## Sheet1
Proj no. | TO no. | Coil no. | Sample no. | WS | Brazed | Depth [μm] | Unit | Al | Si | Fe | Cu | Mn | Mg | Cr | Ni-L | Ni-H | Zn | Ti | B | Be | Bi | Ca | Cd | Ga | Hg | In | Li | Na | P | Pb | Sn | Sr | V | Zr
G17-0054 | 432431 | S02798 | P18-00305BL | 0 | 1 | 0.1466 | m% | 65.02 | 26.694 | 0.835 | 0.113 | 0.49 | 3.612 | 0.01 | 0.042 | 0 | 0.145 | 0 | 0.01 | 0.0033 | 0.726 | 0.1771 | 0.033 | 0.003 | 0.0352 | 0 | 0 | 0.1797 | 0.0121 | 0.61 | 0.473 | 0.6694 | 0.078 | 0.031 | -720.0192
G17-0054 | 432431 | S02798 | P18-00305BL | 0 | 1 | 0.2875 | m% | 58.17 | 39.426 | 1.178 | 0.111 | 0.672 | 0.154 | 0.008 | 0.019 | 0 | 0.001 | 0 | 0.002 | 0.0007 | 0.084 | 0.0022 | 0.002 | 0.004 | 0.0084 | 0 | 0 | 0.0033 | 0.0024 | 0.013 | 0.068 | 0.0372 | 0.022 | 0.01 | -719.6611
G17-0054 | 432431 | S02798 | P18-00305BL | 0 | 1 | 0.4333 | m% | 58.95 | 39.146 | 0.991 | 0.105 | 0.575 | 0.049 | 0.007 | 0.011 | 0 | 0.003 | 0 | 0.001 | 0.0005 | 0.06 | 0.0004 | 0.001 | 0.003 | 0.0047 | 0 | 0 | 0.0009 | 0.0022 | 0.006 | 0.043 | 0.0156 | 0.017 | 0.008 | -719.3007
G17-0054 | 432431 | S02798 | P18-00305BL | 0 | 1 | 0.5772 | m% | 61.44 | 36.913 | 0.857 | 0.105 | 0.524 | 0.025 | 0.007 | 0.009 | 0 | 0.002 | 0.001 | 0.0012 | 0.0004 | 0.046 | 0 | 0 | 0.003 | 0.0076 | 0 | 0 | 0.0002 | 0.0021 | 0.001 | 0.032 | 0.0093 | 0.014 | 0.003 | -718.955
G17-0054 | 432431 | S02798 | P18-00305BL | 0 | 1 | 0.7262 | m% | 65.58 | 32.96 | 0.754 | 0.103 | 0.481 | 0.012 | 0.006 | 0.009 | 0 | 0 | 0.001 | 0.0007 | 0.0001 | 0.034 | 0 | 0 | 0.005 | 0.0045 | 0 | 0 | 0 | 0.0021 | 0.01 | 0.016 | 0.0068 | 0.013 | 0.003 | -718.6073
G17-0054 | 432431 | S02798 | P18-00305BL | 0 | 1 | 0.8675 | m% | 70.46 | 28.212 | 0.67 | 0.109 | 0.437 | 0.013 | 0.005 | 0.008 | 0 | 0.002 | 0.001 | 0.0008 | 0.0002 | 0.03 | 0 | 0 | 0.006 | 0.0044 | 0 | 0 | 0 | 0.0021 | 0 | 0.013 | 0.0056 | 0.015 | 0.003 | -718.2871
G17-0054 | 432431 | S02798 | P18-00305BL | 0 | 1 | 1.0151 | m% | 74.74 | 24.038 | 0.593 | 0.118 | 0.402 | 0.01 | 0.005 | 0.008 | 0 | 0.003 | 0.002 | 0.0011 | 0.0001 | 0.026 | 0 | 0 | 0.007 | 0.0061 | 0 | 0 | 0 | 0.002 | 0.009 | 0.006 | 0.0044 | 0.012 | 0.002 | -717.9623
G17-0054 | 432431 | S02798 | P18-00305BL | 0 | 1 | 1.1633 | m% | 78.81 | 20.132 | 0.502 | 0.116 | 0.359 | 0.008 | 0.005 | 0.007 | 0 | 0.003 | 0.002 | 0.0008 | 0.0001 | 0.022 | 0 | 0 | 0.01 | 0.0025 | 0 | 0 | 0 | 0.002 | 0 | 0.001 | 0.0034 | 0.015 | 0.002 | -717.646
G17-0054 | 432431 | S02798 | P18-00305BL | 0 | 1 | 1.3058 | m% | 81.3 | 17.723 | 0.445 | 0.119 | 0.334 | 0.009 | 0.003 | 0.006 | 0 | 0.002 | 0.001 | 0.0008 | 0 | 0.019 | 0 | 0 | 0.009 | 0.0025 | 0 | 0 | 0 | 0.002 | 0.002 | 0.008 | 0.0026 | 0.012 | 0.003 | -717.3511
G17-0054 | 432431 | S02798 | P18-00305BL | 0 | 1 | 1.4489 | m% | 82.58 | 16.509 | 0.407 | 0.122 | 0.309 | 0.01 | 0.004 | 0.006 | 0 | 0.004 | 0 | 0.0011 | 0 | 0.016 | 0 | 0 | 0.011 | 0.002 | 0 | 0 | 0 | 0.002 | 0 | 0.002 | 0.002 | 0.013 | 0.002 | -717.0639
G17-0054 | 432431 | S02798 | P18-00305BL | 0 | 1 | 1.5985 | m% | 83.58 | 15.559 | 0.377 | 0.123 | 0.292 | 0.007 | 0.003 | 0.005 | 0 | 0.004 | 0.001 | 0.0005 | 0 | 0.016 | 0 | 0 | 0.011 | 0.0017 | 0 | 0 | 0 | 0.002 | 0 | 0.002 | 0.0016 | 0.01 | 0.001 | -716.7729
G17-0054 | 432431 | S02798 | P18-00305BL | 0 | 1 | 1.7414 | m% | 84.53 | 14.649 | 0.346 | 0.121 | 0.279 | 0.008 | 0.004 | 0.004 | 0 | 0.006 | 0 | 0.0005 | 0 | 0.016 | 0 | 0 | 0.011 | 0.0017 | 0 | 0 | 0 | 0.002 | 0 | 0.006 | 0.0012 | 0.009 | 0 | -716.5038
G17-0054 | 432431 | S02798 | P18-00305BL | 0 | 1 | 1.8844 | m% | 85.32 | 13.905 | 0.322 | 0.125 | 0.263 | 0.007 | 0.003 | 0.005 | 0 | 0.003 | 0 | 0.0005 | 0 | 0.018 | 0 | 0 | 0.013 | 0.0012 | 0 | 0 | 0 | 0.002 | 0.001 | 0.002 | 0.0008 | 0.01 | 0.002 | -716.243
G17-0054 | 432431 | S02798 | P18-00305BL | 0 | 1 | 2.0337 | m% | 85.91 | 13.33 | 0.316 | 0.125 | 0.257 | 0.009 | 0.003 | 0.006 | 0 | 0.004 | 0.001 | 0.0002 | 0 | 0.011 | 0 | 0 | 0.012 | 0.001 | 0 | 0 | 0 | 0.002 | 0 | 0.002 | 0.0004 | 0.008 | 0.001 | -715.9796
G17-0054 | 432431 | S02798 | P18-00305BL | 0 | 1 | 2.1766 | m% | 86.47 | 12.817 | 0.289 | 0.124 | 0.245 | 0.007 | 0.003 | 0.005 | 0 | 0.003 | 0 | 0.0004 | 0 | 0.009 | 0 | 0 | 0.012 | 0.0003 | 0 | 0 | 0 | 0.002 | 0 | 0.004 | 0.0003 | 0.01 | 0.001 | -715.7359
G17-0054 | 432431 | S02798 | P18-00305BL | 0 | 1 | 2.3192 | m% | 86.9 | 12.4 | 0.279 | 0.125 | 0.236 | 0.008 | 0.002 | 0.005 | 0 | 0.004 | 0.001 | 0.0004 | 0 | 0.005 | 0 | 0 | 0.011 | 0.0008 | 0 | 0 | 0 | 0.002 | 0.003 | 0.004 | 0.0001 | 0.008 | 0.002 | -715.5007
G17-0054 | 432431 | S02798 | P18-00305BL | 0 | 1 | 2.4681 | m% | 87.17 | 12.152 | 0.266 | 0.126 | 0.231 | 0.008 | 0.003 | 0.005 | 0 | 0.006 | 0.002 | 0.0004 | 0.0001 | 0.008 | 0 | 0 | 0.013 | 0.0007 | 0 | 0 | 0 | 0.002 | 0 | 0.001 | 0 | 0.008 | 0.003 | -715.2636
G17-0054 | 432431 | S02798 | P18-00305BL | 0 | 1 | 2.6103 | m% | 87.4 | 11.94 | 0.259 | 0.124 | 0.222 | 0.01 | 0.003 | 0.005 | 0 | 0.003 | 0.001 | 0 | 0.0001 | 0.006 | 0 | 0 | 0.012 | 0.0002 | 0 | 0 | 0 | 0.0019 | 0.001 | 0 | 0 | 0.008 | 0.002 | -715.045
G17-0054 | 432431 | S02798 | P18-00305BL | 0 | 1 | 2.7589 | m% | 87.52 | 11.826 | 0.249 | 0.123 | 0.217 | 0.01 | 0.003 | 0.005 | 0 | 0.005 | 0.001 | 0.0005 | 0 | 0.01 | 0 | 0 | 0.013 | 0.0002 | 0 | 0 | 0 | 0.0019 | 0 | 0.004 | 0 | 0.008 | 0.002 | -714.8248
G17-0054 | 432431 | S02798 | P18-00305BL | 0 | 1 | 2.9006 | m% | 87.75 | 11.631 | 0.234 | 0.123 | 0.208 | 0.009 | 0.003 | 0.004 | 0 | 0.005 | 0 | 0.0003 | 0 | 0.005 | 0 | 0 | 0.013 | 0.0003 | 0 | 0 | 0 | 0.002 | 0 | 0 | 0 | 0.008 | 0 | -714.6223
G17-0054 | 432431 | S02798 | P18-00305BL | 0 | 1 | 3.0489 | m% | 87.82 | 11.561 | 0.229 | 0.123 | 0.203 | 0.009 | 0.003 | 0.005 | 0 | 0.007 | 0 | 0.0001 | 0 | 0.006 | 0 | 0 | 0.013 | 0.0011 | 0 | 0 | 0 | 0.002 | 0 | 0.003 | 0 | 0.01 | 0.001 | -714.4182
G17-0054 | 432431 | S02798 | P18-00305BL | 0 | 1 | 3.1906 | m% | 87.94 | 11.462 | 0.22 | 0.121 | 0.195 | 0.009 | 0.002 | 0.005 | 0 | 0.007 | 0 | 0.0004 | 0 | 0.006 | 0 | 0 | 0.012 | 0.0007 | 0 | 0 | 0 | 0.0019 | 0.001 | 0.005 | 0 | 0.008 | 0 | -714.2306
G17-0054 | 432431 | S02798 | P18-00305BL | 0 | 1 | 3.3385 | m% | 88.11 | 11.317 | 0.21 | 0.122 | 0.19 | 0.008 | 0.002 | 0.004 | 0 | 0.003 | 0.001 | 0.0003 | 0 | 0.004 | 0 | 0 | 0.014 | 0.0011 | 0 | 0 | 0 | 0.0019 | 0.001 | 0.003 | 0 | 0.007 | 0 | -714.0422
G17-0054 | 432431 | S02798 | P18-00305BL | 0 | 1 | 3.48 | m% | 88.24 | 11.207 | 0.198 | 0.119 | 0.183 | 0.009 | 0.002 | 0.005 | 0 | 0.002 | 0 | 0.0002 | 0 | 0.006 | 0 | 0 | 0.013 | 0.0009 | 0 | 0 | 0 | 0.0019 | 0.002 | 0.002 | 0 | 0.007 | 0 | -713.869
G17-0054 | 432431 | S02798 | P18-00305BL | 0 | 1 | 3.6278 | m% | 88.33 | 11.124 | 0.187 | 0.119 | 0.179 | 0.009 | 0.002 | 0.005 | 0 | 0.007 | 0.002 | 0.0002 | 0 | 0.004 | 0 | 0 | 0.013 | 0.0001 | 0 | 0 | 0 | 0.002 | 0 | 0.007 | 0 | 0.007 | 0.003 | -713.6953
G17-0054 | 432431 | S02798 | P18-00305BL | 0 | 1 | 3.7691 | m% | 88.47 | 11.001 | 0.182 | 0.119 | 0.177 | 0.01 | 0.002 | 0.004 | 0 | 0.005 | 0 | 0.0005 | 0.0001 | 0.005 | 0 | 0 | 0.013 | 0.0011 | 0 | 0 | 0 | 0.0019 | 0 | 0.003 | 0 | 0.006 | 0.001 | -713.5361
G17-0054 | 432431 | S02798 | P18-00305BL | 0 | 1 | 3.9167 | m% | 88.62 | 10.872 | 0.174 | 0.119 | 0.171 | 0.006 | 0.002 | 0.005 | 0 | 0.005 | 0.001 | 0.0002 | 0 | 0.004 | 0 | 0 | 0.013 | 0.0023 | 0 | 0 | 0 | 0.002 | 0 | 0.001 | 0 | 0.007 | 0 | -713.3767
G17-0054 | 432431 | S02798 | P18-00305BL | 0 | 1 | 4.0643 | m% | 88.85 | 10.644 | 0.164 | 0.117 | 0.167 | 0.009 | 0.002 | 0.004 | 0 | 0.005 | 0 | 0.0003 | 0 | 0.005 | 0 | 0 | 0.013 | 0.0005 | 0 | 0 | 0 | 0.002 | 0.001 | 0.001 | 0 | 0.012 | 0.001 | -713.2243
G17-0054 | 432431 | S02798 | P18-00305BL | 0 | 1 | 4.2053 | m% | 89.1 | 10.407 | 0.159 | 0.116 | 0.165 | 0.008 | 0.002 | 0.004 | 0 | 0.006 | 0.001 | 0.0004 | 0 | 0.002 | 0 | 0 | 0.014 | 0.0008 | 0 | 0 | 0 | 0.002 | 0 | 0.006 | 0 | 0.007 | 0.001 | -713.0852
G17-0054 | 432431 | S02798 | P18-00305BL | 0 | 1 | 4.3524 | m% | 89.41 | 10.11 | 0.149 | 0.115 | 0.166 | 0.008 | 0.002 | 0.004 | 0 | 0.003 | 0.001 | 0.0007 | 0 | 0.004 | 0 | 0 | 0.013 | 0.0003 | 0 | 0 | 0 | 0.002 | 0 | 0.001 | 0 | 0.008 | 0 | -712.9465
G17-0054 | 432431 | S02798 | P18-00305BL | 0 | 1 | 4.4994 | m% | 89.65 | 9.877 | 0.148 | 0.115 | 0.159 | 0.008 | 0.002 | 0.005 | 0 | 0.003 | 0 | 0.0003 | 0 | 0.002 | 0 | 0 | 0.014 | 0.0006 | 0 | 0 | 0 | 0.0019 | 0 | 0.001 | 0 | 0.007 | 0.002 | -712.8145
G17-0054 | 432431 | S02798 | P18-00305BL | 0 | 1 | 4.64 | m% | 89.88 | 9.645 | 0.144 | 0.118 | 0.157 | 0.009 | 0.002 | 0.004 | 0 | 0.005 | 0 | 0.0007 | 0 | 0.004 | 0 | 0 | 0.014 | 0.0004 | 0 | 0 | 0 | 0.002 | 0 | 0.005 | 0 | 0.008 | 0 | -712.6943
G17-0054 | 432431 | S02798 | P18-00305BL | 0 | 1 | 4.787 | m% | 90.24 | 9.318 | 0.132 | 0.113 | 0.151 | 0.009 | 0.002 | 0.004 | 0 | 0.003 | 0.001 | 0.0001 | 0 | 0.002 | 0 | 0 | 0.015 | 0.0002 | 0 | 0 | 0 | 0.002 | 0 | 0.001 | 0 | 0.008 | 0.002 | -712.5747
G17-0054 | 432431 | S02798 | P18-00305BL | 0 | 1 | 4.9336 | m% | 90.61 | 8.931 | 0.129 | 0.117 | 0.147 | 0.011 | 0.002 | 0.005 | 0 | 0.007 | 0.002 | 0.0001 | 0 | 0.001 | 0 | 0 | 0.015 | 0.0015 | 0 | 0 | 0 | 0.0019 | 0 | 0.008 | 0 | 0.009 | 0.001 | -712.4617
G17-0054 | 432431 | S02798 | P18-00305BL | 0 | 1 | 5.0801 | m% | 90.99 | 8.576 | 0.122 | 0.114 | 0.146 | 0.01 | 0.002 | 0.004 | 0 | 0.004 | 0.001 | 0.0002 | 0 | 0 | 0 | 0 | 0.014 | 0.0004 | 0 | 0 | 0 | 0.002 | 0 | 0.003 | 0 | 0.01 | 0.001 | -712.3547
G17-0054 | 432431 | S02798 | P18-00305BL | 0 | 1 | 5.2198 | m% | 91.29 | 8.275 | 0.121 | 0.117 | 0.145 | 0.01 | 0.002 | 0.004 | 0 | 0.007 | 0.002 | 0.0003 | 0 | 0.001 | 0 | 0 | 0.015 | 0 | 0 | 0 | 0 | 0.002 | 0 | 0.001 | 0 | 0.007 | 0 | -712.2582
G17-0054 | 432431 | S02798 | P18-00305BL | 0 | 1 | 5.3656 | m% | 91.64 | 7.933 | 0.118 | 0.114 | 0.145 | 0.008 | 0.002 | 0.004 | 0 | 0.005 | 0 | 0.0003 | 0 | 0 | 0 | 0 | 0.014 | 0.0002 | 0 | 0 | 0 | 0.0019 | 0 | 0 | 0 | 0.009 | 0.001 | -712.1631
G17-0054 | 432431 | S02798 | P18-00305BL | 0 | 1 | 5.5114 | m% | 92.02 | 7.544 | 0.118 | 0.113 | 0.146 | 0.008 | 0.002 | 0.005 | 0 | 0.006 | 0.002 | 0.0005 | 0 | 0.001 | 0 | 0.001 | 0.014 | 0 | 0 | 0 | 0 | 0.002 | 0.002 | 0.001 | 0 | 0.007 | 0.003 | -712.0737
G17-0054 | 432431 | S02798 | P18-00305BL | 0 | 1 | 5.6569 | m% | 92.39 | 7.191 | 0.112 | 0.112 | 0.142 | 0.011 | 0.001 | 0.005 | 0 | 0.005 | 0.004 | 0.0002 | 0 | 0.001 | 0 | 0 | 0.015 | 0.0001 | 0 | 0 | 0 | 0.0019 | 0.001 | 0 | 0 | 0.008 | 0 | -711.9899
G17-0054 | 432431 | S02798 | P18-00305BL | 0 | 1 | 5.8023 | m% | 92.75 | 6.841 | 0.106 | 0.112 | 0.141 | 0.008 | 0.002 | 0.005 | 0 | 0.008 | 0.001 | 0.0002 | 0.0001 | 0 | 0 | 0 | 0.016 | 0.0002 | 0 | 0 | 0 | 0.002 | 0.002 | 0.001 | 0 | 0.008 | 0 | -711.9116
G17-0054 | 432431 | S02798 | P18-00305BL | 0 | 1 | 5.9475 | m% | 93.06 | 6.54 | 0.102 | 0.111 | 0.137 | 0.01 | 0.001 | 0.004 | 0 | 0.006 | 0.002 | 0.0002 | 0 | 0 | 0 | 0 | 0.016 | 0.0008 | 0 | 0 | 0 | 0.0019 | 0 | 0 | 0 | 0.007 | 0.002 | -711.8386
G17-0054 | 432431 | S02798 | P18-00305BL | 0 | 1 | 6.0925 | m% | 93.37 | 6.216 | 0.103 | 0.109 | 0.14 | 0.01 | 0.002 | 0.004 | 0 | 0.007 | 0 | 0.0002 | 0 | 0.001 | 0 | 0 | 0.016 | 0.0001 | 0 | 0 | 0 | 0.0019 | 0.001 | 0.009 | 0 | 0.01 | 0 | -711.7708
G17-0054 | 432431 | S02798 | P18-00305BL | 0 | 1 | 6.2375 | m% | 93.72 | 5.879 | 0.1 | 0.109 | 0.139 | 0.01 | 0.001 | 0.005 | 0 | 0.005 | 0.002 | 0.0002 | 0 | 0.001 | 0 | 0 | 0.015 | 0 | 0 | 0 | 0 | 0.0019 | 0.001 | 0 | 0 | 0.01 | 0 | -711.7081
G17-0054 | 432431 | S02798 | P18-00305BL | 0 | 1 | 6.3823 | m% | 94.03 | 5.57 | 0.095 | 0.11 | 0.137 | 0.012 | 0.002 | 0.005 | 0 | 0.007 | 0 | 0.0001 | 0 | 0.003 | 0 | 0 | 0.015 | 0 | 0 | 0 | 0 | 0.0019 | 0.003 | 0.001 | 0 | 0.006 | 0 | -711.6504
G17-0054 | 432431 | S02798 | P18-00305BL | 0 | 1 | 6.5268 | m% | 94.31 | 5.297 | 0.097 | 0.109 | 0.136 | 0.009 | 0.002 | 0.004 | 0 | 0.004 | 0.002 | 0.0002 | 0 | 0.002 | 0 | 0 | 0.015 | 0 | 0 | 0 | 0 | 0.002 | 0.001 | 0.002 | 0 | 0.006 | 0.001 | -711.5975
G17-0054 | 432431 | S02798 | P18-00305BL | 0 | 1 | 6.6714 | m% | 94.59 | 5.018 | 0.095 | 0.109 | 0.132 | 0.008 | 0.001 | 0.004 | 0 | 0.006 | 0.003 | 0.0003 | 0 | 0.001 | 0 | 0 | 0.014 | 0.0003 | 0 | 0 | 0 | 0.002 | 0.002 | 0.001 | 0 | 0.009 | 0 | -711.5493
G17-0054 | 432431 | S02798 | P18-00305BL | 0 | 1 | 6.816 | m% | 94.81 | 4.807 | 0.091 | 0.108 | 0.134 | 0.009 | 0.002 | 0.003 | 0 | 0.006 | 0.004 | 0.0003 | 0 | 0 | 0 | 0 | 0.015 | 0.0003 | 0 | 0 | 0 | 0.002 | 0 | 0.001 | 0 | 0.01 | 0.001 | -711.5057
G17-0054 | 432431 | S02798 | P18-00305BL | 0 | 1 | 6.9603 | m% | 95.03 | 4.586 | 0.094 | 0.11 | 0.127 | 0.012 | 0.002 | 0.004 | 0 | 0.005 | 0.003 | 0.0002 | 0 | 0.001 | 0 | 0 | 0.014 | 0 | 0 | 0 | 0 | 0.002 | 0 | 0 | 0 | 0.012 | 0.001 | -711.4666
G17-0054 | 432431 | S02798 | P18-00305BL | 0 | 1 | 7.1108 | m% | 95.24 | 4.383 | 0.091 | 0.106 | 0.128 | 0.009 | 0.002 | 0.005 | 0 | 0.008 | 0.006 | 0.0004 | 0 | 0 | 0 | 0 | 0.015 | 0.0004 | 0 | 0 | 0 | 0.002 | 0 | 0.001 | 0 | 0.008 | 0.001 | -711.4305
G17-0054 | 432431 | S02798 | P18-00305BL | 0 | 1 | 7.2549 | m% | 95.46 | 4.154 | 0.09 | 0.107 | 0.129 | 0.011 | 0.002 | 0.004 | 0 | 0.006 | 0.004 | 0.0008 | 0 | 0.002 | 0 | 0 | 0.016 | 0 | 0 | 0 | 0 | 0.002 | 0.001 | 0.003 | 0 | 0.011 | 0.001 | -711.4003
G17-0054 | 432431 | S02798 | P18-00305BL | 0 | 1 | 7.3987 | m% | 95.63 | 3.998 | 0.086 | 0.106 | 0.125 | 0.009 | 0.002 | 0.004 | 0 | 0.007 | 0.005 | 0.0004 | 0 | 0.001 | 0 | 0 | 0.017 | 0.0004 | 0 | 0 | 0.0001 | 0.002 | 0 | 0.001 | 0 | 0.011 | 0 | -711.3742
G17-0054 | 432431 | S02798 | P18-00305BL | 0 | 1 | 7.5424 | m% | 95.8 | 3.835 | 0.085 | 0.105 | 0.127 | 0.01 | 0.002 | 0.004 | 0 | 0.005 | 0.003 | 0.0003 | 0 | 0 | 0 | 0 | 0.016 | 0.0002 | 0 | 0 | 0 | 0.002 | 0.001 | 0 | 0 | 0.009 | 0 | -711.3523
G17-0054 | 432431 | S02798 | P18-00305BL | 0 | 1 | 7.6857 | m% | 95.95 | 3.68 | 0.083 | 0.103 | 0.127 | 0.009 | 0.002 | 0.004 | 0 | 0.006 | 0.005 | 0.0004 | 0 | 0.001 | 0 | 0 | 0.018 | 0.0003 | 0 | 0 | 0 | 0.002 | 0.001 | 0 | 0 | 0.009 | 0 | -711.3343
G17-0054 | 432431 | S02798 | P18-00305BL | 0 | 1 | 7.8352 | m% | 96.11 | 3.525 | 0.082 | 0.102 | 0.129 | 0.01 | 0.002 | 0.004 | 0 | 0.004 | 0.004 | 0.0002 | 0 | 0 | 0 | 0 | 0.015 | 0.0001 | 0 | 0 | 0 | 0.002 | 0 | 0 | 0 | 0.01 | 0 | -711.3196
G17-0054 | 432431 | S02798 | P18-00305BL | 0 | 1 | 7.9845 | m% | 96.2 | 3.424 | 0.08 | 0.102 | 0.129 | 0.011 | 0.002 | 0.004 | 0 | 0.01 | 0.005 | 0.0006 | 0 | 0 | 0 | 0 | 0.016 | 0.0003 | 0 | 0 | 0 | 0.002 | 0 | 0.002 | 0 | 0.011 | 0 | -711.3089
G17-0054 | 432431 | S02798 | P18-00305BL | 0 | 1 | 8.1151 | m% | 96.32 | 3.304 | 0.083 | 0.101 | 0.127 | 0.011 | 0.002 | 0.004 | 0 | 0.007 | 0.008 | 0.0006 | 0 | 0 | 0 | 0 | 0.017 | 0.0003 | 0 | 0 | 0 | 0.0019 | 0.001 | 0.002 | 0 | 0.01 | 0 | -711.3029
G17-0054 | 432431 | S02798 | P18-00305BL | 0 | 1 | 8.2639 | m% | 96.42 | 3.214 | 0.081 | 0.102 | 0.124 | 0.011 | 0.002 | 0.004 | 0 | 0.008 | 0.006 | 0.0002 | 0 | 0 | 0 | 0 | 0.015 | 0 | 0 | 0 | 0 | 0.002 | 0.001 | 0 | 0 | 0.012 | 0 | -711.2996
G17-0054 | 432431 | S02798 | P18-00305BL | 0 | 1 | 8.4129 | m% | 96.51 | 3.126 | 0.077 | 0.102 | 0.125 | 0.011 | 0.001 | 0.005 | 0 | 0.007 | 0.005 | 0.0004 | 0 | 0 | 0 | 0 | 0.016 | 0 | 0 | 0 | 0 | 0.002 | 0 | 0 | 0 | 0.01 | 0 | -711.3
G17-0054 | 432431 | S02798 | P18-00305BL | 0 | 1 | 8.5617 | m% | 96.63 | 3.016 | 0.075 | 0.099 | 0.128 | 0.01 | 0.002 | 0.005 | 0 | 0.005 | 0.003 | 0.0007 | 0 | 0 | 0 | 0 | 0.017 | 0.0003 | 0 | 0 | 0 | 0.002 | 0 | 0 | 0 | 0.009 | 0 | -711.3041
G17-0054 | 432431 | S02798 | P18-00305BL | 0 | 1 | 8.7104 | m% | 96.69 | 2.944 | 0.079 | 0.099 | 0.129 | 0.01 | 0.002 | 0.004 | 0 | 0.006 | 0.004 | 0.0004 | 0 | 0 | 0 | 0 | 0.017 | 0 | 0 | 0 | 0 | 0.002 | 0 | 0 | 0 | 0.012 | 0 | -711.3117
G17-0054 | 432431 | S02798 | P18-00305BL | 0 | 1 | 8.8406 | m% | 96.76 | 2.873 | 0.08 | 0.099 | 0.13 | 0.01 | 0.002 | 0.004 | 0 | 0.006 | 0.005 | 0.0002 | 0 | 0 | 0 | 0 | 0.016 | 0.0004 | 0 | 0 | 0 | 0.002 | 0 | 0 | 0 | 0.012 | 0 | -711.3212
G17-0054 | 432431 | S02798 | P18-00305BL | 0 | 1 | 8.9891 | m% | 96.86 | 2.783 | 0.076 | 0.096 | 0.129 | 0.01 | 0.001 | 0.003 | 0 | 0.009 | 0.006 | 0.0002 | 0 | 0 | 0 | 0 | 0.016 | 0.0005 | 0 | 0 | 0.0001 | 0.002 | 0 | 0 | 0 | 0.011 | 0 | -711.3351
G17-0054 | 432431 | S02798 | P18-00305BL | 0 | 1 | 9.1376 | m% | 96.92 | 2.716 | 0.073 | 0.097 | 0.134 | 0.012 | 0.001 | 0.003 | 0 | 0.008 | 0.005 | 0.0003 | 0 | 0 | 0 | 0 | 0.014 | 0 | 0 | 0 | 0 | 0.002 | 0 | 0 | 0 | 0.012 | 0 | -711.3523
G17-0054 | 432431 | S02798 | P18-00305BL | 0 | 1 | 9.2862 | m% | 97.01 | 2.627 | 0.076 | 0.095 | 0.136 | 0.011 | 0.002 | 0.004 | 0 | 0.007 | 0.004 | 0.0003 | 0 | 0 | 0 | 0 | 0.015 | 0 | 0 | 0 | 0 | 0.002 | 0.001 | 0 | 0 | 0.012 | 0 | -711.3727
G17-0054 | 432431 | S02798 | P18-00305BL | 0 | 1 | 9.4348 | m% | 97.04 | 2.587 | 0.078 | 0.095 | 0.138 | 0.012 | 0.002 | 0.004 | 0 | 0.01 | 0.005 | 0 | 0 | 0 | 0 | 0 | 0.017 | 0 | 0 | 0 | 0.0001 | 0.002 | 0 | 0 | 0 | 0.012 | 0 | -711.3962
G17-0054 | 432431 | S02798 | P18-00305BL | 0 | 1 | 9.5835 | m% | 97.09 | 2.536 | 0.076 | 0.094 | 0.138 | 0.012 | 0.002 | 0.004 | 0 | 0.007 | 0.006 | 0.0001 | 0 | 0 | 0 | 0 | 0.016 | 0 | 0 | 0 | 0 | 0.002 | 0 | 0 | 0 | 0.012 | 0.001 | -711.4227
G17-0054 | 432431 | S02798 | P18-00305BL | 0 | 1 | 9.7137 | m% | 97.12 | 2.506 | 0.078 | 0.093 | 0.142 | 0.011 | 0.002 | 0.004 | 0 | 0.009 | 0.005 | 0.0005 | 0 | 0 | 0 | 0 | 0.016 | 0 | 0 | 0 | 0.0001 | 0.002 | 0 | 0 | 0 | 0.013 | 0 | -711.4483
G17-0054 | 432431 | S02798 | P18-00305BL | 0 | 1 | 9.8626 | m% | 97.19 | 2.436 | 0.076 | 0.093 | 0.145 | 0.012 | 0.002 | 0.004 | 0 | 0.009 | 0.005 | 0.0002 | 0 | 0 | 0 | 0 | 0.017 | 0.0002 | 0 | 0 | 0.0002 | 0.002 | 0 | 0 | 0 | 0.013 | 0 | -711.4802
G17-0054 | 432431 | S02798 | P18-00305BL | 0 | 1 | 10.0114 | m% | 97.24 | 2.386 | 0.073 | 0.092 | 0.151 | 0.011 | 0.001 | 0.004 | 0 | 0.007 | 0.006 | 0.0001 | 0 | 0 | 0 | 0 | 0.015 | 0.0002 | 0 | 0 | 0.0001 | 0.002 | 0 | 0 | 0 | 0.009 | 0 | -711.5148
G17-0054 | 432431 | S02798 | P18-00305BL | 0 | 1 | 10.1603 | m% | 97.29 | 2.335 | 0.072 | 0.091 | 0.154 | 0.01 | 0.002 | 0.004 | 0 | 0.007 | 0.007 | 0.0003 | 0 | 0 | 0 | 0 | 0.016 | 0.0001 | 0 | 0 | 0.0001 | 0.002 | 0 | 0 | 0 | 0.012 | 0 | -711.5521
G17-0054 | 432431 | S02798 | P18-00305BL | 0 | 1 | 10.3091 | m% | 97.31 | 2.302 | 0.073 | 0.092 | 0.158 | 0.012 | 0.002 | 0.004 | 0 | 0.006 | 0.009 | 0.0003 | 0 | 0 | 0 | 0 | 0.017 | 0.0001 | 0 | 0 | 0.0001 | 0.002 | 0 | 0.001 | 0 | 0.013 | 0.001 | -711.592
G17-0054 | 432431 | S02798 | P18-00305BL | 0 | 1 | 10.4394 | m% | 97.34 | 2.257 | 0.075 | 0.092 | 0.164 | 0.011 | 0.002 | 0.004 | 0 | 0.007 | 0.008 | 0.0005 | 0 | 0 | 0 | 0 | 0.017 | 0 | 0 | 0 | 0.0001 | 0.002 | 0 | 0.006 | 0 | 0.014 | 0 | -711.6289
G17-0054 | 432431 | S02798 | P18-00305BL | 0 | 1 | 10.5885 | m% | 97.4 | 2.21 | 0.074 | 0.09 | 0.169 | 0.011 | 0.002 | 0.004 | 0 | 0.008 | 0.006 | 0.0001 | 0 | 0 | 0 | 0 | 0.013 | 0 | 0 | 0 | 0.0001 | 0.002 | 0 | 0 | 0 | 0.013 | 0.003 | -711.6735
G17-0054 | 432431 | S02798 | P18-00305BL | 0 | 1 | 10.7376 | m% | 97.45 | 2.144 | 0.073 | 0.089 | 0.177 | 0.012 | 0.002 | 0.004 | 0 | 0.007 | 0.007 | 0.0001 | 0 | 0 | 0 | 0 | 0.016 | 0 | 0 | 0 | 0.0001 | 0.002 | 0 | 0 | 0 | 0.012 | 0.001 | -711.7204
G17-0054 | 432431 | S02798 | P18-00305BL | 0 | 1 | 10.8868 | m% | 97.47 | 2.127 | 0.07 | 0.088 | 0.181 | 0.013 | 0.001 | 0.005 | 0 | 0.008 | 0.006 | 0.0003 | 0 | 0 | 0 | 0 | 0.017 | 0 | 0 | 0 | 0.0001 | 0.002 | 0 | 0 | 0 | 0.013 | 0 | -711.7696
G17-0054 | 432431 | S02798 | P18-00305BL | 0 | 1 | 11.0174 | m% | 97.49 | 2.102 | 0.069 | 0.087 | 0.186 | 0.012 | 0.001 | 0.004 | 0 | 0.009 | 0.006 | 0.0001 | 0 | 0 | 0 | 0 | 0.016 | 0.0001 | 0 | 0 | 0.0002 | 0.002 | 0 | 0.001 | 0 | 0.014 | 0 | -711.8144
G17-0054 | 432431 | S02798 | P18-00305BL | 0 | 1 | 11.1667 | m% | 97.53 | 2.056 | 0.068 | 0.088 | 0.194 | 0.013 | 0.002 | 0.004 | 0 | 0.006 | 0.007 | 0.0005 | 0 | 0 | 0 | 0 | 0.016 | 0 | 0 | 0 | 0.0002 | 0.002 | 0 | 0 | 0 | 0.012 | 0.002 | -711.8677
G17-0054 | 432431 | S02798 | P18-00305BL | 0 | 1 | 11.316 | m% | 97.55 | 2.024 | 0.072 | 0.086 | 0.199 | 0.012 | 0.002 | 0.005 | 0 | 0.009 | 0.009 | 0.0007 | 0 | 0 | 0 | 0 | 0.014 | 0.0004 | 0 | 0 | 0.0002 | 0.002 | 0 | 0 | 0.0001 | 0.012 | 0.001 | -711.923
G17-0054 | 432431 | S02798 | P18-00305BL | 0 | 1 | 11.4655 | m% | 97.57 | 1.997 | 0.07 | 0.086 | 0.207 | 0.01 | 0.002 | 0.004 | 0 | 0.009 | 0.008 | 0.0007 | 0 | 0 | 0 | 0 | 0.014 | 0 | 0 | 0 | 0.0001 | 0.002 | 0 | 0.006 | 0.0001 | 0.012 | 0.004 | -711.9803
G17-0054 | 432431 | S02798 | P18-00305BL | 0 | 1 | 11.5964 | m% | 97.57 | 1.986 | 0.073 | 0.084 | 0.216 | 0.01 | 0.002 | 0.004 | 0 | 0.007 | 0.008 | 0.0003 | 0 | 0 | 0 | 0 | 0.014 | 0 | 0 | 0 | 0.0002 | 0.0019 | 0 | 0.007 | 0.0001 | 0.014 | 0.004 | -712.0321
G17-0054 | 432431 | S02798 | P18-00305BL | 0 | 1 | 11.746 | m% | 97.59 | 1.956 | 0.076 | 0.084 | 0.223 | 0.011 | 0.002 | 0.004 | 0 | 0.006 | 0.009 | 0.0006 | 0 | 0 | 0 | 0 | 0.016 | 0 | 0 | 0 | 0.0003 | 0.002 | 0 | 0 | 0 | 0.014 | 0.003 | -712.093
G17-0054 | 432431 | S02798 | P18-00305BL | 0 | 1 | 11.8957 | m% | 97.63 | 1.914 | 0.074 | 0.085 | 0.231 | 0.011 | 0.002 | 0.005 | 0 | 0.008 | 0.009 | 0.0006 | 0 | 0 | 0 | 0 | 0.017 | 0 | 0 | 0 | 0.0002 | 0.002 | 0 | 0.001 | 0.0001 | 0.014 | 0.001 | -712.1556
G17-0054 | 432431 | S02798 | P18-00305BL | 0 | 1 | 12.0456 | m% | 97.63 | 1.903 | 0.074 | 0.083 | 0.238 | 0.01 | 0.001 | 0.004 | 0 | 0.008 | 0.009 | 0.0002 | 0 | 0 | 0 | 0 | 0.015 | 0.0001 | 0 | 0 | 0.0002 | 0.002 | 0 | 0.004 | 0.0001 | 0.013 | 0.004 | -712.2201
G17-0054 | 432431 | S02798 | P18-00305BL | 0 | 1 | 12.1769 | m% | 97.64 | 1.866 | 0.076 | 0.084 | 0.252 | 0.012 | 0.002 | 0.005 | 0 | 0.011 | 0.01 | 0.0002 | 0 | 0 | 0 | 0 | 0.016 | 0 | 0 | 0 | 0.0002 | 0.002 | 0.001 | 0.008 | 0.0001 | 0.012 | 0.007 | -712.2778
G17-0054 | 432431 | S02798 | P18-00305BL | 0 | 1 | 12.3269 | m% | 97.62 | 1.873 | 0.077 | 0.083 | 0.265 | 0.012 | 0.002 | 0.004 | 0 | 0.006 | 0.011 | 0.0007 | 0 | 0 | 0 | 0 | 0.015 | 0 | 0 | 0 | 0.0001 | 0.002 | 0.001 | 0.006 | 0.0001 | 0.013 | 0.007 | -712.3452
G17-0054 | 432431 | S02798 | P18-00305BL | 0 | 1 | 12.4771 | m% | 97.66 | 1.834 | 0.08 | 0.082 | 0.27 | 0.011 | 0.002 | 0.004 | 0 | 0.006 | 0.011 | 0.0002 | 0 | 0 | 0 | 0 | 0.015 | 0.0002 | 0 | 0 | 0.0002 | 0.0019 | 0 | 0 | 0.0002 | 0.014 | 0.006 | -712.4142
G17-0054 | 432431 | S02798 | P18-00305BL | 0 | 1 | 12.6271 | m% | 97.66 | 1.822 | 0.08 | 0.083 | 0.283 | 0.009 | 0.002 | 0.005 | 0 | 0.008 | 0.012 | 0 | 0 | 0 | 0 | 0 | 0.015 | 0.0006 | 0 | 0 | 0.0003 | 0.002 | 0 | 0.001 | 0.0001 | 0.013 | 0.009 | -712.4845
G17-0054 | 432431 | S02798 | P18-00305BL | 0 | 1 | 12.7584 | m% | 97.68 | 1.798 | 0.081 | 0.082 | 0.293 | 0.01 | 0.001 | 0.005 | 0 | 0.007 | 0.01 | 0.0004 | 0 | 0 | 0 | 0 | 0.016 | 0.0003 | 0 | 0 | 0.0002 | 0.0019 | 0 | 0.003 | 0.0001 | 0.013 | 0.003 | -712.5472
G17-0054 | 432431 | S02798 | P18-00305BL | 0 | 1 | 12.9087 | m% | 97.67 | 1.789 | 0.082 | 0.081 | 0.305 | 0.012 | 0.001 | 0.004 | 0 | 0.007 | 0.01 | 0.0004 | 0 | 0 | 0 | 0 | 0.015 | 0 | 0 | 0 | 0.0002 | 0.002 | 0 | 0.002 | 0.0001 | 0.011 | 0.007 | -712.6201
G17-0054 | 432431 | S02798 | P18-00305BL | 0 | 1 | 13.0592 | m% | 97.67 | 1.78 | 0.08 | 0.079 | 0.311 | 0.009 | 0.001 | 0.004 | 0 | 0.008 | 0.011 | 0.0002 | 0 | 0 | 0 | 0 | 0.017 | 0 | 0 | 0 | 0.0001 | 0.002 | 0 | 0 | 0 | 0.012 | 0.011 | -712.6943
G17-0054 | 432431 | S02798 | P18-00305BL | 0 | 1 | 13.2096 | m% | 97.65 | 1.774 | 0.087 | 0.081 | 0.327 | 0.01 | 0.002 | 0.005 | 0 | 0.005 | 0.009 | 0.0006 | 0 | 0.001 | 0 | 0 | 0.015 | 0 | 0 | 0 | 0.0001 | 0.002 | 0.002 | 0 | 0 | 0.014 | 0.013 | -712.7696
G17-0054 | 432431 | S02798 | P18-00305BL | 0 | 1 | 13.3414 | m% | 97.65 | 1.764 | 0.085 | 0.082 | 0.338 | 0.01 | 0.002 | 0.004 | 0 | 0.006 | 0.011 | 0.0003 | 0 | 0 | 0 | 0 | 0.016 | 0 | 0 | 0 | 0.0002 | 0.002 | 0.002 | 0 | 0 | 0.015 | 0.015 | -712.8364
G17-0054 | 432431 | S02798 | P18-00305BL | 0 | 1 | 13.492 | m% | 97.65 | 1.754 | 0.085 | 0.077 | 0.361 | 0.011 | 0.002 | 0.004 | 0 | 0.006 | 0.011 | 0.0003 | 0 | 0 | 0 | 0 | 0.016 | 0 | 0 | 0 | 0.0001 | 0.002 | 0 | 0.002 | 0 | 0.012 | 0.01 | -712.9138
G17-0054 | 432431 | S02798 | P18-00305BL | 0 | 1 | 13.6429 | m% | 97.65 | 1.74 | 0.086 | 0.08 | 0.367 | 0.012 | 0.002 | 0.004 | 0 | 0.005 | 0.01 | 0.0005 | 0 | 0 | 0 | 0 | 0.015 | 0 | 0 | 0 | 0.0001 | 0.002 | 0.001 | 0.004 | 0.0001 | 0.013 | 0.014 | -712.9922
G17-0054 | 432431 | S02798 | P18-00305BL | 0 | 1 | 13.7749 | m% | 97.64 | 1.724 | 0.087 | 0.079 | 0.389 | 0.013 | 0.002 | 0.005 | 0 | 0.006 | 0.011 | 0.0005 | 0 | 0 | 0 | 0 | 0.016 | 0 | 0 | 0 | 0.0002 | 0.002 | 0.001 | 0 | 0 | 0.014 | 0.017 | -713.0616
G17-0054 | 432431 | S02798 | P18-00305BL | 0 | 1 | 13.9258 | m% | 97.63 | 1.708 | 0.088 | 0.078 | 0.407 | 0.009 | 0.002 | 0.004 | 0 | 0.008 | 0.011 | 0.0001 | 0 | 0 | 0 | 0 | 0.015 | 0.0008 | 0 | 0 | 0.0002 | 0.002 | 0 | 0.004 | 0.0001 | 0.014 | 0.016 | -713.1417
G17-0054 | 432431 | S02798 | P18-00305BL | 0 | 1 | 14.0769 | m% | 97.61 | 1.709 | 0.089 | 0.078 | 0.427 | 0.012 | 0.002 | 0.004 | 0 | 0.007 | 0.01 | 0.0004 | 0 | 0 | 0 | 0 | 0.015 | 0 | 0 | 0 | 0.0002 | 0.002 | 0.002 | 0 | 0.0002 | 0.015 | 0.016 | -713.2226
G17-0054 | 432431 | S02798 | P18-00305BL | 0 | 1 | 14.209 | m% | 97.58 | 1.721 | 0.09 | 0.078 | 0.438 | 0.011 | 0.002 | 0.005 | 0 | 0.007 | 0.013 | 0.0003 | 0 | 0 | 0 | 0 | 0.014 | 0.0003 | 0 | 0 | 0.0003 | 0.002 | 0.002 | 0 | 0.0001 | 0.012 | 0.02 | -713.294
G17-0054 | 432431 | S02798 | P18-00305BL | 0 | 1 | 14.36 | m% | 97.58 | 1.689 | 0.098 | 0.079 | 0.46 | 0.013 | 0.001 | 0.005 | 0 | 0.008 | 0.012 | 0.0005 | 0 | 0 | 0 | 0 | 0.014 | 0.0001 | 0 | 0 | 0.0001 | 0.002 | 0.005 | 0 | 0.0001 | 0.012 | 0.02 | -713.3762
G17-0054 | 432431 | S02798 | P18-00305BL | 0 | 1 | 14.5114 | m% | 97.54 | 1.694 | 0.1 | 0.079 | 0.484 | 0.011 | 0.001 | 0.005 | 0 | 0.006 | 0.01 | 0.0006 | 0 | 0 | 0 | 0 | 0.015 | 0 | 0 | 0 | 0.0002 | 0.002 | 0.007 | 0.004 | 0.0001 | 0.014 | 0.023 | -713.4591
G17-0054 | 432431 | S02798 | P18-00305BL | 0 | 1 | 14.644 | m% | 97.54 | 1.688 | 0.102 | 0.078 | 0.499 | 0.009 | 0.002 | 0.004 | 0 | 0.007 | 0.01 | 0.0003 | 0 | 0.001 | 0 | 0 | 0.018 | 0 | 0 | 0 | 0.0002 | 0.002 | 0.003 | 0.003 | 0.0002 | 0.013 | 0.016 | -713.5323
G17-0054 | 432431 | S02798 | P18-00305BL | 0 | 1 | 14.7955 | m% | 97.51 | 1.689 | 0.102 | 0.079 | 0.519 | 0.012 | 0.002 | 0.003 | 0 | 0.007 | 0.011 | 0.0006 | 0 | 0 | 0 | 0 | 0.014 | 0.0003 | 0 | 0 | 0.0003 | 0.002 | 0.005 | 0.007 | 0.0001 | 0.013 | 0.021 | -713.6163
G17-0054 | 432431 | S02798 | P18-00305BL | 0 | 1 | 14.9469 | m% | 97.5 | 1.684 | 0.102 | 0.078 | 0.538 | 0.011 | 0.002 | 0.004 | 0 | 0.007 | 0.012 | 0.0007 | 0 | 0 | 0 | 0 | 0.015 | 0.0006 | 0 | 0 | 0.0003 | 0.002 | 0.001 | 0 | 0 | 0.013 | 0.026 | -713.7006
G17-0054 | 432431 | S02798 | P18-00305BL | 0 | 1 | 15.0794 | m% | 97.48 | 1.688 | 0.103 | 0.078 | 0.551 | 0.011 | 0.002 | 0.004 | 0 | 0.007 | 0.012 | 0.0005 | 0 | 0 | 0 | 0 | 0.013 | 0.0001 | 0 | 0 | 0.0002 | 0.002 | 0.004 | 0.005 | 0.0002 | 0.015 | 0.025 | -713.7748
G17-0054 | 432431 | S02798 | P18-00305BL | 0 | 1 | 15.231 | m% | 97.44 | 1.69 | 0.107 | 0.079 | 0.57 | 0.009 | 0.002 | 0.005 | 0 | 0.008 | 0.014 | 0.0005 | 0 | 0 | 0 | 0 | 0.014 | 0.0002 | 0 | 0 | 0.0002 | 0.0019 | 0.011 | 0.011 | 0.0002 | 0.012 | 0.029 | -713.8599
G17-0054 | 432431 | S02798 | P18-00305BL | 0 | 1 | 15.3827 | m% | 97.44 | 1.68 | 0.11 | 0.077 | 0.593 | 0.01 | 0.001 | 0.006 | 0 | 0.007 | 0.013 | 0.0006 | 0 | 0 | 0 | 0 | 0.015 | 0.0003 | 0 | 0 | 0.0002 | 0.002 | 0.003 | 0.001 | 0.0001 | 0.014 | 0.026 | -713.9453
G17-0054 | 432431 | S02798 | P18-00305BL | 0 | 1 | 15.5156 | m% | 97.43 | 1.679 | 0.11 | 0.077 | 0.611 | 0.009 | 0.001 | 0.006 | 0 | 0.005 | 0.012 | 0.0006 | 0 | 0 | 0.0001 | 0 | 0.015 | 0.0004 | 0 | 0 | 0.0003 | 0.002 | 0.003 | 0.001 | 0.0001 | 0.013 | 0.027 | -714.0204
G17-0054 | 432431 | S02798 | P18-00305BL | 0 | 1 | 15.6675 | m% | 97.38 | 1.682 | 0.107 | 0.079 | 0.633 | 0.01 | 0.001 | 0.006 | 0 | 0.007 | 0.014 | 0.0008 | 0 | 0 | 0.0001 | 0 | 0.016 | 0 | 0 | 0 | 0.0003 | 0.002 | 0.015 | 0.004 | 0.0001 | 0.012 | 0.028 | -714.1062
G17-0054 | 432431 | S02798 | P18-00305BL | 0 | 1 | 15.8193 | m% | 97.35 | 1.688 | 0.11 | 0.077 | 0.653 | 0.012 | 0.001 | 0.004 | 0 | 0.005 | 0.014 | 0.0006 | 0 | 0 | 0 | 0 | 0.014 | 0.0005 | 0 | 0 | 0.0002 | 0.002 | 0.011 | 0.005 | 0 | 0.014 | 0.035 | -714.1922
G17-0054 | 432431 | S02798 | P18-00305BL | 0 | 1 | 15.9523 | m% | 97.31 | 1.7 | 0.115 | 0.079 | 0.674 | 0.011 | 0.001 | 0.005 | 0 | 0.006 | 0.014 | 0.0005 | 0 | 0.001 | 0 | 0 | 0.014 | 0.0001 | 0 | 0 | 0.0002 | 0.002 | 0.004 | 0.01 | 0.0002 | 0.013 | 0.04 | -714.2675
G17-0054 | 432431 | S02798 | P18-00305BL | 0 | 1 | 16.1042 | m% | 97.3 | 1.695 | 0.118 | 0.078 | 0.69 | 0.013 | 0.001 | 0.006 | 0 | 0.007 | 0.014 | 0.0009 | 0.0001 | 0 | 0 | 0 | 0.014 | 0 | 0 | 0 | 0.0003 | 0.002 | 0.009 | 0.001 | 0.0002 | 0.013 | 0.04 | -714.3536
G17-0054 | 432431 | S02798 | P18-00305BL | 0 | 1 | 16.2562 | m% | 97.29 | 1.684 | 0.12 | 0.078 | 0.709 | 0.012 | 0.001 | 0.005 | 0 | 0.009 | 0.015 | 0.0009 | 0 | 0 | 0.0001 | 0 | 0.014 | 0.0012 | 0 | 0 | 0.0002 | 0.002 | 0.003 | 0.002 | 0.0001 | 0.014 | 0.039 | -714.4396
G17-0054 | 432431 | S02798 | P18-00305BL | 0 | 1 | 16.3895 | m% | 97.25 | 1.683 | 0.125 | 0.078 | 0.726 | 0.013 | 0.001 | 0.005 | 0 | 0.008 | 0.015 | 0.0014 | 0 | 0 | 0.0001 | 0 | 0.016 | 0.0001 | 0 | 0 | 0.0002 | 0.002 | 0.01 | 0.013 | 0.0002 | 0.014 | 0.043 | -714.515
G17-0054 | 432431 | S02798 | P18-00305BL | 0 | 1 | 16.5417 | m% | 97.22 | 1.703 | 0.126 | 0.078 | 0.749 | 0.011 | 0.001 | 0.005 | 0 | 0.006 | 0.017 | 0.0012 | 0 | 0 | 0.0001 | 0 | 0.014 | 0 | 0 | 0 | 0.0001 | 0.002 | 0.01 | 0.006 | 0.0001 | 0.013 | 0.04 | -714.6009
G17-0054 | 432431 | S02798 | P18-00305BL | 0 | 1 | 16.6749 | m% | 97.2 | 1.702 | 0.13 | 0.077 | 0.768 | 0.011 | 0.002 | 0.005 | 0 | 0.006 | 0.016 | 0.001 | 0.0001 | 0 | 0 | 0 | 0.013 | 0 | 0 | 0 | 0.0002 | 0.002 | 0.009 | 0.007 | 0.0002 | 0.014 | 0.042 | -714.676
G17-0054 | 432431 | S02798 | P18-00305BL | 0 | 1 | 16.8271 | m% | 97.19 | 1.694 | 0.125 | 0.078 | 0.787 | 0.011 | 0.002 | 0.006 | 0 | 0.006 | 0.018 | 0.0013 | 0 | 0 | 0 | 0 | 0.013 | 0.0005 | 0 | 0 | 0.0002 | 0.0019 | 0.012 | 0.001 | 0.0001 | 0.012 | 0.044 | -714.7615
G17-0054 | 432431 | S02798 | P18-00305BL | 0 | 1 | 16.9794 | m% | 97.18 | 1.681 | 0.131 | 0.078 | 0.802 | 0.01 | 0.001 | 0.006 | 0 | 0.005 | 0.018 | 0.0011 | 0 | 0 | 0 | 0 | 0.015 | 0.0001 | 0 | 0 | 0.0003 | 0.0019 | 0.009 | 0.001 | 0 | 0.012 | 0.046 | -714.8468
G17-0054 | 432431 | S02798 | P18-00305BL | 0 | 1 | 17.1128 | m% | 97.17 | 1.683 | 0.131 | 0.078 | 0.818 | 0.009 | 0.001 | 0.005 | 0 | 0.006 | 0.02 | 0.001 | 0 | 0 | 0 | 0 | 0.015 | 0 | 0 | 0 | 0.0002 | 0.002 | 0.001 | 0.001 | 0.0001 | 0.013 | 0.042 | -714.9213
G17-0054 | 432431 | S02798 | P18-00305BL | 0 | 1 | 17.2652 | m% | 97.16 | 1.678 | 0.128 | 0.078 | 0.837 | 0.008 | 0.001 | 0.005 | 0 | 0.008 | 0.016 | 0.0011 | 0 | 0 | 0 | 0 | 0.015 | 0 | 0 | 0 | 0.0003 | 0.0019 | 0.004 | 0.005 | 0.0001 | 0.012 | 0.046 | -715.006
G17-0054 | 432431 | S02798 | P18-00305BL | 0 | 1 | 17.4175 | m% | 97.11 | 1.691 | 0.132 | 0.078 | 0.857 | 0.01 | 0.001 | 0.005 | 0 | 0.008 | 0.016 | 0.0008 | 0 | 0 | 0 | 0 | 0.014 | 0.0004 | 0 | 0 | 0.0003 | 0.0019 | 0.008 | 0.007 | 0.0001 | 0.013 | 0.051 | -715.0902
G17-0054 | 432431 | S02798 | P18-00305BL | 0 | 1 | 17.551 | m% | 97.09 | 1.686 | 0.136 | 0.08 | 0.87 | 0.01 | 0.001 | 0.005 | 0 | 0.006 | 0.017 | 0.001 | 0 | 0 | 0 | 0 | 0.015 | 0 | 0 | 0 | 0.0002 | 0.0019 | 0.018 | 0.003 | 0.0001 | 0.013 | 0.052 | -715.1636
G17-0054 | 432431 | S02798 | P18-00305BL | 0 | 1 | 17.7035 | m% | 97.06 | 1.671 | 0.143 | 0.079 | 0.897 | 0.01 | 0.001 | 0.005 | 0 | 0.006 | 0.016 | 0.0012 | 0 | 0 | 0.0001 | 0 | 0.014 | 0.0005 | 0 | 0 | 0.0003 | 0.0019 | 0.014 | 0.009 | 0.0001 | 0.011 | 0.055 | -715.247
G17-0054 | 432431 | S02798 | P18-00305BL | 0 | 1 | 17.8372 | m% | 97.04 | 1.683 | 0.139 | 0.077 | 0.911 | 0.011 | 0.001 | 0.005 | 0 | 0.005 | 0.018 | 0.001 | 0 | 0 | 0 | 0 | 0.014 | 0.0003 | 0 | 0 | 0.0003 | 0.002 | 0.018 | 0.006 | 0 | 0.014 | 0.056 | -715.3197
G17-0054 | 432431 | S02798 | P18-00305BL | 0 | 1 | 17.99 | m% | 97 | 1.694 | 0.143 | 0.079 | 0.933 | 0.012 | 0.001 | 0.005 | 0 | 0.006 | 0.016 | 0.0008 | 0.0001 | 0.001 | 0 | 0 | 0.013 | 0 | 0 | 0 | 0.0003 | 0.002 | 0.016 | 0.009 | 0.0001 | 0.014 | 0.058 | -715.4022
G17-0054 | 432431 | S02798 | P18-00305BL | 0 | 1 | 18.1429 | m% | 96.96 | 1.713 | 0.142 | 0.078 | 0.955 | 0.012 | 0.001 | 0.005 | 0 | 0.008 | 0.017 | 0.0009 | 0 | 0 | 0.0001 | 0 | 0.014 | 0.0002 | 0 | 0 | 0.0003 | 0.002 | 0.017 | 0.005 | 0 | 0.013 | 0.059 | -715.4842
G17-0054 | 432431 | S02798 | P18-00305BL | 0 | 1 | 18.2767 | m% | 96.93 | 1.709 | 0.148 | 0.08 | 0.971 | 0.011 | 0.001 | 0.004 | 0 | 0.007 | 0.018 | 0.0006 | 0 | 0.001 | 0 | 0 | 0.014 | 0.0012 | 0 | 0 | 0.0002 | 0.002 | 0.02 | 0.011 | 0 | 0.013 | 0.059 | -715.5553
G17-0054 | 432431 | S02798 | P18-00305BL | 0 | 1 | 18.4296 | m% | 96.92 | 1.691 | 0.152 | 0.081 | 0.993 | 0.009 | 0.001 | 0.005 | 0 | 0.006 | 0.02 | 0.0007 | 0 | 0 | 0.0001 | 0 | 0.012 | 0 | 0 | 0 | 0.0002 | 0.0019 | 0.019 | 0.014 | 0.0001 | 0.012 | 0.063 | -715.636
G17-0054 | 432431 | S02798 | P18-00305BL | 0 | 1 | 18.5635 | m% | 96.91 | 1.679 | 0.155 | 0.079 | 1.013 | 0.01 | 0.001 | 0.005 | 0 | 0.006 | 0.018 | 0.001 | 0 | 0 | 0.0001 | 0 | 0.013 | 0.0002 | 0 | 0 | 0.0002 | 0.002 | 0.016 | 0.01 | 0 | 0.011 | 0.064 | -715.706
G17-0054 | 432431 | S02798 | P18-00305BL | 0 | 1 | 18.7164 | m% | 96.87 | 1.706 | 0.155 | 0.081 | 1.031 | 0.011 | 0.001 | 0.005 | 0 | 0.01 | 0.017 | 0.0012 | 0 | 0 | 0.0001 | 0 | 0.013 | 0.0002 | 0 | 0 | 0.0002 | 0.0019 | 0.013 | 0.014 | 0.0001 | 0.01 | 0.06 | -715.7852
G17-0054 | 432431 | S02798 | P18-00305BL | 0 | 1 | 18.8504 | m% | 96.83 | 1.711 | 0.155 | 0.082 | 1.056 | 0.011 | 0.001 | 0.006 | 0 | 0.01 | 0.017 | 0.0014 | 0 | 0 | 0.0001 | 0 | 0.014 | 0 | 0 | 0 | 0.0004 | 0.002 | 0.017 | 0.009 | 0.0001 | 0.01 | 0.065 | -715.8539
G17-0054 | 432431 | S02798 | P18-00305BL | 0 | 1 | 19.0037 | m% | 96.83 | 1.688 | 0.162 | 0.08 | 1.075 | 0.01 | 0.001 | 0.006 | 0 | 0.007 | 0.02 | 0.0007 | 0 | 0.001 | 0.0001 | 0 | 0.015 | 0.0004 | 0 | 0 | 0.0004 | 0.002 | 0.011 | 0.01 | 0 | 0.015 | 0.066 | -715.9317
G17-0054 | 432431 | S02798 | P18-00305BL | 0 | 1 | 19.1569 | m% | 96.8 | 1.704 | 0.163 | 0.081 | 1.095 | 0.01 | 0.001 | 0.006 | 0 | 0.008 | 0.021 | 0.0011 | 0 | 0 | 0.0001 | 0 | 0.015 | 0.0006 | 0 | 0 | 0.0003 | 0.0019 | 0.014 | 0.002 | 0 | 0.014 | 0.064 | -716.0086
G17-0054 | 432431 | S02798 | P18-00305BL | 0 | 1 | 19.2911 | m% | 96.75 | 1.716 | 0.164 | 0.083 | 1.115 | 0.011 | 0.001 | 0.006 | 0 | 0.007 | 0.02 | 0.0014 | 0 | 0 | 0.0001 | 0 | 0.014 | 0 | 0 | 0 | 0.0003 | 0.0019 | 0.019 | 0.009 | 0.0001 | 0.013 | 0.067 | -716.0752
G17-0054 | 432431 | S02798 | P18-00305BL | 0 | 1 | 19.4445 | m% | 96.72 | 1.725 | 0.168 | 0.082 | 1.136 | 0.01 | 0.001 | 0.005 | 0 | 0.006 | 0.02 | 0.0014 | 0 | 0.001 | 0 | 0 | 0.013 | 0 | 0 | 0 | 0.0002 | 0.0019 | 0.016 | 0.016 | 0.0001 | 0.011 | 0.068 | -716.1503
G17-0054 | 432431 | S02798 | P18-00305BL | 0 | 1 | 19.5789 | m% | 96.69 | 1.714 | 0.168 | 0.083 | 1.158 | 0.012 | 0.001 | 0.006 | 0 | 0.006 | 0.02 | 0.0014 | 0 | 0.002 | 0 | 0 | 0.013 | 0 | 0 | 0 | 0.0003 | 0.0019 | 0.021 | 0.019 | 0 | 0.01 | 0.074 | -716.2154
G17-0054 | 432431 | S02798 | P18-00305BL | 0 | 1 | 19.7322 | m% | 96.69 | 1.711 | 0.176 | 0.084 | 1.173 | 0.009 | 0.001 | 0.006 | 0 | 0.007 | 0.021 | 0.0012 | 0 | 0 | 0.0001 | 0 | 0.013 | 0.0006 | 0 | 0 | 0.0002 | 0.0019 | 0.016 | 0.005 | 0 | 0.012 | 0.068 | -716.2886
G17-0054 | 432431 | S02798 | P18-00305BL | 0 | 1 | 19.8664 | m% | 96.65 | 1.722 | 0.174 | 0.083 | 1.193 | 0.012 | 0.001 | 0.005 | 0 | 0.007 | 0.022 | 0.0014 | 0 | 0.003 | 0 | 0 | 0.013 | 0.0004 | 0 | 0 | 0.0003 | 0.0019 | 0.018 | 0.012 | 0 | 0.014 | 0.072 | -716.3518
G17-0054 | 432431 | S02798 | P18-00305BL | 0 | 1 | 20.0199 | m% | 96.63 | 1.722 | 0.176 | 0.086 | 1.211 | 0.011 | 0.001 | 0.006 | 0 | 0.007 | 0.02 | 0.0014 | 0 | 0.001 | 0 | 0 | 0.014 | 0 | 0 | 0 | 0.0002 | 0.0019 | 0.027 | 0 | 0 | 0.011 | 0.073 | -716.4231
G17-0054 | 432431 | S02798 | P18-00305BL | 0 | 1 | 20.1735 | m% | 96.59 | 1.734 | 0.172 | 0.084 | 1.237 | 0.009 | 0.001 | 0.005 | 0 | 0.007 | 0.021 | 0.0012 | 0 | 0 | 0 | 0 | 0.015 | 0 | 0 | 0 | 0.0002 | 0.0019 | 0.029 | 0.008 | 0 | 0.01 | 0.076 | -716.4933
G17-0054 | 432431 | S02798 | P18-00305BL | 0 | 1 | 20.3078 | m% | 96.58 | 1.709 | 0.179 | 0.084 | 1.259 | 0.012 | 0.001 | 0.005 | 0 | 0.01 | 0.022 | 0.0012 | 0 | 0 | 0.0001 | 0 | 0.012 | 0 | 0 | 0 | 0.0003 | 0.0019 | 0.023 | 0.007 | 0 | 0.013 | 0.083 | -716.5537
G17-0054 | 432431 | S02798 | P18-00305BL | 0 | 1 | 20.4614 | m% | 96.55 | 1.734 | 0.187 | 0.085 | 1.267 | 0.011 | 0.001 | 0.004 | 0 | 0.008 | 0.023 | 0.0011 | 0 | 0 | 0 | 0 | 0.013 | 0 | 0 | 0 | 0.0002 | 0.0019 | 0.018 | 0.001 | 0 | 0.013 | 0.081 | -716.6217
G17-0054 | 432431 | S02798 | P18-00305BL | 0 | 1 | 20.5959 | m% | 96.53 | 1.737 | 0.181 | 0.085 | 1.285 | 0.01 | 0.001 | 0.005 | 0 | 0.006 | 0.023 | 0.0013 | 0 | 0 | 0 | 0 | 0.011 | 0.0004 | 0 | 0 | 0.0002 | 0.0019 | 0.024 | 0.004 | 0.0001 | 0.013 | 0.083 | -716.6802
G17-0054 | 432431 | S02798 | P18-00305BL | 0 | 1 | 20.7497 | m% | 96.5 | 1.741 | 0.184 | 0.088 | 1.302 | 0.011 | 0.001 | 0.006 | 0 | 0.007 | 0.022 | 0.0013 | 0 | 0.001 | 0 | 0 | 0.012 | 0.0003 | 0 | 0 | 0.0002 | 0.0019 | 0.026 | 0.001 | 0 | 0.011 | 0.081 | -716.7459
G17-0054 | 432431 | S02798 | P18-00305BL | 0 | 1 | 20.8843 | m% | 96.47 | 1.745 | 0.19 | 0.088 | 1.319 | 0.011 | 0.001 | 0.005 | 0 | 0.005 | 0.022 | 0.0013 | 0 | 0 | 0 | 0 | 0.013 | 0 | 0 | 0 | 0.0003 | 0.0019 | 0.027 | 0.007 | 0 | 0.012 | 0.083 | -716.8024
G17-0054 | 432431 | S02798 | P18-00305BL | 0 | 1 | 21.0381 | m% | 96.46 | 1.749 | 0.187 | 0.086 | 1.331 | 0.011 | 0.001 | 0.005 | 0 | 0.008 | 0.024 | 0.0011 | 0 | 0 | 0.0001 | 0 | 0.012 | 0.0004 | 0 | 0 | 0.0003 | 0.0019 | 0.024 | 0.003 | 0 | 0.012 | 0.08 | -716.8657
G17-0054 | 432431 | S02798 | P18-00305BL | 0 | 1 | 21.1727 | m% | 96.44 | 1.749 | 0.185 | 0.085 | 1.348 | 0.011 | 0.001 | 0.006 | 0 | 0.008 | 0.021 | 0.0013 | 0 | 0 | 0.0001 | 0 | 0.013 | 0.0015 | 0 | 0 | 0.0003 | 0.002 | 0.024 | 0.005 | 0 | 0.012 | 0.089 | -716.92
G17-0054 | 432431 | S02798 | P18-00305BL | 0 | 1 | 21.3265 | m% | 96.44 | 1.729 | 0.188 | 0.086 | 1.359 | 0.008 | 0.001 | 0.006 | 0 | 0.007 | 0.022 | 0.0012 | 0 | 0.001 | 0 | 0 | 0.013 | 0.0011 | 0 | 0 | 0.0002 | 0.0019 | 0.022 | 0.013 | 0 | 0.012 | 0.086 | -716.9808
G17-0054 | 432431 | S02798 | P18-00305BL | 0 | 1 | 21.4612 | m% | 96.42 | 1.733 | 0.19 | 0.086 | 1.373 | 0.008 | 0.001 | 0.006 | 0 | 0.006 | 0.023 | 0.0011 | 0.0001 | 0 | 0 | 0 | 0.014 | 0.0005 | 0 | 0 | 0.0001 | 0.0019 | 0.033 | 0.012 | 0 | 0.014 | 0.081 | -717.0329
G17-0054 | 432431 | S02798 | P18-00305BL | 0 | 1 | 21.615 | m% | 96.42 | 1.74 | 0.189 | 0.088 | 1.371 | 0.01 | 0.001 | 0.005 | 0 | 0.006 | 0.023 | 0.0012 | 0 | 0.001 | 0 | 0 | 0.014 | 0.0005 | 0 | 0 | 0.0003 | 0.0019 | 0.025 | 0.006 | 0 | 0.013 | 0.082 | -717.091
G17-0054 | 432431 | S02798 | P18-00305BL | 0 | 1 | 21.7689 | m% | 96.39 | 1.737 | 0.191 | 0.089 | 1.391 | 0.012 | 0.001 | 0.005 | 0 | 0.006 | 0.024 | 0.0013 | 0 | 0 | 0.0001 | 0 | 0.013 | 0.0003 | 0 | 0 | 0.0003 | 0.0019 | 0.035 | 0.001 | 0 | 0.012 | 0.089 | -717.1477
G17-0054 | 432431 | S02798 | P18-00305BL | 0 | 1 | 21.9037 | m% | 96.37 | 1.746 | 0.188 | 0.087 | 1.41 | 0.009 | 0.001 | 0.005 | 0 | 0.007 | 0.024 | 0.0014 | 0.0001 | 0 | 0 | 0 | 0.013 | 0.0008 | 0 | 0 | 0.0002 | 0.0019 | 0.035 | 0.005 | 0 | 0.012 | 0.088 | -717.1962
G17-0054 | 432431 | S02798 | P18-00305BL | 0 | 1 | 22.0575 | m% | 96.38 | 1.729 | 0.192 | 0.087 | 1.412 | 0.012 | 0.001 | 0.006 | 0 | 0.006 | 0.024 | 0.0015 | 0 | 0 | 0 | 0 | 0.012 | 0.0011 | 0 | 0 | 0.0004 | 0.0019 | 0.028 | 0.012 | 0 | 0.012 | 0.088 | -717.2501
G17-0054 | 432431 | S02798 | P18-00305BL | 0 | 1 | 22.1922 | m% | 96.38 | 1.723 | 0.19 | 0.089 | 1.42 | 0.011 | 0.001 | 0.005 | 0 | 0.006 | 0.024 | 0.0016 | 0 | 0 | 0 | 0 | 0.012 | 0.0003 | 0 | 0 | 0.0003 | 0.0019 | 0.028 | 0.009 | 0 | 0.011 | 0.092 | -717.2961
G17-0054 | 432431 | S02798 | P18-00305BL | 0 | 1 | 22.3461 | m% | 96.35 | 1.729 | 0.193 | 0.092 | 1.428 | 0.011 | 0.001 | 0.006 | 0 | 0.006 | 0.023 | 0.0013 | 0 | 0.001 | 0 | 0 | 0.011 | 0.0003 | 0 | 0 | 0.0003 | 0.002 | 0.027 | 0.009 | 0 | 0.012 | 0.092 | -717.3472
G17-0054 | 432431 | S02798 | P18-00305BL | 0 | 1 | 22.4809 | m% | 96.34 | 1.732 | 0.194 | 0.092 | 1.437 | 0.01 | 0.001 | 0.006 | 0 | 0.006 | 0.023 | 0.0013 | 0.0001 | 0.002 | 0 | 0 | 0.012 | 0 | 0 | 0 | 0.0003 | 0.002 | 0.025 | 0.009 | 0.0001 | 0.011 | 0.092 | -717.3907
G17-0054 | 432431 | S02798 | P18-00305BL | 0 | 1 | 22.6348 | m% | 96.32 | 1.74 | 0.194 | 0.091 | 1.45 | 0.01 | 0.001 | 0.006 | 0 | 0.006 | 0.026 | 0.0015 | 0 | 0 | 0 | 0 | 0.014 | 0 | 0 | 0 | 0.0004 | 0.002 | 0.031 | 0.004 | 0 | 0.013 | 0.095 | -717.4388
G17-0054 | 432431 | S02798 | P18-00305BL | 0 | 1 | 22.7694 | m% | 96.33 | 1.727 | 0.193 | 0.091 | 1.456 | 0.009 | 0.001 | 0.006 | 0 | 0.007 | 0.025 | 0.0015 | 0 | 0 | 0.0001 | 0 | 0.014 | 0 | 0 | 0 | 0.0004 | 0.0019 | 0.032 | 0.001 | 0 | 0.012 | 0.092 | -717.4797
G17-0054 | 432431 | S02798 | P18-00305BL | 0 | 1 | 22.9233 | m% | 96.31 | 1.725 | 0.193 | 0.093 | 1.474 | 0.01 | 0.001 | 0.006 | 0 | 0.008 | 0.024 | 0.0013 | 0 | 0 | 0.0001 | 0 | 0.014 | 0.0002 | 0 | 0 | 0.0003 | 0.0019 | 0.028 | 0.004 | 0 | 0.011 | 0.098 | -717.5248
G17-0054 | 432431 | S02798 | P18-00305BL | 0 | 1 | 23.058 | m% | 96.29 | 1.726 | 0.196 | 0.095 | 1.484 | 0.01 | 0.001 | 0.005 | 0 | 0.007 | 0.024 | 0.0014 | 0.0001 | 0.002 | 0.0001 | 0 | 0.014 | 0.0002 | 0 | 0 | 0.0001 | 0.0019 | 0.022 | 0.008 | 0 | 0.011 | 0.099 | -717.563
G17-0054 | 432431 | S02798 | P18-00305BL | 0 | 1 | 23.2118 | m% | 96.3 | 1.717 | 0.193 | 0.095 | 1.491 | 0.009 | 0.001 | 0.005 | 0 | 0.01 | 0.026 | 0.0015 | 0 | 0.002 | 0 | 0 | 0.011 | 0.0004 | 0 | 0 | 0.0002 | 0.0019 | 0.019 | 0.005 | 0 | 0.011 | 0.097 | -717.605
G17-0054 | 432431 | S02798 | P18-00305BL | 0 | 1 | 23.3465 | m% | 96.28 | 1.724 | 0.202 | 0.094 | 1.498 | 0.011 | 0 | 0.006 | 0 | 0.008 | 0.027 | 0.0013 | 0 | 0 | 0 | 0 | 0.011 | 0.0009 | 0 | 0 | 0.0003 | 0.002 | 0.031 | 0.001 | 0 | 0.011 | 0.095 | -717.6405
G17-0054 | 432431 | S02798 | P18-00305BL | 0 | 1 | 23.5003 | m% | 96.25 | 1.74 | 0.2 | 0.096 | 1.508 | 0.01 | 0.001 | 0.005 | 0 | 0.007 | 0.024 | 0.0014 | 0 | 0 | 0 | 0 | 0.012 | 0.0005 | 0 | 0 | 0.0002 | 0.0019 | 0.032 | 0.003 | 0 | 0.012 | 0.098 | -717.6794
G17-0054 | 432431 | S02798 | P18-00305BL | 0 | 1 | 23.6541 | m% | 96.25 | 1.72 | 0.2 | 0.096 | 1.521 | 0.011 | 0.001 | 0.005 | 0 | 0.008 | 0.022 | 0.0012 | 0 | 0.001 | 0.0001 | 0 | 0.012 | 0.0004 | 0 | 0 | 0.0002 | 0.0019 | 0.022 | 0.014 | 0 | 0.011 | 0.097 | -717.7165
G17-0054 | 432431 | S02798 | P18-00305BL | 0 | 1 | 23.7888 | m% | 96.24 | 1.723 | 0.195 | 0.095 | 1.53 | 0.011 | 0.001 | 0.006 | 0 | 0.004 | 0.025 | 0.0012 | 0.0001 | 0 | 0.0001 | 0 | 0.012 | 0.0012 | 0 | 0 | 0.0003 | 0.0019 | 0.026 | 0.022 | 0 | 0.01 | 0.101 | -717.7477
G17-0054 | 432431 | S02798 | P18-00305BL | 0 | 1 | 23.9427 | m% | 96.21 | 1.738 | 0.207 | 0.096 | 1.539 | 0.011 | 0.001 | 0.006 | 0 | 0.008 | 0.024 | 0.0011 | 0 | 0 | 0 | 0 | 0.013 | 0.0014 | 0 | 0 | 0.0003 | 0.0019 | 0.03 | 0.002 | 0 | 0.011 | 0.098 | -717.7817
G17-0054 | 432431 | S02798 | P18-00305BL | 0 | 1 | 24.0773 | m% | 96.21 | 1.713 | 0.21 | 0.097 | 1.545 | 0.013 | 0.001 | 0.006 | 0 | 0.006 | 0.025 | 0.0009 | 0.0001 | 0.002 | 0 | 0 | 0.013 | 0.0002 | 0 | 0 | 0.0004 | 0.002 | 0.035 | 0.006 | 0 | 0.013 | 0.1 | -717.8099
G17-0054 | 432431 | S02798 | P18-00305BL | 0 | 1 | 24.2312 | m% | 96.19 | 1.73 | 0.206 | 0.097 | 1.559 | 0.01 | 0.001 | 0.006 | 0 | 0.006 | 0.024 | 0.001 | 0.0001 | 0 | 0 | 0 | 0.013 | 0.0006 | 0 | 0 | 0.0002 | 0.0019 | 0.031 | 0.007 | 0 | 0.012 | 0.099 | -717.8406
G17-0054 | 432431 | S02798 | P18-00305BL | 0 | 1 | 24.3658 | m% | 96.18 | 1.733 | 0.208 | 0.099 | 1.56 | 0.01 | 0.001 | 0.006 | 0 | 0.008 | 0.025 | 0.0011 | 0 | 0 | 0.0001 | 0 | 0.013 | 0 | 0 | 0 | 0.0002 | 0.0019 | 0.03 | 0.007 | 0 | 0.012 | 0.103 | -717.8659
G17-0054 | 432431 | S02798 | P18-00305BL | 0 | 1 | 24.5197 | m% | 96.2 | 1.715 | 0.21 | 0.101 | 1.564 | 0.013 | 0.001 | 0.006 | 0 | 0.009 | 0.026 | 0.0015 | 0 | 0 | 0 | 0 | 0.011 | 0 | 0 | 0 | 0.0003 | 0.002 | 0.023 | 0.012 | 0 | 0.012 | 0.1 | -717.8932
G17-0054 | 432431 | S02798 | P18-00305BL | 0 | 1 | 24.6543 | m% | 96.21 | 1.707 | 0.21 | 0.097 | 1.567 | 0.011 | 0.001 | 0.006 | 0 | 0.01 | 0.023 | 0.0011 | 0 | 0 | 0.0001 | 0 | 0.01 | 0.0007 | 0 | 0 | 0.0002 | 0.0019 | 0.029 | 0.001 | 0 | 0.013 | 0.098 | -717.9156
G17-0054 | 432431 | S02798 | P18-00305BL | 0 | 1 | 24.8081 | m% | 96.18 | 1.719 | 0.21 | 0.099 | 1.572 | 0.011 | 0.001 | 0.005 | 0 | 0.008 | 0.023 | 0.0011 | 0 | 0.002 | 0.0001 | 0 | 0.011 | 0.0008 | 0 | 0 | 0.0002 | 0.0019 | 0.031 | 0.006 | 0 | 0.011 | 0.103 | -717.9395
G17-0054 | 432431 | S02798 | P18-00305BL | 0 | 1 | 24.9428 | m% | 96.18 | 1.699 | 0.214 | 0.101 | 1.58 | 0.011 | 0.001 | 0.006 | 0 | 0.007 | 0.025 | 0.0013 | 0 | 0.003 | 0.0001 | 0 | 0.012 | 0.0021 | 0 | 0 | 0.0004 | 0.0019 | 0.037 | 0.004 | 0 | 0.011 | 0.105 | -717.9589
G17-0054 | 432431 | S02798 | P18-00305BL | 0 | 1 | 25.0966 | m% | 96.19 | 1.706 | 0.208 | 0.101 | 1.583 | 0.01 | 0.001 | 0.006 | 0 | 0.006 | 0.025 | 0.0014 | 0 | 0.001 | 0.0001 | 0 | 0.012 | 0.0021 | 0 | 0 | 0.0005 | 0.0019 | 0.039 | 0 | 0 | 0.013 | 0.097 | -717.9793
G17-0054 | 432431 | S02798 | P18-00305BL | 0 | 1 | 25.2502 | m% | 96.2 | 1.691 | 0.211 | 0.103 | 1.576 | 0.01 | 0.001 | 0.006 | 0 | 0.009 | 0.027 | 0.0016 | 0 | 0 | 0 | 0 | 0.012 | 0.0007 | 0 | 0 | 0.0003 | 0.0019 | 0.03 | 0.013 | 0 | 0.012 | 0.098 | -717.9979
G17-0054 | 432431 | S02798 | P18-00305BL | 0 | 1 | 25.3847 | m% | 96.18 | 1.702 | 0.215 | 0.103 | 1.58 | 0.011 | 0.001 | 0.006 | 0 | 0.007 | 0.026 | 0.0015 | 0 | 0.001 | 0 | 0 | 0.011 | 0.0001 | 0 | 0 | 0.0004 | 0.0019 | 0.03 | 0.012 | 0 | 0.01 | 0.104 | -718.0126
G17-0054 | 432431 | S02798 | P18-00305BL | 0 | 1 | 25.5384 | m% | 96.17 | 1.704 | 0.216 | 0.104 | 1.588 | 0.013 | 0 | 0.006 | 0 | 0.005 | 0.025 | 0.0015 | 0 | 0 | 0.0001 | 0 | 0.014 | 0 | 0 | 0 | 0.0004 | 0.0019 | 0.029 | 0.005 | 0 | 0.011 | 0.11 | -718.0276
G17-0054 | 432431 | S02798 | P18-00305BL | 0 | 1 | 25.673 | m% | 96.17 | 1.71 | 0.213 | 0.103 | 1.593 | 0.011 | 0.001 | 0.006 | 0 | 0.006 | 0.026 | 0.0012 | 0 | 0 | 0.0001 | 0 | 0.011 | 0 | 0 | 0 | 0.0003 | 0.0019 | 0.03 | 0.014 | 0 | 0.01 | 0.097 | -718.0392
G17-0054 | 432431 | S02798 | P18-00305BL | 0 | 1 | 25.8267 | m% | 96.17 | 1.692 | 0.212 | 0.107 | 1.595 | 0.011 | 0 | 0.006 | 0 | 0.007 | 0.025 | 0.0014 | 0 | 0 | 0 | 0 | 0.011 | 0.0002 | 0 | 0 | 0.0003 | 0.0019 | 0.037 | 0.011 | 0 | 0.011 | 0.1 | -718.0507
G17-0054 | 432431 | S02798 | P18-00305BL | 0 | 1 | 25.9612 | m% | 96.19 | 1.684 | 0.215 | 0.106 | 1.597 | 0.01 | 0.001 | 0.006 | 0 | 0.007 | 0.025 | 0.0016 | 0 | 0 | 0 | 0 | 0.01 | 0 | 0 | 0 | 0.0002 | 0.0019 | 0.023 | 0.008 | 0 | 0.013 | 0.1 | -718.0592
G17-0054 | 432431 | S02798 | P18-00305BL | 0 | 1 | 26.1149 | m% | 96.16 | 1.682 | 0.214 | 0.107 | 1.602 | 0.013 | 0.001 | 0.006 | 0 | 0.008 | 0.025 | 0.0012 | 0 | 0.001 | 0.0001 | 0 | 0.012 | 0.0011 | 0 | 0 | 0.0004 | 0.0019 | 0.03 | 0.019 | 0 | 0.012 | 0.104 | -718.0671
G17-0054 | 432431 | S02798 | P18-00305BL | 0 | 1 | 26.2496 | m% | 96.16 | 1.679 | 0.216 | 0.109 | 1.61 | 0.011 | 0.001 | 0.005 | 0 | 0.007 | 0.025 | 0.0013 | 0 | 0.001 | 0 | 0 | 0.012 | 0.0004 | 0 | 0 | 0.0003 | 0.0019 | 0.034 | 0.009 | 0 | 0.01 | 0.11 | -718.0725
G17-0054 | 432431 | S02798 | P18-00305BL | 0 | 1 | 26.4033 | m% | 96.16 | 1.681 | 0.212 | 0.108 | 1.618 | 0.011 | 0.001 | 0.005 | 0 | 0.009 | 0.027 | 0.0013 | 0 | 0.001 | 0 | 0 | 0.013 | 0.0008 | 0 | 0 | 0.0004 | 0.002 | 0.03 | 0.013 | 0 | 0.012 | 0.1 | -718.0768
G17-0054 | 432431 | S02798 | P18-00305BL | 0 | 1 | 26.5571 | m% | 96.17 | 1.676 | 0.217 | 0.11 | 1.62 | 0.01 | 0.001 | 0.005 | 0 | 0.009 | 0.025 | 0.0011 | 0 | 0 | 0.0001 | 0 | 0.013 | 0.0004 | 0 | 0 | 0.0004 | 0.002 | 0.03 | 0.005 | 0 | 0.011 | 0.099 | -718.0791
G17-0054 | 432431 | S02798 | P18-00305BL | 0 | 1 | 26.6916 | m% | 96.16 | 1.678 | 0.214 | 0.111 | 1.615 | 0.012 | 0.001 | 0.005 | 0 | 0.007 | 0.025 | 0.0013 | 0 | 0.002 | 0.0001 | 0 | 0.012 | 0.0003 | 0 | 0 | 0.0004 | 0.002 | 0.03 | 0.005 | 0 | 0.011 | 0.103 | -718.0796
G17-0054 | 432431 | S02798 | P18-00305BL | 0 | 1 | 26.8452 | m% | 96.15 | 1.681 | 0.216 | 0.111 | 1.616 | 0.011 | 0.001 | 0.005 | 0 | 0.008 | 0.027 | 0.0015 | 0 | 0.001 | 0.0001 | 0 | 0.011 | 0.0007 | 0 | 0 | 0.0004 | 0.0019 | 0.034 | 0.006 | 0 | 0.011 | 0.104 | -718.0783
G17-0054 | 432431 | S02798 | P18-00305BL | 0 | 1 | 26.9795 | m% | 96.13 | 1.682 | 0.218 | 0.111 | 1.63 | 0.011 | 0.001 | 0.005 | 0 | 0.009 | 0.026 | 0.0014 | 0 | 0.001 | 0 | 0 | 0.013 | 0.0008 | 0 | 0 | 0.0003 | 0.0019 | 0.027 | 0.015 | 0 | 0.012 | 0.105 | -718.0756
G17-0054 | 432431 | S02798 | P18-00305BL | 0 | 1 | 27.133 | m% | 96.16 | 1.656 | 0.215 | 0.112 | 1.625 | 0.01 | 0.001 | 0.005 | 0 | 0.005 | 0.025 | 0.002 | 0 | 0 | 0.0001 | 0 | 0.013 | 0.0001 | 0 | 0 | 0.0003 | 0.002 | 0.032 | 0.016 | 0 | 0.013 | 0.104 | -718.0706
G17-0054 | 432431 | S02798 | P18-00305BL | 0 | 1 | 27.2673 | m% | 96.14 | 1.672 | 0.214 | 0.114 | 1.627 | 0.01 | 0 | 0.006 | 0 | 0.006 | 0.026 | 0.0018 | 0 | 0.001 | 0 | 0 | 0.012 | 0 | 0 | 0 | 0.0004 | 0.0019 | 0.039 | 0.014 | 0 | 0.01 | 0.102 | -718.0647
G17-0054 | 432431 | S02798 | P18-00305BL | 0 | 1 | 27.421 | m% | 96.16 | 1.663 | 0.214 | 0.116 | 1.623 | 0.01 | 0.001 | 0.007 | 0 | 0.008 | 0.027 | 0.0013 | 0 | 0.004 | 0.0001 | 0 | 0.012 | 0 | 0 | 0 | 0.0003 | 0.002 | 0.028 | 0.009 | 0 | 0.011 | 0.109 | -718.056
G17-0054 | 432431 | S02798 | P18-00305BL | 0 | 1 | 27.5555 | m% | 96.14 | 1.672 | 0.217 | 0.115 | 1.625 | 0.011 | 0.001 | 0.006 | 0 | 0.006 | 0.025 | 0.0014 | 0 | 0 | 0.0001 | 0 | 0.012 | 0.0009 | 0 | 0 | 0.0002 | 0.0019 | 0.036 | 0.014 | 0 | 0.011 | 0.106 | -718.0468
G17-0054 | 432431 | S02798 | P18-00305BL | 0 | 1 | 27.7089 | m% | 96.17 | 1.641 | 0.216 | 0.115 | 1.628 | 0.01 | 0.001 | 0.006 | 0 | 0.007 | 0.026 | 0.0011 | 0 | 0 | 0.0001 | 0 | 0.012 | 0.0004 | 0 | 0 | 0.0003 | 0.0019 | 0.028 | 0.01 | 0 | 0.012 | 0.11 | -718.0345
G17-0054 | 432431 | S02798 | P18-00305BL | 0 | 1 | 27.8624 | m% | 96.17 | 1.645 | 0.214 | 0.117 | 1.632 | 0.011 | 0.001 | 0.006 | 0 | 0.009 | 0.027 | 0.0013 | 0 | 0.003 | 0.0001 | 0 | 0.012 | 0 | 0 | 0 | 0.0003 | 0.0019 | 0.031 | 0.006 | 0 | 0.01 | 0.106 | -718.0202
G17-0054 | 432431 | S02798 | P18-00305BL | 0 | 1 | 27.9968 | m% | 96.17 | 1.638 | 0.212 | 0.119 | 1.636 | 0.011 | 0.001 | 0.006 | 0 | 0.008 | 0.025 | 0.0012 | 0 | 0.002 | 0.0001 | 0 | 0.012 | 0.0005 | 0 | 0 | 0.0004 | 0.002 | 0.036 | 0.005 | 0 | 0.011 | 0.107 | -718.006
G17-0054 | 432431 | S02798 | P18-00305BL | 0 | 1 | 28.1503 | m% | 96.14 | 1.637 | 0.211 | 0.118 | 1.641 | 0.011 | 0.001 | 0.006 | 0 | 0.009 | 0.029 | 0.0017 | 0.0001 | 0.001 | 0 | 0 | 0.011 | 0.0013 | 0 | 0 | 0.0003 | 0.002 | 0.042 | 0.01 | 0 | 0.012 | 0.111 | -717.988
G17-0054 | 432431 | S02798 | P18-00305BL | 0 | 1 | 28.2846 | m% | 96.15 | 1.648 | 0.215 | 0.118 | 1.642 | 0.012 | 0.001 | 0.006 | 0 | 0.009 | 0.027 | 0.0017 | 0 | 0 | 0.0001 | 0 | 0.012 | 0.0018 | 0 | 0 | 0.0003 | 0.002 | 0.034 | 0.01 | 0 | 0.011 | 0.104 | -717.9705
G17-0054 | 432431 | S02798 | P18-00305BL | 0 | 1 | 28.4382 | m% | 96.15 | 1.642 | 0.217 | 0.119 | 1.639 | 0.012 | 0.001 | 0.006 | 0 | 0.009 | 0.024 | 0.0015 | 0 | 0.002 | 0.0001 | 0 | 0.012 | 0.0002 | 0 | 0 | 0.0005 | 0.0019 | 0.035 | 0.015 | 0 | 0.013 | 0.103 | -717.9487
G17-0054 | 432431 | S02798 | P18-00305BL | 0 | 1 | 28.5726 | m% | 96.16 | 1.641 | 0.215 | 0.12 | 1.641 | 0.013 | 0.001 | 0.006 | 0 | 0.006 | 0.024 | 0.0015 | 0 | 0.005 | 0.0001 | 0 | 0.011 | 0.0009 | 0 | 0 | 0.0004 | 0.0019 | 0.029 | 0.007 | 0 | 0.011 | 0.102 | -717.928
G17-0054 | 432431 | S02798 | P18-00305BL | 0 | 1 | 28.7262 | m% | 96.17 | 1.631 | 0.215 | 0.121 | 1.637 | 0.011 | 0 | 0.006 | 0 | 0.007 | 0.026 | 0.0016 | 0 | 0.003 | 0.0002 | 0 | 0.011 | 0.0008 | 0 | 0 | 0.0003 | 0.002 | 0.035 | 0.007 | 0 | 0.012 | 0.105 | -717.9025
G17-0054 | 432431 | S02798 | P18-00305BL | 0 | 1 | 28.8606 | m% | 96.17 | 1.612 | 0.217 | 0.121 | 1.649 | 0.011 | 0.001 | 0.006 | 0 | 0.01 | 0.027 | 0.0014 | 0 | 0.001 | 0.0001 | 0 | 0.012 | 0.0002 | 0 | 0 | 0.0004 | 0.002 | 0.033 | 0.007 | 0 | 0.012 | 0.106 | -717.8786
G17-0054 | 432431 | S02798 | P18-00305BL | 0 | 1 | 29.0141 | m% | 96.15 | 1.631 | 0.22 | 0.122 | 1.649 | 0.01 | 0 | 0.006 | 0 | 0.01 | 0.024 | 0.0015 | 0 | 0.001 | 0.0001 | 0 | 0.011 | 0.0005 | 0 | 0 | 0.0004 | 0.0019 | 0.034 | 0.005 | 0 | 0.013 | 0.109 | -717.8493
G17-0054 | 432431 | S02798 | P18-00305BL | 0 | 1 | 29.1677 | m% | 96.14 | 1.628 | 0.219 | 0.123 | 1.662 | 0.009 | 0.001 | 0.006 | 0 | 0.006 | 0.026 | 0.0013 | 0.0001 | 0 | 0.0001 | 0 | 0.014 | 0.0007 | 0 | 0 | 0.0006 | 0.0019 | 0.033 | 0.007 | 0 | 0.01 | 0.114 | -717.818
G17-0054 | 432431 | S02798 | P18-00305BL | 0 | 1 | 29.3022 | m% | 96.11 | 1.634 | 0.223 | 0.127 | 1.653 | 0.011 | 0.001 | 0.006 | 0 | 0.008 | 0.029 | 0.0015 | 0 | 0.002 | 0.0001 | 0 | 0.013 | 0.0025 | 0 | 0 | 0.0004 | 0.0019 | 0.047 | 0.013 | 0 | 0.013 | 0.109 | -717.789
G17-0054 | 432431 | S02798 | P18-00305BL | 0 | 1 | 29.4558 | m% | 96.14 | 1.62 | 0.222 | 0.126 | 1.655 | 0.011 | 0.001 | 0.006 | 0 | 0.009 | 0.028 | 0.0016 | 0 | 0.001 | 0.0001 | 0 | 0.013 | 0.0012 | 0 | 0 | 0.0004 | 0.002 | 0.029 | 0.013 | 0 | 0.011 | 0.105 | -717.754
G17-0054 | 432431 | S02798 | P18-00305BL | 0 | 1 | 29.5901 | m% | 96.15 | 1.614 | 0.221 | 0.13 | 1.657 | 0.012 | 0.001 | 0.006 | 0 | 0.009 | 0.029 | 0.0013 | 0 | 0 | 0.0001 | 0 | 0.011 | 0.0002 | 0 | 0 | 0.0004 | 0.002 | 0.031 | 0.003 | 0 | 0.014 | 0.109 | -717.7218
G17-0054 | 432431 | S02798 | P18-00305BL | 0 | 1 | 29.7437 | m% | 96.14 | 1.619 | 0.216 | 0.128 | 1.657 | 0.011 | 0.001 | 0.006 | 0 | 0.007 | 0.027 | 0.0015 | 0 | 0.001 | 0.0002 | 0 | 0.011 | 0.0005 | 0 | 0 | 0.0004 | 0.0019 | 0.033 | 0.018 | 0 | 0.012 | 0.106 | -717.683
G17-0054 | 432431 | S02798 | P18-00305BL | 0 | 1 | 29.878 | m% | 96.14 | 1.614 | 0.222 | 0.128 | 1.67 | 0.011 | 0 | 0.006 | 0 | 0.008 | 0.024 | 0.0018 | 0.0002 | 0.001 | 0.0001 | 0 | 0.012 | 0 | 0 | 0 | 0.0006 | 0.0019 | 0.03 | 0.008 | 0 | 0.01 | 0.107 | -717.6475
G17-0054 | 432431 | S02798 | P18-00305BL | 0 | 1 | 30.0314 | m% | 96.14 | 1.611 | 0.22 | 0.128 | 1.664 | 0.012 | 0.001 | 0.006 | 0 | 0.01 | 0.025 | 0.0017 | 0.0001 | 0.001 | 0.0001 | 0 | 0.012 | 0.0017 | 0 | 0 | 0.0005 | 0.002 | 0.042 | 0.004 | 0 | 0.01 | 0.107 | -717.6051
G17-0054 | 432431 | S02798 | P18-00305BL | 0 | 1 | 30.1657 | m% | 96.14 | 1.601 | 0.219 | 0.135 | 1.664 | 0.012 | 0.001 | 0.005 | 0 | 0.007 | 0.027 | 0.0019 | 0 | 0.001 | 0.0001 | 0 | 0.011 | 0.0004 | 0 | 0 | 0.0004 | 0.002 | 0.037 | 0.012 | 0 | 0.01 | 0.113 | -717.5664
G17-0054 | 432431 | S02798 | P18-00305BL | 0 | 1 | 30.3193 | m% | 96.12 | 1.617 | 0.224 | 0.131 | 1.669 | 0.012 | 0.001 | 0.005 | 0 | 0.009 | 0.027 | 0.0015 | 0 | 0 | 0.0002 | 0 | 0.012 | 0.0016 | 0 | 0 | 0.0004 | 0.0019 | 0.037 | 0.009 | 0 | 0.012 | 0.109 | -717.5202
G17-0054 | 432431 | S02798 | P18-00305BL | 0 | 1 | 30.4727 | m% | 96.14 | 1.608 | 0.22 | 0.131 | 1.671 | 0.01 | 0.001 | 0.006 | 0 | 0.006 | 0.026 | 0.0015 | 0 | 0 | 0.0002 | 0 | 0.012 | 0.0014 | 0 | 0 | 0.0005 | 0.0019 | 0.036 | 0.013 | 0 | 0.012 | 0.105 | -717.4721
G17-0054 | 432431 | S02798 | P18-00305BL | 0 | 1 | 30.6071 | m% | 96.17 | 1.588 | 0.222 | 0.132 | 1.664 | 0.011 | 0.001 | 0.006 | 0 | 0.008 | 0.026 | 0.0015 | 0 | 0.001 | 0.0001 | 0 | 0.013 | 0.002 | 0 | 0 | 0.0003 | 0.0019 | 0.031 | 0.008 | 0 | 0.013 | 0.101 | -717.4283
G17-0054 | 432431 | S02798 | P18-00305BL | 0 | 1 | 30.7606 | m% | 96.14 | 1.597 | 0.222 | 0.134 | 1.66 | 0.011 | 0.001 | 0.006 | 0 | 0.009 | 0.025 | 0.0014 | 0 | 0.002 | 0.0002 | 0 | 0.013 | 0.0015 | 0 | 0 | 0.0004 | 0.0019 | 0.037 | 0.017 | 0 | 0.014 | 0.107 | -717.3765
G17-0054 | 432431 | S02798 | P18-00305BL | 0 | 1 | 30.8949 | m% | 96.16 | 1.578 | 0.223 | 0.135 | 1.669 | 0.011 | 0.001 | 0.006 | 0 | 0.009 | 0.025 | 0.002 | 0 | 0 | 0.0001 | 0 | 0.012 | 0.0001 | 0 | 0 | 0.0004 | 0.0019 | 0.041 | 0.008 | 0 | 0.01 | 0.109 | -717.3295
G17-0054 | 432431 | S02798 | P18-00305BL | 0 | 1 | 31.0484 | m% | 96.16 | 1.573 | 0.227 | 0.136 | 1.673 | 0.011 | 0 | 0.006 | 0 | 0.01 | 0.029 | 0.0015 | 0 | 0 | 0.0002 | 0 | 0.012 | 0.0011 | 0 | 0 | 0.0004 | 0.0019 | 0.037 | 0.007 | 0 | 0.012 | 0.106 | -717.274
G17-0054 | 432431 | S02798 | P18-00305BL | 0 | 1 | 31.1826 | m% | 96.15 | 1.574 | 0.226 | 0.136 | 1.684 | 0.014 | 0.001 | 0.005 | 0 | 0.009 | 0.026 | 0.0018 | 0 | 0 | 0.0001 | 0 | 0.012 | 0.0003 | 0 | 0 | 0.0005 | 0.002 | 0.033 | 0 | 0 | 0.013 | 0.112 | -717.2239
G17-0054 | 432431 | S02798 | P18-00305BL | 0 | 1 | 31.3362 | m% | 96.15 | 1.575 | 0.229 | 0.137 | 1.679 | 0.011 | 0.001 | 0.006 | 0 | 0.008 | 0.026 | 0.0019 | 0 | 0 | 0.0002 | 0 | 0.011 | 0.0007 | 0 | 0 | 0.0004 | 0.0019 | 0.03 | 0.008 | 0 | 0.012 | 0.116 | -717.1647
G17-0054 | 432431 | S02798 | P18-00305BL | 0 | 1 | 31.4705 | m% | 96.15 | 1.576 | 0.231 | 0.14 | 1.676 | 0.01 | 0.001 | 0.006 | 0 | 0.006 | 0.027 | 0.0017 | 0 | 0 | 0.0001 | 0 | 0.011 | 0.0008 | 0 | 0 | 0.0005 | 0.0019 | 0.033 | 0.011 | 0 | 0.01 | 0.107 | -717.1113
G17-0054 | 432431 | S02798 | P18-00305BL | 0 | 1 | 31.6239 | m% | 96.15 | 1.569 | 0.227 | 0.14 | 1.681 | 0.013 | 0.001 | 0.005 | 0 | 0.006 | 0.028 | 0.0022 | 0.0001 | 0 | 0.0002 | 0 | 0.012 | 0.0012 | 0 | 0 | 0.0004 | 0.0019 | 0.031 | 0.015 | 0 | 0.011 | 0.105 | -717.0485
G17-0054 | 432431 | S02798 | P18-00305BL | 0 | 1 | 31.7772 | m% | 96.13 | 1.568 | 0.226 | 0.142 | 1.683 | 0.012 | 0.001 | 0.006 | 0 | 0.006 | 0.028 | 0.0018 | 0 | 0.001 | 0.0001 | 0 | 0.011 | 0.0007 | 0 | 0 | 0.0006 | 0.002 | 0.051 | 0.01 | 0 | 0.011 | 0.106 | -716.9838
G17-0054 | 432431 | S02798 | P18-00305BL | 0 | 1 | 31.9114 | m% | 96.14 | 1.563 | 0.227 | 0.143 | 1.683 | 0.011 | 0 | 0.006 | 0 | 0.007 | 0.027 | 0.0016 | 0 | 0 | 0.0002 | 0 | 0.011 | 0 | 0 | 0 | 0.0004 | 0.002 | 0.046 | 0.011 | 0 | 0.013 | 0.108 | -716.9256
G17-0054 | 432431 | S02798 | P18-00305BL | 0 | 1 | 32.0649 | m% | 96.14 | 1.565 | 0.23 | 0.144 | 1.678 | 0.013 | 0.001 | 0.006 | 0 | 0.008 | 0.026 | 0.0016 | 0 | 0.001 | 0.0001 | 0 | 0.012 | 0.0001 | 0 | 0 | 0.0004 | 0.002 | 0.04 | 0.008 | 0 | 0.012 | 0.108 | -716.8572
G17-0054 | 432431 | S02798 | P18-00305BL | 0 | 1 | 32.1991 | m% | 96.14 | 1.553 | 0.225 | 0.145 | 1.687 | 0.014 | 0.001 | 0.005 | 0 | 0.009 | 0.028 | 0.0016 | 0.0001 | 0.003 | 0.0002 | 0 | 0.011 | 0.0002 | 0 | 0 | 0.0003 | 0.0019 | 0.04 | 0.016 | 0 | 0.013 | 0.109 | -716.7959
G17-0054 | 432431 | S02798 | P18-00305BL | 0 | 1 | 32.3528 | m% | 96.14 | 1.56 | 0.223 | 0.144 | 1.679 | 0.014 | 0 | 0.006 | 0 | 0.008 | 0.027 | 0.002 | 0.0001 | 0 | 0.0002 | 0 | 0.012 | 0.0006 | 0 | 0 | 0.0005 | 0.0019 | 0.036 | 0.015 | 0 | 0.012 | 0.114 | -716.7238
G17-0054 | 432431 | S02798 | P18-00305BL | 0 | 1 | 32.4871 | m% | 96.16 | 1.545 | 0.225 | 0.147 | 1.681 | 0.012 | 0 | 0.006 | 0 | 0.006 | 0.027 | 0.0016 | 0.0001 | 0.001 | 0.0002 | 0.001 | 0.011 | 0.0002 | 0 | 0 | 0.0004 | 0.0019 | 0.041 | 0.009 | 0 | 0.012 | 0.113 | -716.6593
G17-0054 | 432431 | S02798 | P18-00305BL | 0 | 1 | 32.6405 | m% | 96.16 | 1.544 | 0.225 | 0.149 | 1.683 | 0.011 | 0 | 0.005 | 0 | 0.007 | 0.026 | 0.0016 | 0 | 0.001 | 0.0002 | 0 | 0.011 | 0.0014 | 0 | 0 | 0.0005 | 0.0019 | 0.038 | 0.012 | 0 | 0.01 | 0.108 | -716.5838
G17-0054 | 432431 | S02798 | P18-00305BL | 0 | 1 | 32.7938 | m% | 96.18 | 1.521 | 0.227 | 0.147 | 1.688 | 0.012 | 0.001 | 0.005 | 0 | 0.009 | 0.027 | 0.0015 | 0.0001 | 0 | 0.0001 | 0 | 0.011 | 0.0001 | 0 | 0 | 0.0004 | 0.0019 | 0.039 | 0.014 | 0 | 0.013 | 0.105 | -716.5065
G17-0054 | 432431 | S02798 | P18-00305BL | 0 | 1 | 32.9279 | m% | 96.15 | 1.533 | 0.227 | 0.147 | 1.697 | 0.013 | 0.001 | 0.005 | 0 | 0.008 | 0.027 | 0.0013 | 0 | 0 | 0.0002 | 0 | 0.011 | 0.0011 | 0 | 0 | 0.0005 | 0.0019 | 0.04 | 0.009 | 0 | 0.014 | 0.113 | -716.4374
G17-0054 | 432431 | S02798 | P18-00305BL | 0 | 1 | 33.0812 | m% | 96.16 | 1.538 | 0.235 | 0.149 | 1.687 | 0.011 | 0.001 | 0.005 | 0 | 0.009 | 0.026 | 0.0016 | 0 | 0.001 | 0.0002 | 0 | 0.011 | 0.0004 | 0 | 0 | 0.0005 | 0.0019 | 0.037 | 0.005 | 0 | 0.011 | 0.111 | -716.3566
G17-0054 | 432431 | S02798 | P18-00305BL | 0 | 1 | 33.2154 | m% | 96.15 | 1.542 | 0.232 | 0.152 | 1.692 | 0.013 | 0.001 | 0.006 | 0 | 0.008 | 0.025 | 0.0015 | 0 | 0.001 | 0.0001 | 0 | 0.011 | 0.0006 | 0 | 0 | 0.0005 | 0.002 | 0.039 | 0.005 | 0 | 0.013 | 0.111 | -716.2843
G17-0054 | 432431 | S02798 | P18-00305BL | 0 | 1 | 33.3689 | m% | 96.14 | 1.531 | 0.228 | 0.151 | 1.696 | 0.014 | 0.001 | 0.005 | 0 | 0.007 | 0.026 | 0.0016 | 0.0001 | 0 | 0.0002 | 0 | 0.012 | 0.0003 | 0 | 0 | 0.0004 | 0.0019 | 0.045 | 0.013 | 0 | 0.011 | 0.114 | -716.1999
G17-0054 | 432431 | S02798 | P18-00305BL | 0 | 1 | 33.5031 | m% | 96.16 | 1.52 | 0.231 | 0.151 | 1.695 | 0.014 | 0.001 | 0.006 | 0 | 0.008 | 0.027 | 0.0015 | 0 | 0.002 | 0.0002 | 0 | 0.011 | 0.0013 | 0 | 0 | 0.0004 | 0.0019 | 0.036 | 0.009 | 0 | 0.012 | 0.115 | -716.1246
G17-0054 | 432431 | S02798 | P18-00305BL | 0 | 1 | 33.6565 | m% | 96.14 | 1.534 | 0.231 | 0.156 | 1.691 | 0.013 | 0 | 0.005 | 0 | 0.009 | 0.027 | 0.0017 | 0 | 0 | 0.0001 | 0 | 0.011 | 0.0002 | 0 | 0 | 0.0005 | 0.0019 | 0.041 | 0.012 | 0 | 0.012 | 0.109 | -716.0368
G17-0054 | 432431 | S02798 | P18-00305BL | 0 | 1 | 33.8097 | m% | 96.15 | 1.517 | 0.23 | 0.157 | 1.701 | 0.011 | 0.001 | 0.005 | 0 | 0.009 | 0.027 | 0.0014 | 0 | 0 | 0.0002 | 0 | 0.013 | 0.0014 | 0 | 0 | 0.0005 | 0.0019 | 0.046 | 0.008 | 0 | 0.012 | 0.11 | -715.9473
G17-0054 | 432431 | S02798 | P18-00305BL | 0 | 1 | 33.944 | m% | 96.15 | 1.51 | 0.232 | 0.156 | 1.7 | 0.011 | 0 | 0.006 | 0 | 0.008 | 0.027 | 0.0012 | 0 | 0.001 | 0.0002 | 0 | 0.012 | 0.0003 | 0 | 0 | 0.0006 | 0.0019 | 0.048 | 0.011 | 0 | 0.011 | 0.108 | -715.8673
G17-0054 | 432431 | S02798 | P18-00305BL | 0 | 1 | 34.0974 | m% | 96.14 | 1.518 | 0.235 | 0.158 | 1.706 | 0.012 | 0.001 | 0.006 | 0 | 0.009 | 0.025 | 0.0014 | 0 | 0 | 0.0002 | 0 | 0.012 | 0.0017 | 0 | 0 | 0.0006 | 0.002 | 0.032 | 0.014 | 0 | 0.011 | 0.113 | -715.7743
G17-0054 | 432431 | S02798 | P18-00305BL | 0 | 1 | 34.2316 | m% | 96.14 | 1.512 | 0.237 | 0.158 | 1.697 | 0.014 | 0.001 | 0.006 | 0 | 0.01 | 0.027 | 0.0015 | 0 | 0 | 0.0003 | 0 | 0.011 | 0.0017 | 0 | 0 | 0.0005 | 0.0019 | 0.046 | 0.01 | 0 | 0.01 | 0.111 | -715.6915
G17-0054 | 432431 | S02798 | P18-00305BL | 0 | 1 | 34.3851 | m% | 96.16 | 1.491 | 0.233 | 0.16 | 1.697 | 0.012 | 0.001 | 0.006 | 0 | 0.008 | 0.026 | 0.0016 | 0 | 0 | 0.0002 | 0 | 0.012 | 0.0014 | 0.001 | 0 | 0.0005 | 0.0019 | 0.052 | 0.01 | 0 | 0.014 | 0.109 | -715.5951
G17-0054 | 432431 | S02798 | P18-00305BL | 0 | 1 | 34.5191 | m% | 96.17 | 1.496 | 0.228 | 0.164 | 1.696 | 0.012 | 0.001 | 0.006 | 0 | 0.011 | 0.026 | 0.0024 | 0 | 0 | 0.0002 | 0 | 0.011 | 0.0012 | 0 | 0 | 0.0005 | 0.0019 | 0.039 | 0.01 | 0 | 0.012 | 0.115 | -715.5094
G17-0054 | 432431 | S02798 | P18-00305BL | 0 | 1 | 34.6723 | m% | 96.18 | 1.492 | 0.227 | 0.163 | 1.694 | 0.012 | 0.001 | 0.005 | 0 | 0.008 | 0.027 | 0.0018 | 0 | 0.001 | 0.0001 | 0 | 0.011 | 0.0001 | 0 | 0 | 0.0005 | 0.0019 | 0.039 | 0.007 | 0 | 0.012 | 0.112 | -715.4099
G17-0054 | 432431 | S02798 | P18-00305BL | 0 | 1 | 34.8256 | m% | 96.18 | 1.501 | 0.224 | 0.164 | 1.696 | 0.013 | 0.001 | 0.006 | 0 | 0.008 | 0.028 | 0.0018 | 0.0001 | 0.002 | 0.0002 | 0 | 0.012 | 0.0009 | 0 | 0 | 0.0005 | 0.002 | 0.032 | 0.01 | 0 | 0.012 | 0.111 | -715.3085
G17-0054 | 432431 | S02798 | P18-00305BL | 0 | 1 | 34.9598 | m% | 96.17 | 1.485 | 0.224 | 0.166 | 1.701 | 0.011 | 0 | 0.006 | 0 | 0.01 | 0.026 | 0.0018 | 0 | 0.002 | 0.0003 | 0 | 0.012 | 0.0007 | 0 | 0 | 0.0007 | 0.002 | 0.041 | 0.016 | 0 | 0.013 | 0.111 | -715.2184
G17-0054 | 432431 | S02798 | P18-00305BL | 0 | 1 | 35.1133 | m% | 96.19 | 1.483 | 0.226 | 0.166 | 1.691 | 0.013 | 0 | 0.006 | 0 | 0.008 | 0.027 | 0.0016 | 0 | 0.003 | 0.0001 | 0 | 0.012 | 0.0001 | 0 | 0 | 0.0005 | 0.0019 | 0.036 | 0.011 | 0 | 0.012 | 0.111 | -715.1136
G17-0054 | 432431 | S02798 | P18-00305BL | 0 | 1 | 35.2476 | m% | 96.19 | 1.474 | 0.229 | 0.168 | 1.694 | 0.013 | 0.001 | 0.006 | 0 | 0.007 | 0.027 | 0.0018 | 0 | 0.004 | 0.0002 | 0 | 0.012 | 0.0002 | 0 | 0 | 0.0004 | 0.0019 | 0.04 | 0.008 | 0 | 0.01 | 0.114 | -715.0206
G17-0054 | 432431 | S02798 | P18-00305BL | 0 | 1 | 35.401 | m% | 96.18 | 1.471 | 0.235 | 0.165 | 1.696 | 0.012 | 0.001 | 0.006 | 0 | 0.008 | 0.028 | 0.0022 | 0.0001 | 0 | 0.0003 | 0 | 0.012 | 0.0005 | 0 | 0 | 0.0005 | 0.0019 | 0.038 | 0.013 | 0 | 0.01 | 0.115 | -714.9127
G17-0054 | 432431 | S02798 | P18-00305BL | 0 | 1 | 35.5352 | m% | 96.19 | 1.465 | 0.233 | 0.169 | 1.699 | 0.013 | 0.001 | 0.006 | 0 | 0.006 | 0.029 | 0.0024 | 0.0001 | 0.001 | 0.0002 | 0 | 0.012 | 0.0005 | 0 | 0 | 0.0005 | 0.002 | 0.036 | 0.016 | 0 | 0.011 | 0.11 | -714.8169
G17-0054 | 432431 | S02798 | P18-00305BL | 0 | 1 | 35.6886 | m% | 96.19 | 1.469 | 0.232 | 0.168 | 1.702 | 0.013 | 0.001 | 0.006 | 0 | 0.008 | 0.028 | 0.0021 | 0 | 0.002 | 0.0002 | 0 | 0.011 | 0.001 | 0 | 0 | 0.0006 | 0.002 | 0.036 | 0.01 | 0 | 0.011 | 0.111 | -714.7059
G17-0054 | 432431 | S02798 | P18-00305BL | 0 | 1 | 35.8228 | m% | 96.19 | 1.465 | 0.233 | 0.17 | 1.701 | 0.015 | 0.001 | 0.006 | 0 | 0.008 | 0.026 | 0.0016 | 0 | 0.001 | 0.0002 | 0 | 0.012 | 0.0004 | 0 | 0 | 0.0005 | 0.002 | 0.039 | 0.011 | 0 | 0.013 | 0.11 | -714.6074
G17-0054 | 432431 | S02798 | P18-00305BL | 0 | 1 | 35.9761 | m% | 96.19 | 1.453 | 0.236 | 0.172 | 1.698 | 0.014 | 0.001 | 0.006 | 0 | 0.009 | 0.025 | 0.0019 | 0.0001 | 0.001 | 0.0002 | 0 | 0.012 | 0.0008 | 0 | 0 | 0.0004 | 0.0019 | 0.041 | 0.011 | 0 | 0.011 | 0.11 | -714.4933
G17-0054 | 432431 | S02798 | P18-00305BL | 0 | 1 | 36.1294 | m% | 96.18 | 1.463 | 0.233 | 0.175 | 1.697 | 0.012 | 0 | 0.006 | 0 | 0.01 | 0.028 | 0.0016 | 0.0001 | 0 | 0.0003 | 0 | 0.012 | 0.0003 | 0 | 0 | 0.0005 | 0.0019 | 0.038 | 0.009 | 0 | 0.012 | 0.117 | -714.3775
G17-0054 | 432431 | S02798 | P18-00305BL | 0 | 1 | 36.2636 | m% | 96.19 | 1.449 | 0.228 | 0.174 | 1.7 | 0.014 | 0.001 | 0.005 | 0 | 0.007 | 0.026 | 0.0018 | 0 | 0.001 | 0.0003 | 0 | 0.012 | 0.0017 | 0 | 0 | 0.0006 | 0.0019 | 0.042 | 0.016 | 0 | 0.013 | 0.116 | -714.2749
G17-0054 | 432431 | S02798 | P18-00305BL | 0 | 1 | 36.417 | m% | 96.22 | 1.427 | 0.226 | 0.176 | 1.704 | 0.012 | 0.001 | 0.006 | 0 | 0.007 | 0.025 | 0.0016 | 0 | 0.001 | 0.0002 | 0 | 0.012 | 0.0002 | 0 | 0 | 0.0006 | 0.002 | 0.046 | 0.011 | 0 | 0.012 | 0.113 | -714.1561
G17-0054 | 432431 | S02798 | P18-00305BL | 0 | 1 | 36.5512 | m% | 96.2 | 1.444 | 0.228 | 0.176 | 1.696 | 0.011 | 0.001 | 0.006 | 0 | 0.009 | 0.025 | 0.002 | 0 | 0 | 0.0002 | 0 | 0.013 | 0.0013 | 0 | 0 | 0.0004 | 0.002 | 0.048 | 0.015 | 0 | 0.012 | 0.113 | -714.0508
G17-0054 | 432431 | S02798 | P18-00305BL | 0 | 1 | 36.7045 | m% | 96.18 | 1.457 | 0.235 | 0.178 | 1.702 | 0.013 | 0.001 | 0.006 | 0 | 0.01 | 0.024 | 0.0021 | 0 | 0.002 | 0.0002 | 0 | 0.012 | 0.0002 | 0 | 0 | 0.0005 | 0.002 | 0.045 | 0.005 | 0 | 0.01 | 0.113 | -713.929
G17-0054 | 432431 | S02798 | P18-00305BL | 0 | 1 | 36.8387 | m% | 96.2 | 1.433 | 0.232 | 0.178 | 1.709 | 0.014 | 0 | 0.006 | 0 | 0.01 | 0.026 | 0.0021 | 0 | 0 | 0.0002 | 0 | 0.011 | 0.0002 | 0 | 0 | 0.0005 | 0.002 | 0.049 | 0.006 | 0 | 0.009 | 0.112 | -713.8211
G17-0054 | 432431 | S02798 | P18-00305BL | 0 | 1 | 36.9922 | m% | 96.19 | 1.415 | 0.236 | 0.181 | 1.71 | 0.013 | 0 | 0.006 | 0 | 0.01 | 0.028 | 0.002 | 0 | 0.001 | 0.0001 | 0 | 0.013 | 0.0022 | 0 | 0 | 0.0005 | 0.0019 | 0.058 | 0.005 | 0 | 0.011 | 0.114 | -713.6963
G17-0054 | 432431 | S02798 | P18-00305BL | 0 | 1 | 37.1456 | m% | 96.2 | 1.424 | 0.236 | 0.183 | 1.708 | 0.012 | 0.001 | 0.005 | 0 | 0.01 | 0.028 | 0.0019 | 0.0001 | 0.001 | 0.0003 | 0 | 0.013 | 0.002 | 0 | 0 | 0.0005 | 0.002 | 0.047 | 0.008 | 0 | 0.01 | 0.11 | -713.5699
G17-0054 | 432431 | S02798 | P18-00305BL | 0 | 1 | 37.2798 | m% | 96.21 | 1.431 | 0.233 | 0.182 | 1.714 | 0.013 | 0.001 | 0.006 | 0 | 0.009 | 0.027 | 0.0022 | 0.0001 | 0.001 | 0.0003 | 0 | 0.012 | 0.0008 | 0 | 0 | 0.0006 | 0.002 | 0.032 | 0.005 | 0 | 0.012 | 0.107 | -713.4582
G17-0054 | 432431 | S02798 | P18-00305BL | 0 | 1 | 37.4333 | m% | 96.22 | 1.414 | 0.236 | 0.184 | 1.709 | 0.015 | 0 | 0.006 | 0 | 0.009 | 0.026 | 0.0022 | 0.0001 | 0.001 | 0.0003 | 0 | 0.013 | 0.0002 | 0 | 0 | 0.0006 | 0.002 | 0.035 | 0.003 | 0 | 0.011 | 0.109 | -713.3289
G17-0054 | 432431 | S02798 | P18-00305BL | 0 | 1 | 37.5676 | m% | 96.19 | 1.413 | 0.239 | 0.188 | 1.708 | 0.014 | 0.001 | 0.006 | 0 | 0.01 | 0.026 | 0.0021 | 0.0001 | 0.004 | 0.0003 | 0 | 0.012 | 0.0004 | 0 | 0 | 0.0005 | 0.0019 | 0.048 | 0.01 | 0 | 0.01 | 0.11 | -713.2146
G17-0054 | 432431 | S02798 | P18-00305BL | 0 | 1 | 37.7209 | m% | 96.21 | 1.402 | 0.237 | 0.189 | 1.7 | 0.013 | 0.001 | 0.006 | 0 | 0.011 | 0.027 | 0.0018 | 0 | 0 | 0.0003 | 0 | 0.013 | 0 | 0 | 0 | 0.0006 | 0.0019 | 0.047 | 0.011 | 0 | 0.013 | 0.115 | -713.0826
G17-0054 | 432431 | S02798 | P18-00305BL | 0 | 1 | 37.855 | m% | 96.23 | 1.391 | 0.234 | 0.187 | 1.7 | 0.016 | 0.001 | 0.006 | 0 | 0.011 | 0.026 | 0.0017 | 0 | 0.002 | 0.0004 | 0 | 0.013 | 0.0002 | 0 | 0 | 0.0006 | 0.0019 | 0.038 | 0.007 | 0 | 0.013 | 0.116 | -712.966
G17-0054 | 432431 | S02798 | P18-00305BL | 0 | 1 | 38.0083 | m% | 96.21 | 1.409 | 0.237 | 0.188 | 1.704 | 0.015 | 0.001 | 0.006 | 0 | 0.01 | 0.026 | 0.0017 | 0 | 0.002 | 0.0003 | 0 | 0.012 | 0.001 | 0 | 0 | 0.0007 | 0.002 | 0.039 | 0.011 | 0 | 0.012 | 0.109 | -712.8314
G17-0054 | 432431 | S02798 | P18-00305BL | 0 | 1 | 38.1617 | m% | 96.21 | 1.413 | 0.234 | 0.19 | 1.705 | 0.013 | 0.001 | 0.006 | 0 | 0.01 | 0.027 | 0.0022 | 0 | 0.001 | 0.0003 | 0 | 0.012 | 0.0009 | 0 | 0 | 0.0006 | 0.002 | 0.039 | 0.013 | 0 | 0.011 | 0.111 | -712.6952
G17-0054 | 432431 | S02798 | P18-00305BL | 0 | 1 | 38.2959 | m% | 96.22 | 1.394 | 0.237 | 0.189 | 1.705 | 0.016 | 0.001 | 0.006 | 0 | 0.01 | 0.025 | 0.0016 | 0 | 0.003 | 0.0003 | 0 | 0.013 | 0.0001 | 0 | 0 | 0.0004 | 0.002 | 0.04 | 0.014 | 0 | 0.012 | 0.109 | -712.5749
G17-0054 | 432431 | S02798 | P18-00305BL | 0 | 1 | 38.4494 | m% | 96.22 | 1.403 | 0.236 | 0.192 | 1.705 | 0.015 | 0.001 | 0.005 | 0 | 0.011 | 0.026 | 0.0015 | 0 | 0 | 0.0002 | 0 | 0.012 | 0.0016 | 0 | 0 | 0.0005 | 0.002 | 0.039 | 0.009 | 0 | 0.012 | 0.112 | -712.4359
G17-0054 | 432431 | S02798 | P18-00305BL | 0 | 1 | 38.5837 | m% | 96.24 | 1.381 | 0.232 | 0.192 | 1.701 | 0.014 | 0.001 | 0.005 | 0 | 0.008 | 0.025 | 0.0017 | 0 | 0 | 0.0003 | 0 | 0.012 | 0.0015 | 0 | 0 | 0.0005 | 0.002 | 0.031 | 0.02 | 0 | 0.013 | 0.115 | -712.3132
G17-0054 | 432431 | S02798 | P18-00305BL | 0 | 1 | 38.737 | m% | 96.25 | 1.377 | 0.23 | 0.193 | 1.703 | 0.015 | 0.001 | 0.005 | 0 | 0.01 | 0.026 | 0.0018 | 0 | 0 | 0.0002 | 0 | 0.012 | 0.0009 | 0 | 0 | 0.0005 | 0.002 | 0.032 | 0.014 | 0 | 0.013 | 0.116 | -712.1718
G17-0054 | 432431 | S02798 | P18-00305BL | 0 | 1 | 38.8712 | m% | 96.24 | 1.379 | 0.231 | 0.194 | 1.701 | 0.014 | 0.001 | 0.005 | 0 | 0.011 | 0.025 | 0.0018 | 0 | 0.003 | 0.0003 | 0 | 0.011 | 0.0007 | 0 | 0 | 0.0006 | 0.002 | 0.035 | 0.011 | 0 | 0.013 | 0.118 | -712.0469
G17-0054 | 432431 | S02798 | P18-00305BL | 0 | 1 | 39.0247 | m% | 96.22 | 1.385 | 0.239 | 0.197 | 1.71 | 0.013 | 0.001 | 0.006 | 0 | 0.011 | 0.027 | 0.002 | 0 | 0.002 | 0.0003 | 0 | 0.012 | 0.0015 | 0 | 0 | 0.0006 | 0.002 | 0.038 | 0.018 | 0 | 0.012 | 0.106 | -711.9028
G17-0054 | 432431 | S02798 | P18-00305BL | 0 | 1 | 39.159 | m% | 96.25 | 1.363 | 0.233 | 0.197 | 1.711 | 0.014 | 0.001 | 0.006 | 0 | 0.009 | 0.025 | 0.0016 | 0 | 0.003 | 0.0003 | 0 | 0.012 | 0.0027 | 0 | 0 | 0.0006 | 0.002 | 0.038 | 0.009 | 0 | 0.011 | 0.115 | -711.7756
G17-0054 | 432431 | S02798 | P18-00305BL | 0 | 1 | 39.3123 | m% | 96.24 | 1.366 | 0.229 | 0.198 | 1.705 | 0.014 | 0.001 | 0.006 | 0 | 0.009 | 0.025 | 0.0017 | 0 | 0 | 0.0002 | 0 | 0.012 | 0.0014 | 0 | 0 | 0.0006 | 0.002 | 0.04 | 0.02 | 0 | 0.011 | 0.115 | -711.6292
G17-0054 | 432431 | S02798 | P18-00305BL | 0 | 1 | 39.4656 | m% | 96.25 | 1.36 | 0.231 | 0.199 | 1.707 | 0.012 | 0.001 | 0.006 | 0 | 0.011 | 0.027 | 0.0016 | 0 | 0.002 | 0.0002 | 0 | 0.012 | 0.0008 | 0 | 0 | 0.0007 | 0.002 | 0.04 | 0.018 | 0 | 0.009 | 0.109 | -711.4815
G17-0054 | 432431 | S02798 | P18-00305BL | 0 | 1 | 39.6 | m% | 96.26 | 1.354 | 0.232 | 0.202 | 1.705 | 0.014 | 0.001 | 0.006 | 0 | 0.01 | 0.027 | 0.0016 | 0.0001 | 0 | 0.0002 | 0 | 0.012 | 0.0003 | 0 | 0 | 0.0007 | 0.002 | 0.045 | 0.014 | 0 | 0.011 | 0.103 | -711.3509
G17-0054 | 432431 | S02798 | P18-00305BL | 0 | 1 | 39.7535 | m% | 96.25 | 1.35 | 0.232 | 0.202 | 1.712 | 0.014 | 0.001 | 0.006 | 0 | 0.011 | 0.027 | 0.0014 | 0.0001 | 0 | 0.0003 | 0 | 0.012 | 0.0015 | 0 | 0 | 0.0006 | 0.002 | 0.042 | 0.013 | 0 | 0.011 | 0.109 | -711.2006
G17-0054 | 432431 | S02798 | P18-00305BL | 0 | 1 | 39.8879 | m% | 96.25 | 1.355 | 0.232 | 0.204 | 1.709 | 0.013 | 0.001 | 0.005 | 0 | 0.008 | 0.028 | 0.0019 | 0 | 0.001 | 0.0003 | 0 | 0.012 | 0.0024 | 0 | 0 | 0.0005 | 0.002 | 0.043 | 0.013 | 0 | 0.014 | 0.109 | -711.068
G17-0054 | 432431 | S02798 | P18-00305BL | 0 | 1 | 40.0413 | m% | 96.27 | 1.348 | 0.232 | 0.203 | 1.712 | 0.013 | 0.001 | 0.006 | 0 | 0.01 | 0.026 | 0.0017 | 0.0001 | 0 | 0.0003 | 0 | 0.013 | 0.0014 | 0 | 0 | 0.0006 | 0.002 | 0.031 | 0.006 | 0 | 0.012 | 0.113 | -710.9154
G17-0054 | 432431 | S02798 | P18-00305BL | 0 | 1 | 40.1756 | m% | 96.23 | 1.35 | 0.236 | 0.206 | 1.716 | 0.012 | 0.001 | 0.007 | 0 | 0.008 | 0.026 | 0.0017 | 0 | 0 | 0.0003 | 0 | 0.012 | 0.0004 | 0 | 0 | 0.0006 | 0.0019 | 0.042 | 0.013 | 0 | 0.012 | 0.119 | -710.7808
G17-0054 | 432431 | S02798 | P18-00305BL | 0 | 1 | 40.3292 | m% | 96.25 | 1.345 | 0.24 | 0.208 | 1.716 | 0.013 | 0.001 | 0.006 | 0 | 0.01 | 0.029 | 0.0015 | 0 | 0.002 | 0.0003 | 0 | 0.012 | 0.0008 | 0.001 | 0 | 0.0006 | 0.002 | 0.039 | 0.002 | 0 | 0.014 | 0.111 | -710.6258
G17-0054 | 432431 | S02798 | P18-00305BL | 0 | 1 | 40.4826 | m% | 96.28 | 1.33 | 0.233 | 0.207 | 1.708 | 0.013 | 0.001 | 0.006 | 0 | 0.01 | 0.025 | 0.0019 | 0.0001 | 0.001 | 0.0003 | 0 | 0.012 | 0.0007 | 0 | 0 | 0.0006 | 0.002 | 0.039 | 0.01 | 0 | 0.012 | 0.108 | -710.4698
G17-0054 | 432431 | S02798 | P18-00305BL | 0 | 1 | 40.6169 | m% | 96.24 | 1.342 | 0.238 | 0.212 | 1.714 | 0.014 | 0.001 | 0.006 | 0 | 0.009 | 0.027 | 0.0018 | 0.0001 | 0.004 | 0.0004 | 0 | 0.013 | 0.0009 | 0 | 0 | 0.0006 | 0.002 | 0.047 | 0.014 | 0 | 0.011 | 0.107 | -710.3322
G17-0054 | 432431 | S02798 | P18-00305BL | 0 | 1 | 40.7705 | m% | 96.25 | 1.329 | 0.237 | 0.211 | 1.718 | 0.013 | 0.001 | 0.006 | 0 | 0.012 | 0.027 | 0.0015 | 0.0001 | 0.003 | 0.0004 | 0 | 0.012 | 0.0002 | 0 | 0 | 0.0006 | 0.002 | 0.04 | 0.01 | 0 | 0.012 | 0.112 | -710.1738
G17-0054 | 432431 | S02798 | P18-00305BL | 0 | 1 | 40.9047 | m% | 96.26 | 1.331 | 0.236 | 0.21 | 1.715 | 0.014 | 0.001 | 0.005 | 0 | 0.009 | 0.027 | 0.0014 | 0 | 0 | 0.0003 | 0 | 0.013 | 0.0005 | 0 | 0 | 0.0006 | 0.002 | 0.045 | 0.007 | 0 | 0.013 | 0.111 | -710.0345
G17-0054 | 432431 | S02798 | P18-00305BL | 0 | 1 | 41.0581 | m% | 96.24 | 1.326 | 0.236 | 0.214 | 1.717 | 0.013 | 0.001 | 0.006 | 0 | 0.011 | 0.026 | 0.0016 | 0 | 0.001 | 0.0005 | 0 | 0.013 | 0.0022 | 0 | 0 | 0.0007 | 0.002 | 0.044 | 0.014 | 0 | 0.014 | 0.115 | -709.8742
G17-0054 | 432431 | S02798 | P18-00305BL | 0 | 1 | 41.1924 | m% | 96.25 | 1.322 | 0.236 | 0.214 | 1.726 | 0.015 | 0.001 | 0.006 | 0 | 0.011 | 0.026 | 0.0016 | 0 | 0.001 | 0.0004 | 0 | 0.013 | 0.0013 | 0 | 0 | 0.0007 | 0.002 | 0.036 | 0.011 | 0 | 0.012 | 0.111 | -709.7329
G17-0054 | 432431 | S02798 | P18-00305BL | 0 | 1 | 41.3459 | m% | 96.27 | 1.308 | 0.236 | 0.216 | 1.711 | 0.013 | 0.001 | 0.005 | 0 | 0.01 | 0.028 | 0.0015 | 0 | 0.001 | 0.0003 | 0 | 0.013 | 0.0005 | 0 | 0 | 0.0006 | 0.002 | 0.043 | 0.019 | 0 | 0.01 | 0.106 | -709.5704
G17-0054 | 432431 | S02798 | P18-00305BL | 0 | 1 | 41.4802 | m% | 96.28 | 1.299 | 0.234 | 0.218 | 1.721 | 0.013 | 0 | 0.006 | 0 | 0.011 | 0.029 | 0.0018 | 0 | 0.001 | 0.0003 | 0 | 0.013 | 0.0011 | 0 | 0 | 0.0006 | 0.002 | 0.044 | 0.006 | 0 | 0.011 | 0.107 | -709.4274
G17-0054 | 432431 | S02798 | P18-00305BL | 0 | 1 | 41.6337 | m% | 96.3 | 1.287 | 0.234 | 0.219 | 1.712 | 0.015 | 0.001 | 0.007 | 0 | 0.009 | 0.03 | 0.0017 | 0.0001 | 0.003 | 0.0003 | 0 | 0.013 | 0.0006 | 0 | 0 | 0.0006 | 0.002 | 0.035 | 0.008 | 0 | 0.014 | 0.105 | -709.2629
G17-0054 | 432431 | S02798 | P18-00305BL | 0 | 1 | 41.7872 | m% | 96.3 | 1.294 | 0.234 | 0.218 | 1.707 | 0.013 | 0.001 | 0.007 | 0 | 0.009 | 0.029 | 0.0015 | 0 | 0.002 | 0.0004 | 0 | 0.013 | 0.0004 | 0 | 0 | 0.0007 | 0.002 | 0.04 | 0.013 | 0 | 0.012 | 0.105 | -709.0974
G17-0054 | 432431 | S02798 | P18-00305BL | 0 | 1 | 41.9217 | m% | 96.29 | 1.298 | 0.233 | 0.22 | 1.706 | 0.015 | 0.001 | 0.006 | 0 | 0.009 | 0.031 | 0.0019 | 0 | 0.001 | 0.0004 | 0 | 0.011 | 0.0013 | 0 | 0 | 0.0007 | 0.002 | 0.04 | 0.015 | 0.0001 | 0.013 | 0.108 | -708.9516
G17-0054 | 432431 | S02798 | P18-00305BL | 0 | 1 | 42.0752 | m% | 96.31 | 1.29 | 0.234 | 0.221 | 1.699 | 0.013 | 0.001 | 0.005 | 0 | 0.011 | 0.032 | 0.0017 | 0 | 0 | 0.0005 | 0 | 0.013 | 0.0008 | 0 | 0 | 0.0006 | 0.002 | 0.036 | 0.008 | 0 | 0.014 | 0.106 | -708.7842
G17-0054 | 432431 | S02798 | P18-00305BL | 0 | 1 | 42.2095 | m% | 96.34 | 1.272 | 0.231 | 0.222 | 1.692 | 0.014 | 0.001 | 0.006 | 0 | 0.011 | 0.03 | 0.0018 | 0 | 0.002 | 0.0004 | 0 | 0.012 | 0.0017 | 0 | 0 | 0.0006 | 0.002 | 0.045 | 0.003 | 0.0001 | 0.011 | 0.106 | -708.6369
G17-0054 | 432431 | S02798 | P18-00305BL | 0 | 1 | 42.3629 | m% | 96.32 | 1.271 | 0.228 | 0.226 | 1.698 | 0.013 | 0.001 | 0.006 | 0 | 0.011 | 0.031 | 0.0016 | 0 | 0.002 | 0.0004 | 0 | 0.012 | 0.0011 | 0 | 0 | 0.0007 | 0.002 | 0.049 | 0.007 | 0 | 0.012 | 0.106 | -708.4678
G17-0054 | 432431 | S02798 | P18-00305BL | 0 | 1 | 42.4972 | m% | 96.32 | 1.272 | 0.231 | 0.225 | 1.692 | 0.014 | 0.001 | 0.005 | 0 | 0.011 | 0.034 | 0.0019 | 0 | 0.001 | 0.0004 | 0 | 0.011 | 0.0019 | 0 | 0 | 0.0006 | 0.002 | 0.04 | 0.017 | 0 | 0.012 | 0.108 | -708.319
G17-0054 | 432431 | S02798 | P18-00305BL | 0 | 1 | 42.6506 | m% | 96.32 | 1.268 | 0.233 | 0.228 | 1.7 | 0.015 | 0.001 | 0.006 | 0 | 0.011 | 0.036 | 0.002 | 0.0001 | 0 | 0.0004 | 0 | 0.012 | 0.0012 | 0 | 0 | 0.0007 | 0.002 | 0.038 | 0.012 | 0 | 0.014 | 0.103 | -708.1481
G17-0054 | 432431 | S02798 | P18-00305BL | 0 | 1 | 42.8041 | m% | 96.32 | 1.259 | 0.235 | 0.228 | 1.703 | 0.014 | 0.001 | 0.006 | 0 | 0.011 | 0.037 | 0.0017 | 0 | 0 | 0.0003 | 0 | 0.012 | 0.0001 | 0 | 0 | 0.0007 | 0.002 | 0.043 | 0.012 | 0 | 0.013 | 0.105 | -707.9763
G17-0054 | 432431 | S02798 | P18-00305BL | 0 | 1 | 42.9384 | m% | 96.31 | 1.255 | 0.238 | 0.229 | 1.699 | 0.015 | 0 | 0.007 | 0 | 0.012 | 0.038 | 0.0016 | 0 | 0.003 | 0.0004 | 0 | 0.013 | 0 | 0 | 0 | 0.0007 | 0.002 | 0.044 | 0.013 | 0 | 0.014 | 0.104 | -707.8251
G17-0054 | 432431 | S02798 | P18-00305BL | 0 | 1 | 43.0919 | m% | 96.34 | 1.249 | 0.235 | 0.232 | 1.69 | 0.014 | 0.001 | 0.006 | 0 | 0.013 | 0.038 | 0.0018 | 0 | 0.002 | 0.0003 | 0 | 0.013 | 0.0011 | 0 | 0 | 0.0007 | 0.002 | 0.038 | 0.01 | 0.0001 | 0.012 | 0.107 | -707.6516
G17-0054 | 432431 | S02798 | P18-00305BL | 0 | 1 | 43.2261 | m% | 96.33 | 1.254 | 0.228 | 0.231 | 1.691 | 0.014 | 0.001 | 0.006 | 0 | 0.012 | 0.038 | 0.0019 | 0 | 0 | 0.0004 | 0 | 0.013 | 0.001 | 0 | 0 | 0.0007 | 0.002 | 0.044 | 0.014 | 0 | 0.011 | 0.105 | -707.4992
G17-0054 | 432431 | S02798 | P18-00305BL | 0 | 1 | 43.3796 | m% | 96.35 | 1.237 | 0.228 | 0.23 | 1.69 | 0.014 | 0.001 | 0.006 | 0 | 0.011 | 0.042 | 0.0018 | 0 | 0.001 | 0.0004 | 0 | 0.012 | 0.0018 | 0 | 0 | 0.0005 | 0.002 | 0.045 | 0.017 | 0 | 0.01 | 0.102 | -707.3241
G17-0054 | 432431 | S02798 | P18-00305BL | 0 | 1 | 43.5138 | m% | 96.35 | 1.239 | 0.23 | 0.235 | 1.685 | 0.015 | 0.001 | 0.007 | 0 | 0.01 | 0.041 | 0.0018 | 0 | 0.001 | 0.0004 | 0 | 0.012 | 0.0002 | 0 | 0 | 0.0007 | 0.002 | 0.038 | 0.016 | 0.0001 | 0.012 | 0.1 | -707.1703
G17-0054 | 432431 | S02798 | P18-00305BL | 0 | 1 | 43.6671 | m% | 96.37 | 1.229 | 0.233 | 0.234 | 1.681 | 0.013 | 0.001 | 0.006 | 0 | 0.013 | 0.043 | 0.0017 | 0 | 0.001 | 0.0004 | 0 | 0.013 | 0.0009 | 0.001 | 0 | 0.0007 | 0.002 | 0.039 | 0.011 | 0 | 0.013 | 0.1 | -706.9939
G17-0054 | 432431 | S02798 | P18-00305BL | 0 | 1 | 43.8013 | m% | 96.37 | 1.225 | 0.23 | 0.238 | 1.689 | 0.014 | 0.001 | 0.005 | 0 | 0.011 | 0.045 | 0.0017 | 0 | 0 | 0.0004 | 0 | 0.013 | 0.002 | 0 | 0 | 0.0006 | 0.002 | 0.032 | 0.008 | 0 | 0.013 | 0.099 | -706.8388
G17-0054 | 432431 | S02798 | P18-00305BL | 0 | 1 | 43.9546 | m% | 96.38 | 1.215 | 0.236 | 0.239 | 1.675 | 0.015 | 0.001 | 0.006 | 0 | 0.011 | 0.043 | 0.0017 | 0.0001 | 0.001 | 0.0003 | 0 | 0.013 | 0.0003 | 0 | 0 | 0.0007 | 0.002 | 0.043 | 0.013 | 0 | 0.013 | 0.096 | -706.661
G17-0054 | 432431 | S02798 | P18-00305BL | 0 | 1 | 44.1079 | m% | 96.39 | 1.21 | 0.231 | 0.24 | 1.674 | 0.014 | 0.001 | 0.005 | 0 | 0.01 | 0.047 | 0.0015 | 0.0001 | 0.003 | 0.0004 | 0 | 0.014 | 0.0006 | 0 | 0 | 0.0007 | 0.002 | 0.033 | 0.008 | 0 | 0.012 | 0.098 | -706.4824
G17-0054 | 432431 | S02798 | P18-00305BL | 0 | 1 | 44.2423 | m% | 96.41 | 1.208 | 0.226 | 0.241 | 1.673 | 0.013 | 0.001 | 0.005 | 0 | 0.011 | 0.046 | 0.0016 | 0.0001 | 0 | 0.0004 | 0 | 0.013 | 0.0014 | 0 | 0 | 0.0006 | 0.002 | 0.033 | 0.011 | 0 | 0.012 | 0.095 | -706.3252
G17-0054 | 432431 | S02798 | P18-00305BL | 0 | 1 | 44.3958 | m% | 96.4 | 1.202 | 0.237 | 0.24 | 1.669 | 0.014 | 0.001 | 0.006 | 0 | 0.011 | 0.046 | 0.0017 | 0 | 0 | 0.0004 | 0 | 0.012 | 0.0014 | 0 | 0 | 0.0007 | 0.002 | 0.028 | 0.015 | 0 | 0.012 | 0.096 | -706.145
G17-0054 | 432431 | S02798 | P18-00305BL | 0 | 1 | 44.53 | m% | 96.38 | 1.2 | 0.234 | 0.241 | 1.677 | 0.016 | 0.001 | 0.007 | 0 | 0.011 | 0.047 | 0.0019 | 0 | 0.001 | 0.0003 | 0 | 0.012 | 0.0011 | 0 | 0 | 0.0008 | 0.0019 | 0.039 | 0.013 | 0 | 0.01 | 0.1 | -705.9869
G17-0054 | 432431 | S02798 | P18-00305BL | 0 | 1 | 44.6833 | m% | 96.4 | 1.201 | 0.231 | 0.244 | 1.669 | 0.013 | 0.001 | 0.007 | 0 | 0.01 | 0.047 | 0.0016 | 0 | 0.002 | 0.0005 | 0 | 0.014 | 0.0001 | 0 | 0 | 0.0007 | 0.002 | 0.041 | 0.012 | 0 | 0.009 | 0.093 | -705.8057
G17-0054 | 432431 | S02798 | P18-00305BL | 0 | 1 | 44.8175 | m% | 96.44 | 1.176 | 0.231 | 0.244 | 1.674 | 0.013 | 0.001 | 0.006 | 0 | 0.009 | 0.047 | 0.0018 | 0.0001 | 0.002 | 0.0005 | 0 | 0.011 | 0.0006 | 0 | 0 | 0.0007 | 0.002 | 0.035 | 0.002 | 0 | 0.012 | 0.09 | -705.6465
G17-0054 | 432431 | S02798 | P18-00305BL | 0 | 1 | 44.9709 | m% | 96.39 | 1.199 | 0.231 | 0.248 | 1.67 | 0.015 | 0.001 | 0.006 | 0 | 0.011 | 0.05 | 0.0017 | 0 | 0.001 | 0.0004 | 0 | 0.013 | 0.0009 | 0 | 0 | 0.0007 | 0.002 | 0.04 | 0.011 | 0 | 0.012 | 0.093 | -705.464
G17-0054 | 432431 | S02798 | P18-00305BL | 0 | 1 | 45.1243 | m% | 96.41 | 1.18 | 0.236 | 0.248 | 1.663 | 0.016 | 0.001 | 0.006 | 0 | 0.013 | 0.054 | 0.0017 | 0 | 0.002 | 0.0004 | 0 | 0.012 | 0.0003 | 0 | 0 | 0.0007 | 0.002 | 0.042 | 0.011 | 0 | 0.013 | 0.086 | -705.2808
G17-0054 | 432431 | S02798 | P18-00305BL | 0 | 1 | 45.2586 | m% | 96.42 | 1.179 | 0.236 | 0.25 | 1.659 | 0.014 | 0 | 0.006 | 0 | 0.01 | 0.055 | 0.0017 | 0.0001 | 0.001 | 0.0003 | 0 | 0.012 | 0.0001 | 0 | 0 | 0.0007 | 0.002 | 0.045 | 0.009 | 0 | 0.012 | 0.091 | -705.1199
G17-0054 | 432431 | S02798 | P18-00305BL | 0 | 1 | 45.4121 | m% | 96.42 | 1.17 | 0.237 | 0.251 | 1.658 | 0.014 | 0.001 | 0.006 | 0 | 0.012 | 0.054 | 0.0018 | 0 | 0.001 | 0.0003 | 0 | 0.013 | 0.0001 | 0 | 0 | 0.0006 | 0.002 | 0.04 | 0.017 | 0 | 0.012 | 0.089 | -704.9355
G17-0054 | 432431 | S02798 | P18-00305BL | 0 | 1 | 45.5463 | m% | 96.44 | 1.158 | 0.236 | 0.252 | 1.649 | 0.013 | 0.001 | 0.006 | 0 | 0.013 | 0.053 | 0.0018 | 0 | 0 | 0.0004 | 0 | 0.013 | 0.0008 | 0 | 0 | 0.0009 | 0.002 | 0.043 | 0.009 | 0 | 0.012 | 0.093 | -704.7739
G17-0054 | 432431 | S02798 | P18-00305BL | 0 | 1 | 45.6997 | m% | 96.45 | 1.159 | 0.233 | 0.253 | 1.646 | 0.015 | 0.001 | 0.007 | 0 | 0.011 | 0.051 | 0.0017 | 0.0001 | 0 | 0.0004 | 0 | 0.012 | 0.0004 | 0 | 0 | 0.0007 | 0.002 | 0.041 | 0.012 | 0.0001 | 0.012 | 0.088 | -704.5886
G17-0054 | 432431 | S02798 | P18-00305BL | 0 | 1 | 45.8339 | m% | 96.46 | 1.155 | 0.232 | 0.256 | 1.649 | 0.013 | 0.001 | 0.006 | 0 | 0.012 | 0.056 | 0.0022 | 0.0001 | 0.001 | 0.0004 | 0 | 0.012 | 0.0009 | 0 | 0 | 0.0007 | 0.002 | 0.041 | 0.008 | 0.0001 | 0.012 | 0.086 | -704.426
G17-0054 | 432431 | S02798 | P18-00305BL | 0 | 1 | 45.9871 | m% | 96.44 | 1.159 | 0.234 | 0.254 | 1.648 | 0.015 | 0.001 | 0.005 | 0 | 0.01 | 0.057 | 0.0018 | 0.0001 | 0.003 | 0.0004 | 0 | 0.013 | 0.0003 | 0.001 | 0 | 0.0007 | 0.002 | 0.044 | 0.011 | 0 | 0.012 | 0.087 | -704.24
G17-0054 | 432431 | S02798 | P18-00305BL | 0 | 1 | 46.1403 | m% | 96.46 | 1.146 | 0.231 | 0.256 | 1.637 | 0.014 | 0.001 | 0.005 | 0 | 0.013 | 0.058 | 0.0016 | 0.0001 | 0.002 | 0.0004 | 0 | 0.013 | 0 | 0 | 0 | 0.0008 | 0.002 | 0.042 | 0.011 | 0.0001 | 0.012 | 0.091 | -704.0534
G17-0054 | 432431 | S02798 | P18-00305BL | 0 | 1 | 46.2745 | m% | 96.44 | 1.16 | 0.233 | 0.26 | 1.638 | 0.014 | 0.001 | 0.005 | 0 | 0.012 | 0.057 | 0.0019 | 0 | 0 | 0.0004 | 0 | 0.012 | 0 | 0 | 0 | 0.0007 | 0.002 | 0.043 | 0.014 | 0 | 0.015 | 0.089 | -703.8896
G17-0054 | 432431 | S02798 | P18-00305BL | 0 | 1 | 46.4278 | m% | 96.44 | 1.155 | 0.237 | 0.26 | 1.641 | 0.014 | 0.001 | 0.005 | 0 | 0.01 | 0.059 | 0.0017 | 0.0001 | 0.002 | 0.0004 | 0 | 0.014 | 0 | 0 | 0 | 0.0008 | 0.002 | 0.053 | 0.011 | 0 | 0.013 | 0.083 | -703.7021
G17-0054 | 432431 | S02798 | P18-00305BL | 0 | 1 | 46.562 | m% | 96.46 | 1.133 | 0.234 | 0.26 | 1.646 | 0.014 | 0.001 | 0.005 | 0 | 0.012 | 0.062 | 0.0019 | 0.0001 | 0.002 | 0.0003 | 0 | 0.014 | 0.0002 | 0 | 0 | 0.0008 | 0.002 | 0.044 | 0.008 | 0 | 0.012 | 0.088 | -703.5376
G17-0054 | 432431 | S02798 | P18-00305BL | 0 | 1 | 46.7152 | m% | 96.48 | 1.117 | 0.225 | 0.263 | 1.642 | 0.016 | 0.001 | 0.006 | 0 | 0.011 | 0.064 | 0.0019 | 0.0001 | 0.002 | 0.0003 | 0 | 0.013 | 0.0007 | 0 | 0 | 0.0007 | 0.002 | 0.037 | 0.018 | 0 | 0.012 | 0.086 | -703.3494
G17-0054 | 432431 | S02798 | P18-00305BL | 0 | 1 | 46.8493 | m% | 96.49 | 1.116 | 0.23 | 0.264 | 1.634 | 0.017 | 0.001 | 0.006 | 0 | 0.009 | 0.061 | 0.0018 | 0 | 0 | 0.0004 | 0 | 0.013 | 0.0017 | 0 | 0 | 0.0007 | 0.002 | 0.04 | 0.013 | 0 | 0.013 | 0.083 | -703.1844
G17-0054 | 432431 | S02798 | P18-00305BL | 0 | 1 | 47.0025 | m% | 96.48 | 1.125 | 0.234 | 0.265 | 1.634 | 0.016 | 0.001 | 0.006 | 0 | 0.012 | 0.064 | 0.0015 | 0 | 0 | 0.0004 | 0 | 0.013 | 0.0016 | 0 | 0 | 0.0009 | 0.002 | 0.04 | 0.012 | 0 | 0.012 | 0.08 | -702.9955
G17-0054 | 432431 | S02798 | P18-00305BL | 0 | 1 | 47.1559 | m% | 96.51 | 1.099 | 0.231 | 0.264 | 1.63 | 0.014 | 0 | 0.005 | 0 | 0.014 | 0.067 | 0.0018 | 0 | 0.002 | 0.0004 | 0 | 0.013 | 0.0014 | 0 | 0 | 0.0008 | 0.002 | 0.048 | 0.013 | 0 | 0.011 | 0.076 | -702.8059
G17-0054 | 432431 | S02798 | P18-00305BL | 0 | 1 | 47.29 | m% | 96.51 | 1.099 | 0.233 | 0.266 | 1.622 | 0.016 | 0.001 | 0.005 | 0 | 0.013 | 0.067 | 0.0022 | 0 | 0.001 | 0.0004 | 0 | 0.013 | 0.0001 | 0 | 0 | 0.0008 | 0.002 | 0.048 | 0.009 | 0.0001 | 0.012 | 0.083 | -702.64
G17-0054 | 432431 | S02798 | P18-00305BL | 0 | 1 | 47.443 | m% | 96.51 | 1.096 | 0.231 | 0.268 | 1.622 | 0.014 | 0.001 | 0.005 | 0 | 0.01 | 0.066 | 0.0018 | 0.0001 | 0 | 0.0004 | 0 | 0.015 | 0.0013 | 0 | 0 | 0.0007 | 0.002 | 0.05 | 0.01 | 0 | 0.013 | 0.078 | -702.4503
G17-0054 | 432431 | S02798 | P18-00305BL | 0 | 1 | 47.5768 | m% | 96.52 | 1.093 | 0.23 | 0.269 | 1.632 | 0.014 | 0.001 | 0.005 | 0 | 0.012 | 0.067 | 0.002 | 0.0001 | 0 | 0.0003 | 0 | 0.014 | 0.0018 | 0.001 | 0 | 0.0007 | 0.002 | 0.038 | 0.007 | 0 | 0.013 | 0.076 | -702.2842
G17-0054 | 432431 | S02798 | P18-00305BL | 0 | 1 | 47.73 | m% | 96.53 | 1.091 | 0.233 | 0.271 | 1.62 | 0.016 | 0.001 | 0.006 | 0 | 0.013 | 0.07 | 0.0019 | 0 | 0 | 0.0004 | 0 | 0.014 | 0.0015 | 0 | 0 | 0.0008 | 0.002 | 0.033 | 0.011 | 0 | 0.013 | 0.075 | -702.0937
G17-0054 | 432431 | S02798 | P18-00305BL | 0 | 1 | 47.864 | m% | 96.55 | 1.08 | 0.234 | 0.276 | 1.604 | 0.015 | 0.001 | 0.006 | 0 | 0.011 | 0.071 | 0.0018 | 0 | 0 | 0.0003 | 0 | 0.013 | 0.0004 | 0.001 | 0 | 0.0008 | 0.002 | 0.038 | 0.003 | 0 | 0.012 | 0.076 | -701.9269
G17-0054 | 432431 | S02798 | P18-00305BL | 0 | 1 | 48.0173 | m% | 96.54 | 1.084 | 0.226 | 0.274 | 1.608 | 0.016 | 0.001 | 0.005 | 0 | 0.014 | 0.072 | 0.0022 | 0 | 0 | 0.0003 | 0 | 0.012 | 0 | 0 | 0 | 0.0008 | 0.002 | 0.049 | 0.013 | 0 | 0.012 | 0.07 | -701.7358
G17-0054 | 432431 | S02798 | P18-00305BL | 0 | 1 | 48.1704 | m% | 96.54 | 1.065 | 0.231 | 0.278 | 1.609 | 0.016 | 0 | 0.005 | 0 | 0.014 | 0.073 | 0.0025 | 0 | 0 | 0.0003 | 0 | 0.013 | 0.0017 | 0.001 | 0 | 0.0008 | 0.002 | 0.045 | 0.012 | 0 | 0.01 | 0.075 | -701.5448
G17-0054 | 432431 | S02798 | P18-00305BL | 0 | 1 | 48.3044 | m% | 96.55 | 1.067 | 0.232 | 0.275 | 1.61 | 0.015 | 0.001 | 0.006 | 0 | 0.014 | 0.078 | 0.002 | 0 | 0 | 0.0004 | 0 | 0.015 | 0.0008 | 0 | 0 | 0.0007 | 0.002 | 0.041 | 0.01 | 0 | 0.012 | 0.073 | -701.3774
G17-0054 | 432431 | S02798 | P18-00305BL | 0 | 1 | 48.4575 | m% | 96.55 | 1.058 | 0.23 | 0.277 | 1.605 | 0.018 | 0.001 | 0.006 | 0 | 0.012 | 0.075 | 0.0019 | 0 | 0 | 0.0004 | 0 | 0.013 | 0.0018 | 0 | 0 | 0.0007 | 0.002 | 0.048 | 0.016 | 0 | 0.012 | 0.076 | -701.1859
G17-0054 | 432431 | S02798 | P18-00305BL | 0 | 1 | 48.5914 | m% | 96.56 | 1.064 | 0.229 | 0.276 | 1.595 | 0.017 | 0.001 | 0.006 | 0 | 0.012 | 0.078 | 0.0016 | 0 | 0 | 0.0004 | 0 | 0.014 | 0.0003 | 0 | 0 | 0.0007 | 0.002 | 0.045 | 0.016 | 0 | 0.012 | 0.072 | -701.0183
G17-0054 | 432431 | S02798 | P18-00305BL | 0 | 1 | 48.7444 | m% | 96.58 | 1.041 | 0.229 | 0.28 | 1.596 | 0.015 | 0.001 | 0.006 | 0 | 0.013 | 0.079 | 0.0016 | 0.0001 | 0 | 0.0005 | 0 | 0.014 | 0 | 0 | 0 | 0.0008 | 0.002 | 0.051 | 0.014 | 0.0001 | 0.011 | 0.065 | -700.8267
G17-0054 | 432431 | S02798 | P18-00305BL | 0 | 1 | 48.8975 | m% | 96.58 | 1.045 | 0.233 | 0.282 | 1.592 | 0.015 | 0.001 | 0.006 | 0 | 0.012 | 0.081 | 0.0023 | 0.0001 | 0 | 0.0005 | 0 | 0.012 | 0.0006 | 0 | 0 | 0.0008 | 0.002 | 0.048 | 0.009 | 0 | 0.013 | 0.064 | -700.6347
G17-0054 | 432431 | S02798 | P18-00305BL | 0 | 1 | 49.0315 | m% | 96.6 | 1.027 | 0.228 | 0.281 | 1.598 | 0.016 | 0.001 | 0.005 | 0 | 0.012 | 0.079 | 0.0018 | 0 | 0 | 0.0004 | 0 | 0.014 | 0.0006 | 0.001 | 0 | 0.0007 | 0.0021 | 0.045 | 0.009 | 0 | 0.013 | 0.063 | -700.4667
G17-0054 | 432431 | S02798 | P18-00305BL | 0 | 1 | 49.1845 | m% | 96.6 | 1.025 | 0.227 | 0.283 | 1.59 | 0.016 | 0.001 | 0.005 | 0 | 0.016 | 0.082 | 0.0021 | 0 | 0.001 | 0.0005 | 0 | 0.013 | 0.001 | 0 | 0 | 0.0008 | 0.002 | 0.047 | 0.012 | 0 | 0.012 | 0.069 | -700.2746
G17-0054 | 432431 | S02798 | P18-00305BL | 0 | 1 | 49.3184 | m% | 96.62 | 1.016 | 0.229 | 0.283 | 1.579 | 0.016 | 0.001 | 0.007 | 0 | 0.011 | 0.085 | 0.0023 | 0 | 0 | 0.0005 | 0 | 0.014 | 0.001 | 0 | 0 | 0.0008 | 0.002 | 0.045 | 0.007 | 0 | 0.012 | 0.067 | -700.1065
G17-0054 | 432431 | S02798 | P18-00305BL | 0 | 1 | 49.4712 | m% | 96.62 | 1.016 | 0.23 | 0.285 | 1.586 | 0.015 | 0.001 | 0.006 | 0 | 0.012 | 0.086 | 0.0021 | 0.0001 | 0 | 0.0004 | 0 | 0.014 | 0 | 0.001 | 0 | 0.0009 | 0.002 | 0.037 | 0.013 | 0 | 0.011 | 0.064 | -699.9146
G17-0054 | 432431 | S02798 | P18-00305BL | 0 | 1 | 49.6049 | m% | 96.63 | 0.998 | 0.225 | 0.288 | 1.587 | 0.014 | 0.001 | 0.005 | 0 | 0.013 | 0.085 | 0.0019 | 0 | 0.001 | 0.0004 | 0 | 0.014 | 0.0001 | 0 | 0 | 0.0009 | 0.002 | 0.041 | 0.019 | 0.0001 | 0.012 | 0.06 | -699.7466
G17-0054 | 432431 | S02798 | P18-00305BL | 0 | 1 | 49.7577 | m% | 96.63 | 1.002 | 0.229 | 0.287 | 1.582 | 0.017 | 0.001 | 0.005 | 0 | 0.012 | 0.085 | 0.0018 | 0 | 0.001 | 0.0005 | 0 | 0.013 | 0.0003 | 0 | 0 | 0.001 | 0.002 | 0.043 | 0.016 | 0.0001 | 0.011 | 0.059 | -699.5545
G17-0054 | 432431 | S02798 | P18-00305BL | 0 | 1 | 49.9106 | m% | 96.64 | 0.995 | 0.231 | 0.287 | 1.577 | 0.016 | 0.001 | 0.005 | 0 | 0.014 | 0.093 | 0.002 | 0.0001 | 0 | 0.0004 | 0 | 0.013 | 0.0002 | 0 | 0 | 0.0008 | 0.002 | 0.048 | 0.009 | 0.0001 | 0.014 | 0.055 | -699.3624
G17-0054 | 432431 | S02798 | P18-00305BL | 0 | 1 | 50.0442 | m% | 96.66 | 0.996 | 0.227 | 0.288 | 1.562 | 0.015 | 0.001 | 0.005 | 0 | 0.012 | 0.092 | 0.002 | 0 | 0.001 | 0.0005 | 0 | 0.014 | 0.0011 | 0.001 | 0 | 0.0008 | 0.002 | 0.041 | 0.01 | 0 | 0.013 | 0.058 | -699.1944
G17-0054 | 432431 | S02798 | P18-00305BL | 0 | 1 | 50.197 | m% | 96.68 | 0.99 | 0.224 | 0.293 | 1.549 | 0.014 | 0.001 | 0.005 | 0 | 0.012 | 0.096 | 0.0015 | 0 | 0 | 0.0005 | 0 | 0.014 | 0.0006 | 0 | 0 | 0.0008 | 0.002 | 0.039 | 0.011 | 0 | 0.014 | 0.057 | -699.0024
G17-0054 | 432431 | S02798 | P18-00305BL | 0 | 1 | 50.3308 | m% | 96.68 | 0.974 | 0.221 | 0.294 | 1.557 | 0.016 | 0.001 | 0.006 | 0 | 0.015 | 0.098 | 0.0021 | 0 | 0 | 0.0004 | 0 | 0.013 | 0.0006 | 0 | 0 | 0.0009 | 0.002 | 0.04 | 0.014 | 0.0001 | 0.013 | 0.053 | -698.8342
G17-0054 | 432431 | S02798 | P18-00305BL | 0 | 1 | 50.4837 | m% | 96.66 | 0.984 | 0.224 | 0.299 | 1.555 | 0.016 | 0 | 0.005 | 0 | 0.015 | 0.096 | 0.0018 | 0 | 0 | 0.0005 | 0 | 0.014 | 0.0011 | 0.001 | 0 | 0.0008 | 0.002 | 0.04 | 0.012 | 0.0001 | 0.013 | 0.056 | -698.6421
G17-0054 | 432431 | S02798 | P18-00305BL | 0 | 1 | 50.6366 | m% | 96.68 | 0.968 | 0.227 | 0.302 | 1.555 | 0.016 | 0.001 | 0.005 | 0 | 0.014 | 0.101 | 0.0016 | 0 | 0 | 0.0004 | 0 | 0.013 | 0.002 | 0 | 0 | 0.0008 | 0.002 | 0.035 | 0.013 | 0 | 0.012 | 0.052 | -698.4501
G17-0054 | 432431 | S02798 | P18-00305BL | 0 | 1 | 50.7703 | m% | 96.68 | 0.973 | 0.229 | 0.3 | 1.552 | 0.016 | 0.001 | 0.005 | 0 | 0.013 | 0.1 | 0.0019 | 0.0001 | 0 | 0.0005 | 0 | 0.013 | 0.0005 | 0.001 | 0 | 0.0008 | 0.002 | 0.039 | 0.013 | 0.0001 | 0.013 | 0.048 | -698.2822
G17-0054 | 432431 | S02798 | P18-00305BL | 0 | 1 | 50.9232 | m% | 96.7 | 0.967 | 0.227 | 0.296 | 1.549 | 0.014 | 0.001 | 0.005 | 0 | 0.013 | 0.099 | 0.0019 | 0 | 0 | 0.0005 | 0 | 0.012 | 0 | 0 | 0 | 0.0008 | 0.002 | 0.04 | 0.012 | 0 | 0.012 | 0.045 | -698.0903
G17-0054 | 432431 | S02798 | P18-00305BL | 0 | 1 | 51.0568 | m% | 96.69 | 0.945 | 0.226 | 0.3 | 1.547 | 0.016 | 0.001 | 0.006 | 0 | 0.014 | 0.102 | 0.002 | 0 | 0 | 0.0005 | 0 | 0.016 | 0 | 0.001 | 0 | 0.0008 | 0.0021 | 0.053 | 0.021 | 0 | 0.012 | 0.045 | -697.9227
G17-0054 | 432431 | S02798 | P18-00305BL | 0 | 1 | 51.2096 | m% | 96.71 | 0.956 | 0.225 | 0.301 | 1.541 | 0.016 | 0.001 | 0.006 | 0 | 0.013 | 0.103 | 0.0017 | 0 | 0 | 0.0004 | 0 | 0.014 | 0.001 | 0 | 0 | 0.0009 | 0.002 | 0.04 | 0.014 | 0 | 0.012 | 0.046 | -697.7312
G17-0054 | 432431 | S02798 | P18-00305BL | 0 | 1 | 51.3624 | m% | 96.72 | 0.946 | 0.222 | 0.304 | 1.544 | 0.016 | 0.001 | 0.006 | 0 | 0.015 | 0.103 | 0.0015 | 0 | 0 | 0.0005 | 0 | 0.015 | 0.0002 | 0 | 0 | 0.0008 | 0.002 | 0.033 | 0.012 | 0 | 0.012 | 0.048 | -697.5398
G17-0054 | 432431 | S02798 | P18-00305BL | 0 | 1 | 51.4959 | m% | 96.71 | 0.944 | 0.228 | 0.307 | 1.537 | 0.014 | 0.001 | 0.005 | 0 | 0.012 | 0.103 | 0.0019 | 0 | 0 | 0.0003 | 0 | 0.016 | 0 | 0 | 0 | 0.0008 | 0.002 | 0.04 | 0.022 | 0.0001 | 0.012 | 0.048 | -697.3727
G17-0054 | 432431 | S02798 | P18-00305BL | 0 | 1 | 51.6486 | m% | 96.75 | 0.937 | 0.219 | 0.308 | 1.527 | 0.017 | 0.001 | 0.006 | 0 | 0.013 | 0.103 | 0.0019 | 0 | 0 | 0.0004 | 0 | 0.013 | 0 | 0 | 0 | 0.0009 | 0.002 | 0.033 | 0.016 | 0.0001 | 0.012 | 0.044 | -697.1817
G17-0054 | 432431 | S02798 | P18-00305BL | 0 | 1 | 51.7821 | m% | 96.76 | 0.917 | 0.223 | 0.312 | 1.527 | 0.016 | 0.001 | 0.006 | 0 | 0.013 | 0.106 | 0.0018 | 0 | 0 | 0.0004 | 0 | 0.013 | 0 | 0 | 0 | 0.0009 | 0.002 | 0.04 | 0.012 | 0 | 0.012 | 0.039 | -697.0149
G17-0054 | 432431 | S02798 | P18-00305BL | 0 | 1 | 51.9347 | m% | 96.77 | 0.91 | 0.223 | 0.315 | 1.522 | 0.014 | 0.001 | 0.006 | 0 | 0.012 | 0.105 | 0.0022 | 0 | 0 | 0.0004 | 0 | 0.013 | 0.0002 | 0 | 0 | 0.0009 | 0.002 | 0.046 | 0.003 | 0.0001 | 0.012 | 0.04 | -696.8245
G17-0054 | 432431 | S02798 | P18-00305BL | 0 | 1 | 52.0874 | m% | 96.75 | 0.907 | 0.226 | 0.315 | 1.531 | 0.014 | 0.001 | 0.006 | 0 | 0.012 | 0.109 | 0.0022 | 0 | 0.001 | 0.0004 | 0 | 0.014 | 0.0004 | 0 | 0 | 0.001 | 0.002 | 0.045 | 0.012 | 0.0001 | 0.011 | 0.038 | -696.6341
G17-0054 | 432431 | S02798 | P18-00305BL | 0 | 1 | 52.221 | m% | 96.73 | 0.906 | 0.224 | 0.315 | 1.529 | 0.016 | 0.001 | 0.006 | 0 | 0.012 | 0.113 | 0.0021 | 0 | 0.001 | 0.0004 | 0 | 0.014 | 0 | 0.001 | 0 | 0.0009 | 0.002 | 0.049 | 0.025 | 0 | 0.011 | 0.038 | -696.4677
G17-0054 | 432431 | S02798 | P18-00305BL | 0 | 1 | 52.3738 | m% | 96.75 | 0.907 | 0.222 | 0.314 | 1.529 | 0.016 | 0.001 | 0.006 | 0 | 0.014 | 0.113 | 0.0021 | 0 | 0 | 0.0004 | 0 | 0.014 | 0 | 0 | 0 | 0.0008 | 0.002 | 0.05 | 0.01 | 0 | 0.012 | 0.038 | -696.2777
G17-0054 | 432431 | S02798 | P18-00305BL | 0 | 1 | 52.5074 | m% | 96.77 | 0.899 | 0.226 | 0.311 | 1.526 | 0.016 | 0.001 | 0.005 | 0 | 0.013 | 0.115 | 0.0021 | 0 | 0 | 0.0005 | 0 | 0.014 | 0.0005 | 0.001 | 0 | 0.0008 | 0.002 | 0.042 | 0.005 | 0.0001 | 0.013 | 0.035 | -696.1118
G17-0054 | 432431 | S02798 | P18-00305BL | 0 | 1 | 52.6601 | m% | 96.79 | 0.885 | 0.226 | 0.316 | 1.521 | 0.015 | 0.001 | 0.006 | 0 | 0.016 | 0.113 | 0.002 | 0 | 0 | 0.0005 | 0 | 0.015 | 0.0001 | 0.001 | 0 | 0.0008 | 0.0021 | 0.034 | 0.012 | 0 | 0.012 | 0.036 | -695.9224
G17-0054 | 432431 | S02798 | P18-00305BL | 0 | 1 | 52.8128 | m% | 96.8 | 0.882 | 0.22 | 0.318 | 1.511 | 0.016 | 0.001 | 0.006 | 0 | 0.013 | 0.113 | 0.002 | 0 | 0 | 0.0004 | 0 | 0.015 | 0.0004 | 0.001 | 0 | 0.0009 | 0.0021 | 0.038 | 0.009 | 0.0001 | 0.011 | 0.037 | -695.7333
G17-0054 | 432431 | S02798 | P18-00305BL | 0 | 1 | 52.9464 | m% | 96.79 | 0.895 | 0.221 | 0.32 | 1.514 | 0.016 | 0.001 | 0.005 | 0 | 0.013 | 0.114 | 0.0027 | 0 | 0 | 0.0004 | 0 | 0.015 | 0.0009 | 0.001 | 0 | 0.0009 | 0.002 | 0.041 | 0.006 | 0 | 0.011 | 0.036 | -695.5682
G17-0054 | 432431 | S02798 | P18-00305BL | 0 | 1 | 53.0989 | m% | 96.79 | 0.884 | 0.226 | 0.32 | 1.505 | 0.016 | 0.001 | 0.005 | 0 | 0.013 | 0.117 | 0.0019 | 0.0001 | 0 | 0.0004 | 0 | 0.014 | 0.0007 | 0.002 | 0 | 0.001 | 0.002 | 0.043 | 0.016 | 0 | 0.013 | 0.032 | -695.38
G17-0054 | 432431 | S02798 | P18-00305BL | 0 | 1 | 53.2325 | m% | 96.8 | 0.876 | 0.228 | 0.322 | 1.499 | 0.015 | 0.001 | 0.005 | 0 | 0.014 | 0.117 | 0.0023 | 0 | 0 | 0.0004 | 0 | 0.014 | 0 | 0.001 | 0 | 0.0008 | 0.002 | 0.044 | 0.015 | 0 | 0.013 | 0.031 | -695.2153
G17-0054 | 432431 | S02798 | P18-00305BL | 0 | 1 | 53.385 | m% | 96.83 | 0.853 | 0.226 | 0.324 | 1.504 | 0.017 | 0.001 | 0.005 | 0 | 0.013 | 0.118 | 0.002 | 0 | 0 | 0.0004 | 0 | 0.014 | 0.0011 | 0.001 | 0 | 0.0009 | 0.002 | 0.041 | 0.007 | 0 | 0.013 | 0.031 | -695.0278
G17-0054 | 432431 | S02798 | P18-00305BL | 0 | 1 | 53.5376 | m% | 96.82 | 0.858 | 0.227 | 0.324 | 1.5 | 0.017 | 0.001 | 0.005 | 0 | 0.015 | 0.116 | 0.0019 | 0.0001 | 0.002 | 0.0005 | 0 | 0.014 | 0.0014 | 0 | 0 | 0.0009 | 0.0021 | 0.047 | 0.005 | 0 | 0.014 | 0.028 | -694.8405
G17-0054 | 432431 | S02798 | P18-00305BL | 0 | 1 | 53.6711 | m% | 96.82 | 0.862 | 0.225 | 0.322 | 1.498 | 0.015 | 0.001 | 0.006 | 0 | 0.013 | 0.12 | 0.0022 | 0.0001 | 0 | 0.0005 | 0 | 0.014 | 0.0006 | 0.001 | 0 | 0.0009 | 0.002 | 0.046 | 0.007 | 0 | 0.012 | 0.031 | -694.677
G17-0054 | 432431 | S02798 | P18-00305BL | 0 | 1 | 53.8238 | m% | 96.81 | 0.86 | 0.227 | 0.324 | 1.498 | 0.016 | 0.001 | 0.005 | 0 | 0.017 | 0.123 | 0.0021 | 0.0001 | 0 | 0.0005 | 0 | 0.015 | 0.0021 | 0.001 | 0 | 0.0008 | 0.002 | 0.04 | 0.016 | 0 | 0.011 | 0.026 | -694.4903
G17-0054 | 432431 | S02798 | P18-00305BL | 0 | 1 | 53.9574 | m% | 96.82 | 0.848 | 0.231 | 0.328 | 1.497 | 0.016 | 0.001 | 0.005 | 0 | 0.014 | 0.121 | 0.0024 | 0 | 0 | 0.0004 | 0 | 0.015 | 0.0003 | 0.001 | 0 | 0.0008 | 0.002 | 0.032 | 0.02 | 0 | 0.012 | 0.031 | -694.3273
G17-0054 | 432431 | S02798 | P18-00305BL | 0 | 1 | 54.1099 | m% | 96.84 | 0.839 | 0.229 | 0.333 | 1.495 | 0.016 | 0.001 | 0.005 | 0 | 0.012 | 0.122 | 0.0022 | 0 | 0 | 0.0005 | 0 | 0.015 | 0.0004 | 0 | 0 | 0.0009 | 0.002 | 0.043 | 0.011 | 0 | 0.01 | 0.027 | -694.1417
G17-0054 | 432431 | S02798 | P18-00305BL | 0 | 1 | 54.2624 | m% | 96.84 | 0.824 | 0.224 | 0.333 | 1.5 | 0.016 | 0.001 | 0.006 | 0 | 0.013 | 0.126 | 0.0026 | 0 | 0 | 0.0005 | 0 | 0.016 | 0 | 0.002 | 0 | 0.0009 | 0.002 | 0.049 | 0.011 | 0 | 0.011 | 0.023 | -693.9565
G17-0054 | 432431 | S02798 | P18-00305BL | 0 | 1 | 54.3959 | m% | 96.85 | 0.818 | 0.233 | 0.332 | 1.496 | 0.015 | 0.001 | 0.006 | 0 | 0.015 | 0.128 | 0.0024 | 0 | 0 | 0.0004 | 0 | 0.014 | 0.0002 | 0.001 | 0 | 0.001 | 0.0021 | 0.035 | 0.016 | 0.0001 | 0.011 | 0.022 | -693.7948
G17-0054 | 432431 | S02798 | P18-00305BL | 0 | 1 | 54.5485 | m% | 96.86 | 0.811 | 0.234 | 0.335 | 1.5 | 0.015 | 0.001 | 0.005 | 0 | 0.012 | 0.127 | 0.0023 | 0.0001 | 0 | 0.0004 | 0 | 0.014 | 0.0006 | 0 | 0 | 0.0009 | 0.002 | 0.035 | 0.011 | 0 | 0.011 | 0.025 | -693.6104
G17-0054 | 432431 | S02798 | P18-00305BL | 0 | 1 | 54.6821 | m% | 96.84 | 0.827 | 0.235 | 0.338 | 1.496 | 0.017 | 0.001 | 0.005 | 0 | 0.013 | 0.127 | 0.0024 | 0 | 0.001 | 0.0004 | 0 | 0.014 | 0.0011 | 0.001 | 0 | 0.0008 | 0.002 | 0.035 | 0.011 | 0 | 0.013 | 0.022 | -693.4493
G17-0054 | 432431 | S02798 | P18-00305BL | 0 | 1 | 54.8346 | m% | 96.85 | 0.81 | 0.231 | 0.341 | 1.491 | 0.017 | 0.001 | 0.005 | 0 | 0.013 | 0.127 | 0.0025 | 0 | 0 | 0.0005 | 0 | 0.015 | 0.0006 | 0.001 | 0 | 0.0008 | 0.0021 | 0.044 | 0.015 | 0.0001 | 0.012 | 0.024 | -693.266
G17-0054 | 432431 | S02798 | P18-00305BL | 0 | 1 | 54.9873 | m% | 96.86 | 0.803 | 0.23 | 0.342 | 1.491 | 0.018 | 0.001 | 0.006 | 0 | 0.015 | 0.127 | 0.0027 | 0.0002 | 0 | 0.0006 | 0 | 0.015 | 0.001 | 0.001 | 0 | 0.0009 | 0.002 | 0.044 | 0.011 | 0 | 0.012 | 0.021 | -693.0829
G17-0054 | 432431 | S02798 | P18-00305BL | 0 | 1 | 55.1209 | m% | 96.86 | 0.795 | 0.231 | 0.34 | 1.488 | 0.018 | 0.001 | 0.005 | 0 | 0.017 | 0.131 | 0.0027 | 0 | 0 | 0.0006 | 0 | 0.014 | 0.0009 | 0 | 0 | 0.0009 | 0.002 | 0.048 | 0.015 | 0 | 0.013 | 0.021 | -692.9232
G17-0054 | 432431 | S02798 | P18-00305BL | 0 | 1 | 55.2735 | m% | 96.87 | 0.794 | 0.234 | 0.342 | 1.477 | 0.017 | 0.001 | 0.006 | 0 | 0.017 | 0.126 | 0.0022 | 0.0001 | 0 | 0.0005 | 0 | 0.015 | 0.0007 | 0 | 0 | 0.0009 | 0.0021 | 0.045 | 0.013 | 0.0001 | 0.013 | 0.022 | -692.7413
G17-0054 | 432431 | S02798 | P18-00305BL | 0 | 1 | 55.407 | m% | 96.89 | 0.787 | 0.227 | 0.346 | 1.471 | 0.016 | 0.001 | 0.006 | 0 | 0.016 | 0.13 | 0.0019 | 0 | 0 | 0.0005 | 0 | 0.014 | 0.0004 | 0.002 | 0 | 0.0009 | 0.002 | 0.038 | 0.008 | 0.0001 | 0.012 | 0.026 | -692.5826
G17-0054 | 432431 | S02798 | P18-00305BL | 0 | 1 | 55.5596 | m% | 96.9 | 0.78 | 0.227 | 0.344 | 1.47 | 0.018 | 0.001 | 0.005 | 0 | 0.015 | 0.131 | 0.002 | 0 | 0 | 0.0005 | 0 | 0.015 | 0.0003 | 0 | 0 | 0.001 | 0.0021 | 0.047 | 0.011 | 0 | 0.011 | 0.022 | -692.4017
G17-0054 | 432431 | S02798 | P18-00305BL | 0 | 1 | 55.7122 | m% | 96.92 | 0.773 | 0.225 | 0.342 | 1.477 | 0.016 | 0 | 0.005 | 0 | 0.015 | 0.132 | 0.0022 | 0 | 0 | 0.0004 | 0 | 0.014 | 0 | 0 | 0 | 0.0008 | 0.002 | 0.042 | 0.001 | 0 | 0.012 | 0.023 | -692.2214
G17-0054 | 432431 | S02798 | P18-00305BL | 0 | 1 | 55.8457 | m% | 96.92 | 0.774 | 0.22 | 0.342 | 1.474 | 0.016 | 0.001 | 0.005 | 0 | 0.012 | 0.134 | 0.0024 | 0 | 0 | 0.0005 | 0 | 0.015 | 0 | 0 | 0 | 0.001 | 0.002 | 0.041 | 0.005 | 0 | 0.01 | 0.02 | -692.0642
G17-0054 | 432431 | S02798 | P18-00305BL | 0 | 1 | 55.9982 | m% | 96.92 | 0.767 | 0.218 | 0.344 | 1.464 | 0.017 | 0.001 | 0.005 | 0 | 0.014 | 0.133 | 0.002 | 0 | 0 | 0.0005 | 0 | 0.016 | 0.0001 | 0 | 0 | 0.001 | 0.0021 | 0.05 | 0.01 | 0 | 0.013 | 0.02 | -691.8852
G17-0054 | 432431 | S02798 | P18-00305BL | 0 | 1 | 56.1509 | m% | 96.93 | 0.761 | 0.22 | 0.354 | 1.46 | 0.017 | 0.001 | 0.006 | 0 | 0.014 | 0.133 | 0.0021 | 0 | 0 | 0.0005 | 0 | 0.015 | 0.0001 | 0 | 0 | 0.001 | 0.0021 | 0.047 | 0.014 | 0 | 0.012 | 0.015 | -691.7066
G17-0054 | 432431 | S02798 | P18-00305BL | 0 | 1 | 56.2846 | m% | 96.94 | 0.751 | 0.225 | 0.35 | 1.455 | 0.017 | 0.001 | 0.005 | 0 | 0.016 | 0.136 | 0.002 | 0.0001 | 0 | 0.0004 | 0 | 0.015 | 0.001 | 0.001 | 0 | 0.0009 | 0.002 | 0.042 | 0.011 | 0.0001 | 0.013 | 0.014 | -691.5507
G17-0054 | 432431 | S02798 | P18-00305BL | 0 | 1 | 56.4372 | m% | 96.95 | 0.748 | 0.222 | 0.351 | 1.458 | 0.016 | 0.001 | 0.005 | 0 | 0.014 | 0.134 | 0.0023 | 0 | 0 | 0.0005 | 0 | 0.015 | 0.0004 | 0.001 | 0 | 0.001 | 0.002 | 0.038 | 0.011 | 0.0001 | 0.012 | 0.014 | -691.3734
G17-0054 | 432431 | S02798 | P18-00305BL | 0 | 1 | 56.5707 | m% | 96.95 | 0.749 | 0.227 | 0.353 | 1.456 | 0.016 | 0.001 | 0.005 | 0 | 0.016 | 0.134 | 0.0022 | 0 | 0 | 0.0005 | 0 | 0.014 | 0 | 0.001 | 0 | 0.0011 | 0.002 | 0.038 | 0.009 | 0.0001 | 0.012 | 0.014 | -691.2189
G17-0054 | 432431 | S02798 | P18-00305BL | 0 | 1 | 56.7234 | m% | 96.94 | 0.747 | 0.226 | 0.353 | 1.468 | 0.017 | 0 | 0.005 | 0 | 0.016 | 0.134 | 0.0024 | 0 | 0 | 0.0005 | 0 | 0.014 | 0.0008 | 0.001 | 0 | 0.001 | 0.0021 | 0.038 | 0.009 | 0 | 0.013 | 0.013 | -691.0427
G17-0054 | 432431 | S02798 | P18-00305BL | 0 | 1 | 56.876 | m% | 96.94 | 0.735 | 0.226 | 0.358 | 1.459 | 0.016 | 0.001 | 0.006 | 0 | 0.014 | 0.137 | 0.0022 | 0 | 0.001 | 0.0006 | 0 | 0.015 | 0.0001 | 0.001 | 0 | 0.0009 | 0.0021 | 0.042 | 0.014 | 0 | 0.012 | 0.015 | -690.8674
G17-0054 | 432431 | S02798 | P18-00305BL | 0 | 1 | 57.0095 | m% | 96.95 | 0.722 | 0.233 | 0.358 | 1.453 | 0.015 | 0.001 | 0.006 | 0 | 0.016 | 0.137 | 0.0021 | 0 | 0.002 | 0.0006 | 0 | 0.015 | 0.001 | 0.001 | 0 | 0.001 | 0.0021 | 0.043 | 0.016 | 0.0002 | 0.013 | 0.011 | -690.7146
G17-0054 | 432431 | S02798 | P18-00305BL | 0 | 1 | 57.1622 | m% | 96.96 | 0.708 | 0.227 | 0.359 | 1.454 | 0.016 | 0.001 | 0.006 | 0 | 0.018 | 0.144 | 0.0021 | 0 | 0.003 | 0.0005 | 0 | 0.016 | 0.0004 | 0.001 | 0 | 0.001 | 0.002 | 0.037 | 0.01 | 0 | 0.013 | 0.018 | -690.5405
G17-0054 | 432431 | S02798 | P18-00305BL | 0 | 1 | 57.2958 | m% | 96.99 | 0.706 | 0.225 | 0.358 | 1.451 | 0.016 | 0.001 | 0.005 | 0 | 0.016 | 0.136 | 0.0025 | 0 | 0 | 0.0005 | 0 | 0.014 | 0.0005 | 0 | 0 | 0.001 | 0.0021 | 0.04 | 0.013 | 0.0001 | 0.012 | 0.009 | -690.3887
G17-0054 | 432431 | S02798 | P18-00305BL | 0 | 1 | 57.4485 | m% | 96.97 | 0.707 | 0.225 | 0.366 | 1.448 | 0.016 | 0.001 | 0.005 | 0 | 0.013 | 0.14 | 0.0023 | 0 | 0 | 0.0005 | 0 | 0.015 | 0 | 0.001 | 0 | 0.001 | 0.0021 | 0.049 | 0.016 | 0.0001 | 0.012 | 0.011 | -690.216
G17-0054 | 432431 | S02798 | P18-00305BL | 0 | 1 | 57.6012 | m% | 96.97 | 0.697 | 0.227 | 0.363 | 1.444 | 0.017 | 0.001 | 0.005 | 0 | 0.016 | 0.144 | 0.0025 | 0 | 0 | 0.0005 | 0 | 0.015 | 0 | 0.002 | 0 | 0.001 | 0.0021 | 0.052 | 0.015 | 0 | 0.013 | 0.009 | -690.044
G17-0054 | 432431 | S02798 | P18-00305BL | 0 | 1 | 57.7349 | m% | 96.99 | 0.698 | 0.223 | 0.366 | 1.439 | 0.017 | 0.001 | 0.006 | 0 | 0.015 | 0.142 | 0.0025 | 0 | 0.001 | 0.0005 | 0 | 0.015 | 0.0006 | 0.001 | 0 | 0.001 | 0.002 | 0.049 | 0.008 | 0.0002 | 0.012 | 0.007 | -689.894
G17-0054 | 432431 | S02798 | P18-00305BL | 0 | 1 | 57.8877 | m% | 97.01 | 0.688 | 0.221 | 0.365 | 1.437 | 0.02 | 0.001 | 0.005 | 0 | 0.015 | 0.141 | 0.002 | 0 | 0.001 | 0.0005 | 0 | 0.015 | 0.0009 | 0 | 0 | 0.001 | 0.002 | 0.049 | 0.011 | 0.0001 | 0.011 | 0.007 | -689.7234
G17-0054 | 432431 | S02798 | P18-00305BL | 0 | 1 | 58.0213 | m% | 97.01 | 0.678 | 0.221 | 0.368 | 1.436 | 0.019 | 0.001 | 0.006 | 0 | 0.018 | 0.149 | 0.0019 | 0 | 0 | 0.0004 | 0 | 0.016 | 0.0001 | 0 | 0 | 0.001 | 0.0021 | 0.041 | 0.017 | 0.0001 | 0.012 | 0.005 | -689.5748
G17-0054 | 432431 | S02798 | P18-00305BL | 0 | 1 | 58.1741 | m% | 96.99 | 0.681 | 0.225 | 0.369 | 1.444 | 0.016 | 0.001 | 0.006 | 0 | 0.017 | 0.147 | 0.0021 | 0 | 0 | 0.0006 | 0 | 0.015 | 0.0004 | 0 | 0 | 0.0009 | 0.002 | 0.049 | 0.018 | 0.0001 | 0.013 | 0.006 | -689.4056
G17-0054 | 432431 | S02798 | P18-00305BL | 0 | 1 | 58.3269 | m% | 97.01 | 0.674 | 0.221 | 0.371 | 1.445 | 0.016 | 0.001 | 0.005 | 0 | 0.018 | 0.147 | 0.002 | 0 | 0.002 | 0.0006 | 0 | 0.016 | 0.0006 | 0 | 0 | 0.001 | 0.0021 | 0.043 | 0.009 | 0.0001 | 0.01 | 0.006 | -689.2373
G17-0054 | 432431 | S02798 | P18-00305BL | 0 | 1 | 58.4608 | m% | 96.99 | 0.683 | 0.223 | 0.372 | 1.438 | 0.018 | 0 | 0.005 | 0 | 0.015 | 0.147 | 0.0022 | 0 | 0 | 0.0006 | 0 | 0.015 | 0.0003 | 0.001 | 0 | 0.0009 | 0.002 | 0.044 | 0.022 | 0.0001 | 0.01 | 0.007 | -689.0904
G17-0054 | 432431 | S02798 | P18-00305BL | 0 | 1 | 58.6137 | m% | 97 | 0.677 | 0.227 | 0.372 | 1.44 | 0.019 | 0 | 0.005 | 0 | 0.015 | 0.143 | 0.0021 | 0 | 0 | 0.0005 | 0 | 0.015 | 0 | 0 | 0 | 0.001 | 0.0021 | 0.042 | 0.026 | 0 | 0.012 | 0.003 | -688.9235
G17-0054 | 432431 | S02798 | P18-00305BL | 0 | 1 | 58.7475 | m% | 97.01 | 0.665 | 0.227 | 0.373 | 1.434 | 0.017 | 0.001 | 0.005 | 0 | 0.015 | 0.145 | 0.002 | 0 | 0 | 0.0004 | 0 | 0.016 | 0 | 0 | 0 | 0.0009 | 0.0021 | 0.042 | 0.031 | 0 | 0.011 | 0.006 | -688.7781
G17-0054 | 432431 | S02798 | P18-00305BL | 0 | 1 | 58.9006 | m% | 97.01 | 0.658 | 0.226 | 0.373 | 1.435 | 0.015 | 0.001 | 0.005 | 0 | 0.016 | 0.146 | 0.0022 | 0 | 0 | 0.0005 | 0 | 0.015 | 0.0001 | 0 | 0 | 0.001 | 0.002 | 0.043 | 0.033 | 0.0001 | 0.012 | 0.003 | -688.6126
G17-0054 | 432431 | S02798 | P18-00305BL | 0 | 1 | 59.0346 | m% | 97.02 | 0.651 | 0.23 | 0.375 | 1.44 | 0.016 | 0.001 | 0.005 | 0 | 0.017 | 0.143 | 0.0022 | 0 | 0 | 0.0005 | 0 | 0.015 | 0 | 0.002 | 0 | 0.001 | 0.0021 | 0.041 | 0.017 | 0 | 0.012 | 0.005 | -688.4684
G17-0054 | 432431 | S02798 | P18-00305BL | 0 | 1 | 59.1876 | m% | 97.02 | 0.645 | 0.221 | 0.38 | 1.435 | 0.017 | 0.001 | 0.006 | 0 | 0.014 | 0.148 | 0.0024 | 0 | 0 | 0.0006 | 0 | 0.015 | 0 | 0.001 | 0 | 0.001 | 0.002 | 0.05 | 0.022 | 0.0001 | 0.015 | 0.005 | -688.3046
G17-0054 | 432431 | S02798 | P18-00305BL | 0 | 1 | 59.3406 | m% | 97.06 | 0.63 | 0.225 | 0.379 | 1.43 | 0.017 | 0.001 | 0.007 | 0 | 0.014 | 0.151 | 0.0023 | 0.0001 | 0 | 0.0005 | 0 | 0.015 | 0.0004 | 0 | 0 | 0.001 | 0.0021 | 0.045 | 0.006 | 0.0001 | 0.012 | 0.004 | -688.1416
G17-0054 | 432431 | S02798 | P18-00305BL | 0 | 1 | 59.4745 | m% | 97.06 | 0.63 | 0.225 | 0.38 | 1.428 | 0.017 | 0.001 | 0.006 | 0 | 0.015 | 0.151 | 0.0024 | 0 | 0 | 0.0006 | 0 | 0.015 | 0.0013 | 0.002 | 0 | 0.0009 | 0.002 | 0.036 | 0.007 | 0 | 0.012 | 0.009 | -687.9998
G17-0054 | 432431 | S02798 | P18-00305BL | 0 | 1 | 59.6274 | m% | 97.07 | 0.617 | 0.226 | 0.378 | 1.425 | 0.016 | 0.001 | 0.005 | 0 | 0.017 | 0.151 | 0.0022 | 0 | 0 | 0.0005 | 0 | 0.015 | 0.0006 | 0.001 | 0 | 0.0009 | 0.0021 | 0.037 | 0.012 | 0.0001 | 0.011 | 0.009 | -687.8386
G17-0054 | 432431 | S02798 | P18-00305BL | 0 | 1 | 59.7614 | m% | 97.07 | 0.614 | 0.222 | 0.38 | 1.423 | 0.018 | 0.001 | 0.005 | 0 | 0.016 | 0.15 | 0.0024 | 0 | 0 | 0.0005 | 0 | 0.015 | 0 | 0.001 | 0 | 0.001 | 0.002 | 0.046 | 0.015 | 0.0001 | 0.012 | 0.008 | -687.6982
G17-0054 | 432431 | S02798 | P18-00305BL | 0 | 1 | 59.9144 | m% | 97.06 | 0.612 | 0.228 | 0.383 | 1.434 | 0.019 | 0 | 0.005 | 0 | 0.015 | 0.144 | 0.0023 | 0.0001 | 0 | 0.0005 | 0 | 0.016 | 0.0007 | 0.001 | 0 | 0.001 | 0.002 | 0.043 | 0.013 | 0.0001 | 0.012 | 0.004 | -687.5386
G17-0054 | 432431 | S02798 | P18-00305BL | 0 | 1 | 60.0675 | m% | 97.07 | 0.605 | 0.224 | 0.385 | 1.43 | 0.019 | 0.001 | 0.005 | 0 | 0.015 | 0.153 | 0.0022 | 0 | 0 | 0.0006 | 0 | 0.015 | 0.0005 | 0.001 | 0 | 0.001 | 0.002 | 0.046 | 0.013 | 0.0001 | 0.012 | 0.002 | -687.3799
G17-0054 | 432431 | S02798 | P18-00305BL | 0 | 1 | 60.2016 | m% | 97.08 | 0.607 | 0.224 | 0.387 | 1.425 | 0.016 | 0.001 | 0.005 | 0 | 0.016 | 0.152 | 0.0023 | 0 | 0 | 0.0006 | 0 | 0.016 | 0 | 0.001 | 0 | 0.0011 | 0.0021 | 0.041 | 0.005 | 0.0001 | 0.011 | 0.004 | -687.2417
G17-0054 | 432431 | S02798 | P18-00305BL | 0 | 1 | 60.3546 | m% | 97.1 | 0.594 | 0.226 | 0.386 | 1.426 | 0.018 | 0.001 | 0.006 | 0 | 0.017 | 0.145 | 0.0022 | 0 | 0 | 0.0007 | 0 | 0.015 | 0 | 0 | 0 | 0.0011 | 0.002 | 0.043 | 0.006 | 0.0001 | 0.012 | 0 | -687.0849
G17-0054 | 432431 | S02798 | P18-00305BL | 0 | 1 | 60.4886 | m% | 97.08 | 0.588 | 0.224 | 0.389 | 1.431 | 0.017 | 0.001 | 0.005 | 0 | 0.019 | 0.148 | 0.0021 | 0 | 0 | 0.0007 | 0 | 0.016 | 0.001 | 0 | 0 | 0.0011 | 0.002 | 0.045 | 0.016 | 0 | 0.012 | 0 | -686.9483
G17-0054 | 432431 | S02798 | P18-00305BL | 0 | 1 | 60.6417 | m% | 97.07 | 0.59 | 0.227 | 0.391 | 1.425 | 0.017 | 0.001 | 0.006 | 0 | 0.016 | 0.153 | 0.0022 | 0 | 0 | 0.0006 | 0 | 0.015 | 0.0004 | 0 | 0 | 0.001 | 0.0021 | 0.048 | 0.021 | 0.0001 | 0.012 | 0 | -686.7932
G17-0054 | 432431 | S02798 | P18-00305BL | 0 | 1 | 60.7758 | m% | 97.09 | 0.584 | 0.224 | 0.389 | 1.434 | 0.018 | 0.001 | 0.005 | 0 | 0.016 | 0.147 | 0.002 | 0 | 0 | 0.0006 | 0 | 0.016 | 0.0015 | 0 | 0 | 0.001 | 0.0021 | 0.042 | 0.014 | 0.0001 | 0.011 | 0 | -686.6582
G17-0054 | 432431 | S02798 | P18-00305BL | 0 | 1 | 60.9289 | m% | 97.1 | 0.573 | 0.224 | 0.391 | 1.423 | 0.017 | 0.001 | 0.005 | 0 | 0.017 | 0.149 | 0.0023 | 0 | 0 | 0.0005 | 0 | 0.016 | 0.0004 | 0 | 0 | 0.0011 | 0.002 | 0.038 | 0.021 | 0 | 0.012 | 0.002 | -686.5049
G17-0054 | 432431 | S02798 | P18-00305BL | 0 | 1 | 61.0822 | m% | 97.09 | 0.582 | 0.223 | 0.391 | 1.422 | 0.018 | 0.001 | 0.005 | 0 | 0.015 | 0.147 | 0.0026 | 0 | 0 | 0.0005 | 0 | 0.016 | 0.0002 | 0.001 | 0 | 0.0011 | 0.002 | 0.047 | 0.02 | 0.0001 | 0.013 | 0 | -686.3524
G17-0054 | 432431 | S02798 | P18-00305BL | 0 | 1 | 61.2164 | m% | 97.09 | 0.572 | 0.222 | 0.395 | 1.42 | 0.017 | 0.001 | 0.005 | 0 | 0.016 | 0.15 | 0.0021 | 0.0001 | 0 | 0.0005 | 0 | 0.015 | 0 | 0.002 | 0 | 0.0011 | 0.002 | 0.049 | 0.027 | 0 | 0.012 | 0.003 | -686.2198
G17-0054 | 432431 | S02798 | P18-00305BL | 0 | 1 | 61.3698 | m% | 97.09 | 0.572 | 0.221 | 0.394 | 1.426 | 0.016 | 0.001 | 0.005 | 0 | 0.017 | 0.15 | 0.0021 | 0 | 0 | 0.0006 | 0 | 0.016 | 0 | 0 | 0 | 0.0011 | 0.0021 | 0.047 | 0.03 | 0.0001 | 0.009 | 0 | -686.0691
G17-0054 | 432431 | S02798 | P18-00305BL | 0 | 1 | 61.5041 | m% | 97.1 | 0.566 | 0.223 | 0.398 | 1.426 | 0.017 | 0.001 | 0.006 | 0 | 0.015 | 0.153 | 0.002 | 0 | 0 | 0.0005 | 0 | 0.014 | 0.0004 | 0.001 | 0 | 0.0011 | 0.002 | 0.042 | 0.019 | 0.0001 | 0.009 | 0.002 | -685.938
G17-0054 | 432431 | S02798 | P18-00305BL | 0 | 1 | 61.6574 | m% | 97.13 | 0.551 | 0.234 | 0.397 | 1.415 | 0.016 | 0.001 | 0.005 | 0 | 0.014 | 0.148 | 0.0021 | 0 | 0 | 0.0006 | 0 | 0.016 | 0.0012 | 0.002 | 0 | 0.0011 | 0.0021 | 0.042 | 0.012 | 0.0002 | 0.012 | 0.001 | -685.7893
G17-0054 | 432431 | S02798 | P18-00305BL | 0 | 1 | 61.7916 | m% | 97.12 | 0.554 | 0.228 | 0.398 | 1.418 | 0.018 | 0.001 | 0.006 | 0 | 0.015 | 0.154 | 0.0023 | 0.0001 | 0 | 0.0006 | 0 | 0.015 | 0.0027 | 0.001 | 0 | 0.0011 | 0.0021 | 0.038 | 0.019 | 0 | 0.011 | 0 | -685.66
G17-0054 | 432431 | S02798 | P18-00305BL | 0 | 1 | 61.945 | m% | 97.12 | 0.55 | 0.225 | 0.398 | 1.43 | 0.019 | 0.001 | 0.005 | 0 | 0.016 | 0.148 | 0.0026 | 0 | 0 | 0.0005 | 0 | 0.016 | 0.0008 | 0.001 | 0 | 0.0011 | 0.002 | 0.044 | 0.009 | 0.0001 | 0.011 | 0 | -685.5132
G17-0054 | 432431 | S02798 | P18-00305BL | 0 | 1 | 62.0986 | m% | 97.11 | 0.546 | 0.226 | 0.401 | 1.432 | 0.016 | 0.001 | 0.005 | 0 | 0.016 | 0.15 | 0.0024 | 0 | 0 | 0.0005 | 0 | 0.016 | 0 | 0.002 | 0 | 0.001 | 0.002 | 0.044 | 0.014 | 0.0002 | 0.013 | 0 | -685.3672
G17-0054 | 432431 | S02798 | P18-00305BL | 0 | 1 | 62.2331 | m% | 97.12 | 0.547 | 0.231 | 0.406 | 1.418 | 0.017 | 0.001 | 0.006 | 0 | 0.014 | 0.148 | 0.0023 | 0 | 0 | 0.0006 | 0 | 0.016 | 0.0007 | 0 | 0 | 0.001 | 0.002 | 0.042 | 0.013 | 0.0001 | 0.012 | 0.001 | -685.2403
G17-0054 | 432431 | S02798 | P18-00305BL | 0 | 1 | 62.3868 | m% | 97.11 | 0.542 | 0.23 | 0.406 | 1.426 | 0.018 | 0.001 | 0.005 | 0 | 0.016 | 0.15 | 0.0026 | 0 | 0 | 0.0005 | 0 | 0.016 | 0.0001 | 0 | 0 | 0.001 | 0.002 | 0.049 | 0.011 | 0.0001 | 0.012 | 0.004 | -685.0962
G17-0054 | 432431 | S02798 | P18-00305BL | 0 | 1 | 62.5213 | m% | 97.11 | 0.535 | 0.23 | 0.405 | 1.432 | 0.016 | 0.001 | 0.005 | 0 | 0.015 | 0.148 | 0.0026 | 0 | 0 | 0.0006 | 0 | 0.017 | 0.0001 | 0.002 | 0 | 0.0011 | 0.002 | 0.053 | 0.013 | 0.0001 | 0.011 | 0.001 | -684.9711
G17-0054 | 432431 | S02798 | P18-00305BL | 0 | 1 | 62.675 | m% | 97.1 | 0.531 | 0.23 | 0.406 | 1.43 | 0.017 | 0.001 | 0.005 | 0 | 0.018 | 0.15 | 0.0027 | 0 | 0 | 0.0006 | 0 | 0.016 | 0.0005 | 0.001 | 0 | 0.0011 | 0.0021 | 0.055 | 0.016 | 0.0001 | 0.012 | 0.003 | -684.829
G17-0054 | 432431 | S02798 | P18-00305BL | 0 | 1 | 62.8096 | m% | 97.1 | 0.537 | 0.23 | 0.406 | 1.426 | 0.019 | 0.001 | 0.005 | 0 | 0.016 | 0.148 | 0.0027 | 0 | 0 | 0.0006 | 0 | 0.016 | 0 | 0.001 | 0 | 0.001 | 0.002 | 0.055 | 0.019 | 0.0001 | 0.012 | 0.003 | -684.7055
G17-0054 | 432431 | S02798 | P18-00305BL | 0 | 1 | 62.9634 | m% | 97.12 | 0.518 | 0.232 | 0.409 | 1.434 | 0.018 | 0.001 | 0.006 | 0 | 0.015 | 0.147 | 0.0026 | 0 | 0 | 0.0005 | 0 | 0.016 | 0.0002 | 0 | 0 | 0.0011 | 0.002 | 0.047 | 0.019 | 0.0001 | 0.01 | 0.001 | -684.5655
G17-0054 | 432431 | S02798 | P18-00305BL | 0 | 1 | 63.0979 | m% | 97.12 | 0.513 | 0.237 | 0.409 | 1.431 | 0.018 | 0.001 | 0.006 | 0 | 0.015 | 0.147 | 0.0026 | 0.0001 | 0 | 0.0006 | 0 | 0.016 | 0.0002 | 0.001 | 0 | 0.0011 | 0.002 | 0.042 | 0.026 | 0.0001 | 0.014 | 0.002 | -684.4439
G17-0054 | 432431 | S02798 | P18-00305BL | 0 | 1 | 63.2518 | m% | 97.12 | 0.518 | 0.233 | 0.412 | 1.423 | 0.019 | 0.001 | 0.006 | 0 | 0.017 | 0.151 | 0.0025 | 0.0001 | 0 | 0.0006 | 0 | 0.017 | 0.0004 | 0 | 0 | 0.0011 | 0.0021 | 0.045 | 0.014 | 0.0001 | 0.013 | 0.002 | -684.3058
G17-0054 | 432431 | S02798 | P18-00305BL | 0 | 1 | 63.3865 | m% | 97.15 | 0.498 | 0.227 | 0.416 | 1.423 | 0.02 | 0.001 | 0.005 | 0 | 0.017 | 0.152 | 0.0025 | 0 | 0 | 0.0006 | 0 | 0.016 | 0.0008 | 0.001 | 0 | 0.0011 | 0.002 | 0.045 | 0.014 | 0 | 0.01 | 0.001 | -684.1858
G17-0054 | 432431 | S02798 | P18-00305BL | 0 | 1 | 63.5403 | m% | 97.13 | 0.508 | 0.228 | 0.413 | 1.427 | 0.019 | 0.001 | 0.005 | 0 | 0.014 | 0.151 | 0.0025 | 0 | 0 | 0.0006 | 0 | 0.016 | 0.001 | 0 | 0 | 0.001 | 0.0021 | 0.048 | 0.016 | 0 | 0.01 | 0.002 | -684.0499
G17-0054 | 432431 | S02798 | P18-00305BL | 0 | 1 | 63.6941 | m% | 97.15 | 0.494 | 0.225 | 0.417 | 1.428 | 0.017 | 0 | 0.005 | 0 | 0.014 | 0.15 | 0.0019 | 0.0001 | 0.001 | 0.0006 | 0 | 0.016 | 0 | 0 | 0 | 0.0012 | 0.0021 | 0.051 | 0.011 | 0 | 0.01 | 0.003 | -683.9151
G17-0054 | 432431 | S02798 | P18-00305BL | 0 | 1 | 63.8289 | m% | 97.15 | 0.486 | 0.227 | 0.416 | 1.422 | 0.019 | 0.001 | 0.005 | 0 | 0.016 | 0.151 | 0.0023 | 0 | 0 | 0.0005 | 0 | 0.017 | 0.0007 | 0.001 | 0 | 0.0011 | 0.0021 | 0.05 | 0.017 | 0 | 0.011 | 0.001 | -683.7979
G17-0054 | 432431 | S02798 | P18-00305BL | 0 | 1 | 63.9829 | m% | 97.15 | 0.483 | 0.227 | 0.417 | 1.412 | 0.018 | 0.001 | 0.005 | 0 | 0.018 | 0.151 | 0.0022 | 0 | 0 | 0.0005 | 0 | 0.017 | 0.0006 | 0.001 | 0 | 0.0011 | 0.002 | 0.054 | 0.019 | 0 | 0.012 | 0.003 | -683.665
G17-0054 | 432431 | S02798 | P18-00305BL | 0 | 1 | 64.1177 | m% | 97.16 | 0.487 | 0.221 | 0.419 | 1.417 | 0.019 | 0.001 | 0.006 | 0 | 0.015 | 0.15 | 0.0023 | 0 | 0 | 0.0006 | 0.001 | 0.016 | 0.0002 | 0.001 | 0 | 0.0011 | 0.0021 | 0.049 | 0.019 | 0.0001 | 0.013 | 0 | -683.5497
G17-0054 | 432431 | S02798 | P18-00305BL | 0 | 1 | 64.2719 | m% | 97.16 | 0.483 | 0.227 | 0.418 | 1.417 | 0.019 | 0.001 | 0.006 | 0 | 0.016 | 0.151 | 0.0022 | 0.0001 | 0 | 0.0006 | 0 | 0.016 | 0.0001 | 0.001 | 0 | 0.0011 | 0.002 | 0.053 | 0.012 | 0.0002 | 0.014 | 0 | -683.4188
G17-0054 | 432431 | S02798 | P18-00305BL | 0 | 1 | 64.4068 | m% | 97.17 | 0.484 | 0.227 | 0.42 | 1.417 | 0.017 | 0.001 | 0.005 | 0 | 0.016 | 0.151 | 0.0024 | 0.0001 | 0 | 0.0006 | 0.001 | 0.016 | 0.0003 | 0 | 0 | 0.001 | 0.002 | 0.041 | 0.013 | 0.0002 | 0.012 | 0 | -683.3053
G17-0054 | 432431 | S02798 | P18-00305BL | 0 | 1 | 64.5609 | m% | 97.16 | 0.47 | 0.226 | 0.425 | 1.428 | 0.016 | 0.001 | 0.006 | 0 | 0.016 | 0.153 | 0.0023 | 0 | 0 | 0.0007 | 0 | 0.016 | 0.0019 | 0.001 | 0 | 0.0011 | 0.002 | 0.045 | 0.016 | 0.0002 | 0.012 | 0 | -683.1767
G17-0054 | 432431 | S02798 | P18-00305BL | 0 | 1 | 64.696 | m% | 97.16 | 0.465 | 0.231 | 0.423 | 1.425 | 0.016 | 0 | 0.005 | 0 | 0.016 | 0.15 | 0.0022 | 0 | 0 | 0.0007 | 0 | 0.017 | 0.0014 | 0.002 | 0 | 0.0011 | 0.0021 | 0.048 | 0.018 | 0.0002 | 0.013 | 0 | -683.0649
G17-0054 | 432431 | S02798 | P18-00305BL | 0 | 1 | 64.8503 | m% | 97.17 | 0.455 | 0.228 | 0.421 | 1.424 | 0.018 | 0.001 | 0.005 | 0 | 0.017 | 0.151 | 0.0025 | 0.0001 | 0 | 0.0006 | 0 | 0.016 | 0.0024 | 0.003 | 0 | 0.0011 | 0.002 | 0.048 | 0.023 | 0.0001 | 0.011 | 0.001 | -682.9383
G17-0054 | 432431 | S02798 | P18-00305BL | 0 | 1 | 64.9854 | m% | 97.18 | 0.46 | 0.23 | 0.423 | 1.422 | 0.02 | 0.001 | 0.006 | 0 | 0.017 | 0.148 | 0.0023 | 0.0001 | 0 | 0.0006 | 0 | 0.015 | 0.0004 | 0.002 | 0 | 0.0012 | 0.002 | 0.041 | 0.019 | 0.0001 | 0.011 | 0.005 | -682.8284
G17-0054 | 432431 | S02798 | P18-00305BL | 0 | 1 | 65.1398 | m% | 97.16 | 0.462 | 0.235 | 0.425 | 1.418 | 0.019 | 0.001 | 0.005 | 0 | 0.015 | 0.153 | 0.0023 | 0 | 0 | 0.0006 | 0 | 0.015 | 0 | 0.001 | 0 | 0.0011 | 0.0021 | 0.053 | 0.023 | 0.0001 | 0.012 | 0 | -682.7039
G17-0054 | 432431 | S02798 | P18-00305BL | 0 | 1 | 65.2749 | m% | 97.16 | 0.458 | 0.229 | 0.431 | 1.423 | 0.016 | 0.001 | 0.005 | 0 | 0.015 | 0.147 | 0.0025 | 0.0001 | 0 | 0.0005 | 0 | 0.015 | 0.0001 | 0.001 | 0 | 0.0011 | 0.002 | 0.053 | 0.023 | 0.0002 | 0.011 | 0 | -682.596
G17-0054 | 432431 | S02798 | P18-00305BL | 0 | 1 | 65.4294 | m% | 97.19 | 0.454 | 0.226 | 0.431 | 1.416 | 0.018 | 0.001 | 0.006 | 0 | 0.017 | 0.146 | 0.0023 | 0.0001 | 0 | 0.0006 | 0 | 0.016 | 0.0002 | 0.001 | 0 | 0.0012 | 0.0021 | 0.046 | 0.01 | 0.0001 | 0.012 | 0 | -682.4736
G17-0054 | 432431 | S02798 | P18-00305BL | 0 | 1 | 65.5647 | m% | 97.18 | 0.441 | 0.226 | 0.429 | 1.415 | 0.018 | 0.001 | 0.006 | 0 | 0.017 | 0.152 | 0.0019 | 0 | 0 | 0.0006 | 0 | 0.016 | 0.0004 | 0.001 | 0 | 0.0011 | 0.002 | 0.052 | 0.024 | 0.0001 | 0.013 | 0.001 | -682.3675
G17-0054 | 432431 | S02798 | P18-00305BL | 0 | 1 | 65.7193 | m% | 97.19 | 0.438 | 0.225 | 0.428 | 1.41 | 0.017 | 0.001 | 0.005 | 0 | 0.017 | 0.151 | 0.0023 | 0 | 0 | 0.0006 | 0 | 0.016 | 0.0019 | 0.001 | 0 | 0.0012 | 0.002 | 0.057 | 0.014 | 0 | 0.012 | 0.004 | -682.2473
G17-0054 | 432431 | S02798 | P18-00305BL | 0 | 1 | 65.8546 | m% | 97.2 | 0.434 | 0.226 | 0.432 | 1.413 | 0.017 | 0.001 | 0.006 | 0 | 0.018 | 0.148 | 0.0024 | 0.0001 | 0 | 0.0005 | 0 | 0.017 | 0.0006 | 0.001 | 0 | 0.0011 | 0.002 | 0.048 | 0.02 | 0.0001 | 0.011 | 0.002 | -682.1431
G17-0054 | 432431 | S02798 | P18-00305BL | 0 | 1 | 66.0093 | m% | 97.2 | 0.437 | 0.22 | 0.432 | 1.419 | 0.017 | 0.001 | 0.006 | 0 | 0.019 | 0.15 | 0.0025 | 0 | 0 | 0.0006 | 0 | 0.018 | 0.0002 | 0 | 0 | 0.0012 | 0.0021 | 0.049 | 0.016 | 0.0001 | 0.012 | 0 | -682.0251
G17-0054 | 432431 | S02798 | P18-00305BL | 0 | 1 | 66.1447 | m% | 97.18 | 0.434 | 0.224 | 0.435 | 1.429 | 0.019 | 0.001 | 0.006 | 0 | 0.02 | 0.146 | 0.0023 | 0 | 0 | 0.0007 | 0 | 0.016 | 0.002 | 0.001 | 0 | 0.0011 | 0.0021 | 0.046 | 0.021 | 0.0001 | 0.011 | 0 | -681.9228
G17-0054 | 432431 | S02798 | P18-00305BL | 0 | 1 | 66.2994 | m% | 97.19 | 0.429 | 0.226 | 0.433 | 1.418 | 0.019 | 0.001 | 0.005 | 0 | 0.019 | 0.148 | 0.0022 | 0 | 0 | 0.0006 | 0 | 0.016 | 0.0017 | 0.001 | 0 | 0.0011 | 0.0021 | 0.051 | 0.022 | 0.0001 | 0.011 | 0 | -681.807
G17-0054 | 432431 | S02798 | P18-00305BL | 0 | 1 | 66.4347 | m% | 97.2 | 0.426 | 0.23 | 0.434 | 1.415 | 0.02 | 0 | 0.005 | 0 | 0.016 | 0.153 | 0.0022 | 0 | 0 | 0.0006 | 0 | 0.016 | 0.0006 | 0.001 | 0 | 0.0011 | 0.0021 | 0.045 | 0.022 | 0.0002 | 0.011 | 0.002 | -681.7068
G17-0054 | 432431 | S02798 | P18-00305BL | 0 | 1 | 66.5894 | m% | 97.23 | 0.414 | 0.228 | 0.434 | 1.412 | 0.017 | 0.001 | 0.005 | 0 | 0.018 | 0.146 | 0.0019 | 0 | 0 | 0.0007 | 0 | 0.016 | 0.0005 | 0.001 | 0 | 0.0011 | 0.0021 | 0.045 | 0.015 | 0.0001 | 0.014 | 0 | -681.5933
G17-0054 | 432431 | S02798 | P18-00305BL | 0 | 1 | 66.7249 | m% | 97.21 | 0.416 | 0.228 | 0.434 | 1.419 | 0.018 | 0.001 | 0.005 | 0 | 0.018 | 0.147 | 0.002 | 0.0001 | 0 | 0.0006 | 0 | 0.016 | 0.0016 | 0.001 | 0 | 0.001 | 0.0021 | 0.048 | 0.015 | 0.0001 | 0.011 | 0.001 | -681.4949
G17-0054 | 432431 | S02798 | P18-00305BL | 0 | 1 | 66.8796 | m% | 97.2 | 0.419 | 0.229 | 0.438 | 1.417 | 0.019 | 0.001 | 0.005 | 0 | 0.017 | 0.15 | 0.0023 | 0.0001 | 0 | 0.0005 | 0 | 0.016 | 0.0007 | 0.002 | 0 | 0.0012 | 0.0021 | 0.049 | 0.021 | 0.0001 | 0.012 | 0.003 | -681.3837
G17-0054 | 432431 | S02798 | P18-00305BL | 0 | 1 | 67.0151 | m% | 97.18 | 0.413 | 0.227 | 0.44 | 1.43 | 0.019 | 0.001 | 0.005 | 0 | 0.019 | 0.151 | 0.0024 | 0 | 0 | 0.0006 | 0 | 0.016 | 0.0004 | 0.001 | 0 | 0.0012 | 0.002 | 0.055 | 0.022 | 0.0001 | 0.01 | 0 | -681.2872
G17-0054 | 432431 | S02798 | P18-00305BL | 0 | 1 | 67.1701 | m% | 97.18 | 0.411 | 0.232 | 0.443 | 1.425 | 0.02 | 0.001 | 0.006 | 0 | 0.02 | 0.152 | 0.0024 | 0 | 0 | 0.0007 | 0 | 0.017 | 0.0001 | 0.001 | 0 | 0.0012 | 0.002 | 0.052 | 0.021 | 0 | 0.011 | 0 | -681.1781
G17-0054 | 432431 | S02798 | P18-00305BL | 0 | 1 | 67.3059 | m% | 97.19 | 0.408 | 0.234 | 0.438 | 1.428 | 0.019 | 0.001 | 0.006 | 0 | 0.017 | 0.151 | 0.0024 | 0 | 0 | 0.0007 | 0 | 0.017 | 0 | 0.001 | 0 | 0.0013 | 0.002 | 0.055 | 0.017 | 0.0001 | 0.011 | 0 | -681.0835
G17-0054 | 432431 | S02798 | P18-00305BL | 0 | 1 | 67.4611 | m% | 97.2 | 0.4 | 0.234 | 0.442 | 1.424 | 0.018 | 0.001 | 0.005 | 0 | 0.016 | 0.15 | 0.0021 | 0 | 0 | 0.0006 | 0 | 0.018 | 0.0006 | 0.001 | 0 | 0.0012 | 0.002 | 0.045 | 0.019 | 0.0002 | 0.013 | 0.004 | -680.9765
G17-0054 | 432431 | S02798 | P18-00305BL | 0 | 1 | 67.597 | m% | 97.22 | 0.395 | 0.23 | 0.445 | 1.412 | 0.017 | 0.001 | 0.005 | 0 | 0.019 | 0.148 | 0.0019 | 0.0001 | 0 | 0.0007 | 0 | 0.018 | 0.0006 | 0.002 | 0 | 0.0012 | 0.002 | 0.044 | 0.025 | 0.0001 | 0.014 | 0.003 | -680.8838
G17-0054 | 432431 | S02798 | P18-00305BL | 0 | 1 | 67.7522 | m% | 97.21 | 0.398 | 0.23 | 0.45 | 1.417 | 0.019 | 0.001 | 0.005 | 0 | 0.018 | 0.147 | 0.002 | 0 | 0 | 0.0006 | 0 | 0.016 | 0.0002 | 0.001 | 0 | 0.0012 | 0.002 | 0.048 | 0.018 | 0.0001 | 0.014 | 0.003 | -680.7791
G17-0054 | 432431 | S02798 | P18-00305BL | 0 | 1 | 67.8881 | m% | 97.2 | 0.4 | 0.227 | 0.447 | 1.421 | 0.018 | 0.001 | 0.005 | 0 | 0.018 | 0.147 | 0.0022 | 0 | 0 | 0.0005 | 0 | 0.017 | 0.0002 | 0.002 | 0 | 0.0012 | 0.002 | 0.06 | 0.02 | 0.0002 | 0.013 | 0 | -680.6885
G17-0054 | 432431 | S02798 | P18-00305BL | 0 | 1 | 68.0433 | m% | 97.23 | 0.383 | 0.228 | 0.446 | 1.423 | 0.018 | 0.001 | 0.005 | 0 | 0.019 | 0.144 | 0.0022 | 0 | 0 | 0.0005 | 0.001 | 0.017 | 0.0005 | 0.002 | 0 | 0.0012 | 0.0021 | 0.053 | 0.011 | 0.0001 | 0.013 | 0 | -680.5861
G17-0054 | 432431 | S02798 | P18-00305BL | 0 | 1 | 68.1792 | m% | 97.25 | 0.38 | 0.224 | 0.443 | 1.421 | 0.018 | 0.001 | 0.006 | 0 | 0.019 | 0.148 | 0.0023 | 0 | 0 | 0.0006 | 0 | 0.017 | 0 | 0.002 | 0 | 0.0012 | 0.002 | 0.046 | 0.008 | 0.0001 | 0.013 | 0.004 | -680.4975
G17-0054 | 432431 | S02798 | P18-00305BL | 0 | 1 | 68.3345 | m% | 97.24 | 0.379 | 0.226 | 0.45 | 1.418 | 0.018 | 0.001 | 0.005 | 0 | 0.018 | 0.149 | 0.0023 | 0 | 0.002 | 0.0007 | 0 | 0.017 | 0 | 0.001 | 0 | 0.0012 | 0.002 | 0.049 | 0.012 | 0.0001 | 0.01 | 0.003 | -680.3973
G17-0054 | 432431 | S02798 | P18-00305BL | 0 | 1 | 68.4705 | m% | 97.25 | 0.377 | 0.223 | 0.448 | 1.41 | 0.017 | 0.001 | 0.005 | 0 | 0.019 | 0.148 | 0.0023 | 0 | 0 | 0.0006 | 0 | 0.017 | 0 | 0.002 | 0 | 0.0013 | 0.002 | 0.049 | 0.01 | 0.0001 | 0.011 | 0.002 | -680.3106
G17-0054 | 432431 | S02798 | P18-00305BL | 0 | 1 | 68.626 | m% | 97.25 | 0.377 | 0.222 | 0.45 | 1.411 | 0.017 | 0.001 | 0.005 | 0 | 0.017 | 0.149 | 0.0026 | 0.0001 | 0 | 0.0007 | 0 | 0.017 | 0 | 0.002 | 0 | 0.0013 | 0.002 | 0.047 | 0.012 | 0.0002 | 0.011 | 0 | -680.2127
G17-0054 | 432431 | S02798 | P18-00305BL | 0 | 1 | 68.7622 | m% | 97.26 | 0.374 | 0.224 | 0.45 | 1.406 | 0.017 | 0.001 | 0.006 | 0 | 0.019 | 0.151 | 0.0024 | 0 | 0 | 0.0007 | 0 | 0.018 | 0.0014 | 0.002 | 0 | 0.0012 | 0.002 | 0.041 | 0.015 | 0.0001 | 0.012 | 0 | -680.1279
G17-0054 | 432431 | S02798 | P18-00305BL | 0 | 1 | 68.8983 | m% | 97.26 | 0.368 | 0.221 | 0.453 | 1.403 | 0.017 | 0.001 | 0.005 | 0 | 0.021 | 0.15 | 0.0018 | 0 | 0 | 0.0007 | 0 | 0.017 | 0.0018 | 0.001 | 0 | 0.0013 | 0.002 | 0.05 | 0.015 | 0.0002 | 0.014 | 0.001 | -680.0441
G17-0054 | 432431 | S02798 | P18-00305BL | 0 | 1 | 69.054 | m% | 97.25 | 0.357 | 0.222 | 0.452 | 1.411 | 0.018 | 0.001 | 0.005 | 0 | 0.019 | 0.148 | 0.0022 | 0 | 0.001 | 0.0007 | 0 | 0.018 | 0.0014 | 0.001 | 0 | 0.0012 | 0.002 | 0.053 | 0.023 | 0.0001 | 0.01 | 0.001 | -679.9494
G17-0054 | 432431 | S02798 | P18-00305BL | 0 | 1 | 69.1901 | m% | 97.27 | 0.347 | 0.225 | 0.454 | 1.408 | 0.017 | 0.001 | 0.006 | 0 | 0.018 | 0.148 | 0.0023 | 0.0001 | 0 | 0.0006 | 0 | 0.018 | 0.0001 | 0.002 | 0 | 0.0012 | 0.002 | 0.047 | 0.022 | 0.0001 | 0.011 | 0 | -679.8677
G17-0054 | 432431 | S02798 | P18-00305BL | 0 | 1 | 69.3457 | m% | 97.29 | 0.351 | 0.22 | 0.454 | 1.404 | 0.019 | 0.001 | 0.006 | 0 | 0.019 | 0.153 | 0.0022 | 0 | 0 | 0.0006 | 0 | 0.017 | 0 | 0.001 | 0 | 0.0011 | 0.002 | 0.037 | 0.014 | 0.0001 | 0.012 | 0.001 | -679.7754
G17-0054 | 432431 | S02798 | P18-00305BL | 0 | 1 | 69.4819 | m% | 97.28 | 0.355 | 0.218 | 0.458 | 1.399 | 0.02 | 0.001 | 0.005 | 0 | 0.018 | 0.152 | 0.002 | 0.0001 | 0 | 0.0006 | 0 | 0.016 | 0.0002 | 0.001 | 0 | 0.0011 | 0.002 | 0.043 | 0.016 | 0 | 0.012 | 0.003 | -679.6956
G17-0054 | 432431 | S02798 | P18-00305BL | 0 | 1 | 69.6375 | m% | 97.27 | 0.359 | 0.22 | 0.457 | 1.399 | 0.021 | 0.001 | 0.006 | 0 | 0.018 | 0.152 | 0.0023 | 0.0001 | 0 | 0.0006 | 0 | 0.017 | 0.0008 | 0.002 | 0 | 0.0012 | 0.002 | 0.049 | 0.014 | 0.0002 | 0.012 | 0 | -679.6056
G17-0054 | 432431 | S02798 | P18-00305BL | 0 | 1 | 69.7738 | m% | 97.26 | 0.349 | 0.22 | 0.458 | 1.41 | 0.017 | 0.001 | 0.005 | 0 | 0.018 | 0.152 | 0.0022 | 0.0001 | 0 | 0.0007 | 0 | 0.017 | 0 | 0.001 | 0 | 0.0012 | 0.002 | 0.053 | 0.021 | 0.0001 | 0.013 | 0 | -679.5277
G17-0054 | 432431 | S02798 | P18-00305BL | 0 | 1 | 69.9298 | m% | 97.26 | 0.346 | 0.219 | 0.458 | 1.408 | 0.019 | 0.001 | 0.005 | 0 | 0.02 | 0.146 | 0.0023 | 0.0001 | 0 | 0.0007 | 0 | 0.017 | 0.0006 | 0 | 0 | 0.0011 | 0.002 | 0.055 | 0.021 | 0.0001 | 0.013 | 0 | -679.4398
G17-0054 | 432431 | S02798 | P18-00305BL | 0 | 1 | 70.0662 | m% | 97.28 | 0.344 | 0.218 | 0.461 | 1.397 | 0.019 | 0.001 | 0.005 | 0 | 0.017 | 0.147 | 0.0018 | 0.0002 | 0 | 0.0007 | 0 | 0.019 | 0.0003 | 0.001 | 0 | 0.0012 | 0.002 | 0.049 | 0.022 | 0.0001 | 0.011 | 0.002 | -679.3639
G17-0054 | 432431 | S02798 | P18-00305BL | 0 | 1 | 70.222 | m% | 97.29 | 0.34 | 0.22 | 0.462 | 1.393 | 0.019 | 0.001 | 0.006 | 0 | 0.017 | 0.151 | 0.0022 | 0 | 0 | 0.0007 | 0 | 0.018 | 0.0013 | 0.002 | 0 | 0.0013 | 0.002 | 0.047 | 0.016 | 0.0001 | 0.009 | 0.001 | -679.2784
G17-0054 | 432431 | S02798 | P18-00305BL | 0 | 1 | 70.3585 | m% | 97.28 | 0.338 | 0.22 | 0.459 | 1.411 | 0.018 | 0.001 | 0.005 | 0 | 0.017 | 0.149 | 0.0021 | 0 | 0 | 0.0006 | 0 | 0.017 | 0.0004 | 0.001 | 0 | 0.0013 | 0.002 | 0.045 | 0.015 | 0.0001 | 0.012 | 0.003 | -679.2045
G17-0054 | 432431 | S02798 | P18-00305BL | 0 | 1 | 70.4951 | m% | 97.27 | 0.339 | 0.228 | 0.46 | 1.409 | 0.02 | 0.001 | 0.004 | 0 | 0.017 | 0.148 | 0.0021 | 0 | 0 | 0.0006 | 0 | 0.016 | 0.0013 | 0.002 | 0 | 0.0013 | 0.0021 | 0.05 | 0.015 | 0.0001 | 0.012 | 0.005 | -679.1314
G17-0054 | 432431 | S02798 | P18-00305BL | 0 | 1 | 70.6511 | m% | 97.29 | 0.331 | 0.219 | 0.462 | 1.411 | 0.018 | 0.001 | 0.005 | 0 | 0.021 | 0.146 | 0.0027 | 0 | 0.002 | 0.0006 | 0 | 0.017 | 0.0002 | 0.003 | 0 | 0.0013 | 0.0021 | 0.044 | 0.015 | 0.0001 | 0.011 | 0 | -679.0492
G17-0054 | 432431 | S02798 | P18-00305BL | 0 | 1 | 70.7877 | m% | 97.3 | 0.326 | 0.214 | 0.462 | 1.403 | 0.018 | 0.001 | 0.006 | 0 | 0.016 | 0.147 | 0.0022 | 0 | 0 | 0.0007 | 0 | 0.017 | 0.002 | 0.003 | 0 | 0.0012 | 0.002 | 0.046 | 0.023 | 0.0002 | 0.013 | 0 | -678.9781
G17-0054 | 432431 | S02798 | P18-00305BL | 0 | 1 | 70.9437 | m% | 97.29 | 0.333 | 0.215 | 0.461 | 1.401 | 0.019 | 0.001 | 0.005 | 0 | 0.017 | 0.15 | 0.0026 | 0.0001 | 0.001 | 0.0007 | 0 | 0.017 | 0.0006 | 0.001 | 0 | 0.0013 | 0.002 | 0.048 | 0.017 | 0.0001 | 0.013 | 0.002 | -678.8981
G17-0054 | 432431 | S02798 | P18-00305BL | 0 | 1 | 71.0803 | m% | 97.29 | 0.328 | 0.219 | 0.467 | 1.391 | 0.018 | 0.001 | 0.005 | 0 | 0.017 | 0.148 | 0.0024 | 0.0001 | 0 | 0.0007 | 0 | 0.018 | 0 | 0.002 | 0 | 0.0013 | 0.002 | 0.057 | 0.02 | 0 | 0.012 | 0 | -678.8291
G17-0054 | 432431 | S02798 | P18-00305BL | 0 | 1 | 71.2366 | m% | 97.29 | 0.318 | 0.22 | 0.47 | 1.395 | 0.017 | 0.001 | 0.005 | 0 | 0.017 | 0.15 | 0.0023 | 0 | 0 | 0.0008 | 0 | 0.018 | 0.0003 | 0.002 | 0 | 0.0013 | 0.002 | 0.053 | 0.021 | 0.0002 | 0.013 | 0 | -678.7512
G17-0054 | 432431 | S02798 | P18-00305BL | 0 | 1 | 71.3732 | m% | 97.3 | 0.317 | 0.217 | 0.47 | 1.407 | 0.018 | 0.001 | 0.005 | 0 | 0.017 | 0.151 | 0.002 | 0 | 0.001 | 0.0007 | 0 | 0.017 | 0.0005 | 0.001 | 0 | 0.0013 | 0.002 | 0.046 | 0.014 | 0.0001 | 0.012 | 0.003 | -678.6842
G17-0054 | 432431 | S02798 | P18-00305BL | 0 | 1 | 71.51 | m% | 97.29 | 0.311 | 0.218 | 0.465 | 1.411 | 0.02 | 0.001 | 0.006 | 0 | 0.019 | 0.15 | 0.0022 | 0 | 0.002 | 0.0007 | 0 | 0.017 | 0.0004 | 0.001 | 0 | 0.0012 | 0.002 | 0.044 | 0.025 | 0.0002 | 0.013 | 0.001 | -678.6179
G17-0054 | 432431 | S02798 | P18-00305BL | 0 | 1 | 71.6663 | m% | 97.3 | 0.315 | 0.219 | 0.472 | 1.401 | 0.022 | 0.001 | 0.005 | 0 | 0.017 | 0.149 | 0.0025 | 0 | 0 | 0.0009 | 0 | 0.016 | 0.0001 | 0 | 0 | 0.0013 | 0.002 | 0.042 | 0.026 | 0.0002 | 0.011 | 0.003 | -678.5434
G17-0054 | 432431 | S02798 | P18-00305BL | 0 | 1 | 71.8032 | m% | 97.31 | 0.306 | 0.218 | 0.47 | 1.403 | 0.018 | 0.001 | 0.005 | 0 | 0.019 | 0.152 | 0.0026 | 0 | 0 | 0.0007 | 0 | 0.016 | 0.0001 | 0.002 | 0 | 0.0013 | 0.002 | 0.049 | 0.017 | 0.0002 | 0.012 | 0 | -678.4791
G17-0054 | 432431 | S02798 | P18-00305BL | 0 | 1 | 71.9599 | m% | 97.3 | 0.303 | 0.224 | 0.467 | 1.404 | 0.019 | 0.001 | 0.005 | 0 | 0.018 | 0.15 | 0.0025 | 0 | 0 | 0.0007 | 0 | 0.017 | 0.0005 | 0.001 | 0 | 0.0011 | 0.002 | 0.046 | 0.024 | 0.0001 | 0.014 | 0.002 | -678.4066
G17-0054 | 432431 | S02798 | P18-00305BL | 0 | 1 | 72.0969 | m% | 97.29 | 0.311 | 0.22 | 0.471 | 1.405 | 0.018 | 0.001 | 0.005 | 0 | 0.02 | 0.152 | 0.0023 | 0 | 0 | 0.0008 | 0 | 0.018 | 0 | 0.002 | 0 | 0.0012 | 0.002 | 0.044 | 0.026 | 0.0001 | 0.012 | 0.001 | -678.3442
G17-0054 | 432431 | S02798 | P18-00305BL | 0 | 1 | 72.2535 | m% | 97.31 | 0.3 | 0.22 | 0.468 | 1.399 | 0.02 | 0.001 | 0.005 | 0 | 0.017 | 0.154 | 0.0024 | 0.0001 | 0 | 0.0007 | 0 | 0.018 | 0 | 0.002 | 0 | 0.0013 | 0.002 | 0.046 | 0.018 | 0.0001 | 0.011 | 0.001 | -678.2739
G17-0054 | 432431 | S02798 | P18-00305BL | 0 | 1 | 72.3906 | m% | 97.31 | 0.304 | 0.219 | 0.47 | 1.403 | 0.02 | 0.001 | 0.005 | 0 | 0.02 | 0.152 | 0.0026 | 0 | 0 | 0.0007 | 0 | 0.016 | 0 | 0.001 | 0 | 0.0012 | 0.002 | 0.048 | 0.008 | 0.0002 | 0.012 | 0.004 | -678.2135
G17-0054 | 432431 | S02798 | P18-00305BL | 0 | 1 | 72.5276 | m% | 97.3 | 0.296 | 0.224 | 0.475 | 1.403 | 0.02 | 0.001 | 0.005 | 0 | 0.018 | 0.152 | 0.0025 | 0 | 0 | 0.0007 | 0 | 0.016 | 0.0001 | 0.002 | 0 | 0.0013 | 0.002 | 0.054 | 0.015 | 0.0001 | 0.011 | 0.001 | -678.1539
G17-0054 | 432431 | S02798 | P18-00305BL | 0 | 1 | 72.6841 | m% | 97.3 | 0.293 | 0.222 | 0.481 | 1.4 | 0.018 | 0.001 | 0.005 | 0 | 0.021 | 0.15 | 0.0024 | 0.0001 | 0 | 0.0007 | 0 | 0.017 | 0.0002 | 0.002 | 0 | 0.0013 | 0.0021 | 0.047 | 0.023 | 0.0002 | 0.011 | 0.003 | -678.087
G17-0054 | 432431 | S02798 | P18-00305BL | 0 | 1 | 72.8212 | m% | 97.3 | 0.297 | 0.221 | 0.476 | 1.406 | 0.017 | 0.001 | 0.005 | 0 | 0.018 | 0.15 | 0.0027 | 0 | 0.001 | 0.0006 | 0 | 0.017 | 0.0012 | 0.002 | 0 | 0.0013 | 0.002 | 0.043 | 0.02 | 0.0002 | 0.013 | 0.002 | -678.0293
G17-0054 | 432431 | S02798 | P18-00305BL | 0 | 1 | 72.9778 | m% | 97.31 | 0.288 | 0.22 | 0.476 | 1.397 | 0.017 | 0.001 | 0.005 | 0 | 0.016 | 0.155 | 0.0026 | 0 | 0 | 0.0007 | 0 | 0.018 | 0.0011 | 0.001 | 0 | 0.0013 | 0.002 | 0.055 | 0.023 | 0.0001 | 0.013 | 0.001 | -677.9645
G17-0054 | 432431 | S02798 | P18-00305BL | 0 | 1 | 73.1148 | m% | 97.34 | 0.286 | 0.222 | 0.473 | 1.383 | 0.016 | 0.001 | 0.005 | 0 | 0.015 | 0.153 | 0.0024 | 0.0001 | 0.001 | 0.0006 | 0 | 0.018 | 0 | 0.001 | 0 | 0.0012 | 0.002 | 0.044 | 0.02 | 0.0001 | 0.011 | 0.001 | -677.9088
G17-0054 | 432431 | S02798 | P18-00305BL | 0 | 1 | 73.2518 | m% | 97.33 | 0.281 | 0.227 | 0.476 | 1.389 | 0.017 | 0.001 | 0.005 | 0 | 0.018 | 0.153 | 0.0023 | 0 | 0 | 0.0007 | 0 | 0.018 | 0 | 0.001 | 0 | 0.0012 | 0.002 | 0.036 | 0.024 | 0.0001 | 0.014 | 0.001 | -677.854
G17-0054 | 432431 | S02798 | P18-00305BL | 0 | 1 | 73.4085 | m% | 97.31 | 0.294 | 0.221 | 0.478 | 1.395 | 0.017 | 0.001 | 0.005 | 0 | 0.017 | 0.148 | 0.0023 | 0.0001 | 0.001 | 0.0007 | 0 | 0.016 | 0 | 0.001 | 0 | 0.0012 | 0.002 | 0.044 | 0.028 | 0.0002 | 0.013 | 0.001 | -677.7923
G17-0054 | 432431 | S02798 | P18-00305BL | 0 | 1 | 73.5458 | m% | 97.31 | 0.288 | 0.221 | 0.481 | 1.392 | 0.019 | 0.001 | 0.005 | 0 | 0.017 | 0.147 | 0.0024 | 0 | 0.002 | 0.0007 | 0 | 0.018 | 0 | 0.002 | 0 | 0.0013 | 0.002 | 0.052 | 0.018 | 0.0002 | 0.012 | 0.003 | -677.7393
G17-0054 | 432431 | S02798 | P18-00305BL | 0 | 1 | 73.7027 | m% | 97.33 | 0.284 | 0.218 | 0.48 | 1.399 | 0.019 | 0.001 | 0.005 | 0 | 0.015 | 0.15 | 0.0022 | 0.0001 | 0.001 | 0.0007 | 0 | 0.018 | 0.0007 | 0.002 | 0 | 0.0013 | 0.0021 | 0.046 | 0.011 | 0.0001 | 0.012 | 0.003 | -677.6797
G17-0054 | 432431 | S02798 | P18-00305BL | 0 | 1 | 73.8399 | m% | 97.31 | 0.286 | 0.218 | 0.483 | 1.393 | 0.017 | 0.001 | 0.006 | 0 | 0.018 | 0.149 | 0.0023 | 0 | 0 | 0.0008 | 0 | 0.017 | 0.0004 | 0.001 | 0 | 0.0013 | 0.002 | 0.054 | 0.025 | 0.0001 | 0.014 | 0.003 | -677.6285
G17-0054 | 432431 | S02798 | P18-00305BL | 0 | 1 | 73.9771 | m% | 97.31 | 0.277 | 0.222 | 0.483 | 1.404 | 0.018 | 0.001 | 0.005 | 0 | 0.019 | 0.149 | 0.002 | 0.0001 | 0 | 0.0007 | 0 | 0.017 | 0.0005 | 0.003 | 0 | 0.0013 | 0.002 | 0.052 | 0.023 | 0.0001 | 0.013 | 0 | -677.5782
G17-0054 | 432431 | S02798 | P18-00305BL | 0 | 1 | 74.1341 | m% | 97.34 | 0.27 | 0.219 | 0.481 | 1.401 | 0.02 | 0.001 | 0.006 | 0 | 0.016 | 0.148 | 0.0023 | 0 | 0 | 0.0008 | 0 | 0.018 | 0.0014 | 0.002 | 0 | 0.0013 | 0.002 | 0.045 | 0.011 | 0.0001 | 0.013 | 0.002 | -677.5217
G17-0054 | 432431 | S02798 | P18-00305BL | 0 | 1 | 74.2715 | m% | 97.33 | 0.271 | 0.221 | 0.481 | 1.396 | 0.02 | 0.001 | 0.006 | 0 | 0.019 | 0.147 | 0.0019 | 0 | 0 | 0.0007 | 0 | 0.017 | 0.0001 | 0.002 | 0 | 0.0013 | 0.002 | 0.045 | 0.018 | 0.0001 | 0.013 | 0.002 | -677.4732
G17-0054 | 432431 | S02798 | P18-00305BL | 0 | 1 | 74.4286 | m% | 97.33 | 0.275 | 0.224 | 0.478 | 1.393 | 0.02 | 0.001 | 0.005 | 0 | 0.019 | 0.148 | 0.0021 | 0 | 0 | 0.0007 | 0 | 0.017 | 0.0002 | 0.001 | 0 | 0.0013 | 0.002 | 0.049 | 0.02 | 0.0002 | 0.012 | 0.002 | -677.4188
G17-0054 | 432431 | S02798 | P18-00305BL | 0 | 1 | 74.5661 | m% | 97.32 | 0.273 | 0.222 | 0.483 | 1.397 | 0.02 | 0.001 | 0.005 | 0 | 0.018 | 0.152 | 0.0025 | 0 | 0 | 0.0007 | 0 | 0.018 | 0 | 0.002 | 0 | 0.0013 | 0.002 | 0.043 | 0.023 | 0.0002 | 0.013 | 0.002 | -677.372
G17-0054 | 432431 | S02798 | P18-00305BL | 0 | 1 | 74.7038 | m% | 97.32 | 0.272 | 0.223 | 0.482 | 1.391 | 0.021 | 0.001 | 0.005 | 0 | 0.021 | 0.144 | 0.0024 | 0 | 0 | 0.0007 | 0 | 0.018 | 0.0003 | 0.002 | 0 | 0.0013 | 0.002 | 0.057 | 0.02 | 0.0001 | 0.013 | 0 | -677.326
G17-0054 | 432431 | S02798 | P18-00305BL | 0 | 1 | 74.8612 | m% | 97.33 | 0.278 | 0.222 | 0.486 | 1.395 | 0.02 | 0.001 | 0.005 | 0 | 0.018 | 0.15 | 0.0022 | 0.0002 | 0 | 0.0006 | 0 | 0.018 | 0.0003 | 0.001 | 0 | 0.0012 | 0.002 | 0.043 | 0.013 | 0.0002 | 0.012 | 0.001 | -677.2745
G17-0054 | 432431 | S02798 | P18-00305BL | 0 | 1 | 74.9988 | m% | 97.34 | 0.266 | 0.219 | 0.484 | 1.398 | 0.021 | 0.001 | 0.005 | 0 | 0.017 | 0.151 | 0.0024 | 0.0001 | 0 | 0.0007 | 0 | 0.018 | 0.0003 | 0.002 | 0 | 0.0012 | 0.002 | 0.051 | 0.01 | 0.0001 | 0.012 | 0 | -677.2304
G17-0054 | 432431 | S02798 | P18-00305BL | 0 | 1 | 75.1363 | m% | 97.34 | 0.263 | 0.218 | 0.485 | 1.392 | 0.019 | 0.001 | 0.005 | 0 | 0.019 | 0.151 | 0.0022 | 0 | 0 | 0.0007 | 0 | 0.017 | 0.0003 | 0.002 | 0 | 0.0012 | 0.002 | 0.05 | 0.021 | 0.0001 | 0.011 | 0 | -677.1871
G17-0054 | 432431 | S02798 | P18-00305BL | 0 | 1 | 75.2936 | m% | 97.33 | 0.264 | 0.224 | 0.488 | 1.404 | 0.015 | 0.001 | 0.005 | 0 | 0.019 | 0.148 | 0.0023 | 0 | 0 | 0.0007 | 0 | 0.017 | 0 | 0.002 | 0 | 0.0014 | 0.002 | 0.047 | 0.022 | 0.0002 | 0.011 | 0 | -677.1385
G17-0054 | 432431 | S02798 | P18-00305BL | 0 | 1 | 75.4314 | m% | 97.33 | 0.262 | 0.22 | 0.49 | 1.4 | 0.017 | 0.001 | 0.005 | 0 | 0.018 | 0.148 | 0.0023 | 0.0001 | 0 | 0.0006 | 0 | 0.018 | 0.0001 | 0.002 | 0 | 0.0014 | 0.002 | 0.049 | 0.015 | 0.0002 | 0.012 | 0.002 | -677.0969
G17-0054 | 432431 | S02798 | P18-00305BL | 0 | 1 | 75.5888 | m% | 97.34 | 0.259 | 0.221 | 0.488 | 1.397 | 0.017 | 0.001 | 0.005 | 0 | 0.016 | 0.147 | 0.0023 | 0.0001 | 0 | 0.0008 | 0 | 0.018 | 0 | 0.002 | 0 | 0.0014 | 0.002 | 0.05 | 0.02 | 0.0002 | 0.012 | 0.001 | -677.0503
G17-0054 | 432431 | S02798 | P18-00305BL | 0 | 1 | 75.7267 | m% | 97.32 | 0.257 | 0.225 | 0.489 | 1.401 | 0.019 | 0.001 | 0.005 | 0 | 0.019 | 0.147 | 0.0024 | 0 | 0.001 | 0.0008 | 0 | 0.018 | 0.0001 | 0.002 | 0 | 0.0014 | 0.0021 | 0.055 | 0.016 | 0.0002 | 0.012 | 0.003 | -677.0104
G17-0054 | 432431 | S02798 | P18-00305BL | 0 | 1 | 75.8646 | m% | 97.33 | 0.253 | 0.222 | 0.492 | 1.4 | 0.018 | 0.001 | 0.005 | 0 | 0.018 | 0.15 | 0.0022 | 0 | 0 | 0.0007 | 0 | 0.018 | 0.0002 | 0.002 | 0 | 0.0012 | 0.002 | 0.055 | 0.012 | 0.0001 | 0.013 | 0.002 | -676.9713
G17-0054 | 432431 | S02798 | P18-00305BL | 0 | 1 | 76.0223 | m% | 97.33 | 0.25 | 0.226 | 0.489 | 1.403 | 0.02 | 0.001 | 0.005 | 0 | 0.017 | 0.149 | 0.002 | 0.0001 | 0 | 0.0007 | 0 | 0.019 | 0.0007 | 0.001 | 0 | 0.0013 | 0.002 | 0.051 | 0.021 | 0.0001 | 0.013 | 0.001 | -676.9275
G17-0054 | 432431 | S02798 | P18-00305BL | 0 | 1 | 76.1604 | m% | 97.35 | 0.246 | 0.224 | 0.493 | 1.397 | 0.018 | 0.001 | 0.005 | 0 | 0.017 | 0.147 | 0.0021 | 0 | 0 | 0.0008 | 0 | 0.017 | 0.0003 | 0.001 | 0 | 0.0013 | 0.002 | 0.049 | 0.016 | 0.0002 | 0.011 | 0.002 | -676.89
G17-0054 | 432431 | S02798 | P18-00305BL | 0 | 1 | 76.2984 | m% | 97.35 | 0.246 | 0.224 | 0.494 | 1.395 | 0.021 | 0.001 | 0.005 | 0 | 0.019 | 0.146 | 0.0023 | 0 | 0 | 0.0007 | 0 | 0.017 | 0.001 | 0.001 | 0 | 0.0014 | 0.002 | 0.051 | 0.006 | 0.0002 | 0.011 | 0 | -676.8533
G17-0054 | 432431 | S02798 | P18-00305BL | 0 | 1 | 76.4561 | m% | 97.33 | 0.25 | 0.225 | 0.492 | 1.402 | 0.019 | 0.001 | 0.006 | 0 | 0.02 | 0.15 | 0.002 | 0 | 0.002 | 0.0007 | 0 | 0.018 | 0.0013 | 0.001 | 0 | 0.0014 | 0.002 | 0.055 | 0.013 | 0.0002 | 0.012 | 0 | -676.8123
G17-0054 | 432431 | S02798 | P18-00305BL | 0 | 1 | 76.5942 | m% | 97.32 | 0.245 | 0.228 | 0.494 | 1.406 | 0.019 | 0.001 | 0.006 | 0 | 0.018 | 0.146 | 0.0025 | 0 | 0 | 0.0007 | 0 | 0.018 | 0.0009 | 0.002 | 0 | 0.0014 | 0.002 | 0.055 | 0.019 | 0.0002 | 0.014 | 0 | -676.7773
G17-0054 | 432431 | S02798 | P18-00305BL | 0 | 1 | 76.7323 | m% | 97.33 | 0.246 | 0.232 | 0.493 | 1.405 | 0.018 | 0.001 | 0.006 | 0 | 0.02 | 0.148 | 0.002 | 0.0001 | 0 | 0.0007 | 0 | 0.018 | 0.0002 | 0.002 | 0 | 0.0014 | 0.002 | 0.046 | 0.019 | 0.0001 | 0.015 | 0 | -676.743
G17-0054 | 432431 | S02798 | P18-00305BL | 0 | 1 | 76.8903 | m% | 97.32 | 0.244 | 0.227 | 0.495 | 1.405 | 0.018 | 0.001 | 0.005 | 0 | 0.019 | 0.15 | 0.0022 | 0 | 0 | 0.0008 | 0 | 0.019 | 0.0003 | 0.002 | 0 | 0.0014 | 0.002 | 0.052 | 0.02 | 0.0001 | 0.012 | 0.002 | -676.7046
G17-0054 | 432431 | S02798 | P18-00305BL | 0 | 1 | 77.0286 | m% | 97.32 | 0.249 | 0.234 | 0.497 | 1.401 | 0.02 | 0.001 | 0.005 | 0 | 0.019 | 0.151 | 0.0022 | 0 | 0 | 0.0008 | 0 | 0.016 | 0.0002 | 0.002 | 0 | 0.0014 | 0.002 | 0.047 | 0.012 | 0.0001 | 0.011 | 0.003 | -676.6719
G17-0054 | 432431 | S02798 | P18-00305BL | 0 | 1 | 77.1668 | m% | 97.32 | 0.25 | 0.228 | 0.496 | 1.404 | 0.018 | 0.001 | 0.005 | 0 | 0.021 | 0.147 | 0.002 | 0.0001 | 0 | 0.0006 | 0 | 0.018 | 0.0001 | 0.004 | 0 | 0.0014 | 0.002 | 0.05 | 0.015 | 0.0001 | 0.013 | 0 | -676.6399
G17-0054 | 432431 | S02798 | P18-00305BL | 0 | 1 | 77.3248 | m% | 97.33 | 0.239 | 0.229 | 0.496 | 1.404 | 0.019 | 0.001 | 0.005 | 0 | 0.02 | 0.148 | 0.0021 | 0.0001 | 0 | 0.0008 | 0.001 | 0.018 | 0 | 0.002 | 0 | 0.0013 | 0.002 | 0.048 | 0.017 | 0.0002 | 0.011 | 0.004 | -676.6043
G17-0054 | 432431 | S02798 | P18-00305BL | 0 | 1 | 77.4631 | m% | 97.33 | 0.241 | 0.229 | 0.497 | 1.404 | 0.02 | 0.001 | 0.005 | 0 | 0.021 | 0.145 | 0.0023 | 0.0001 | 0.001 | 0.0007 | 0 | 0.019 | 0 | 0.002 | 0 | 0.0014 | 0.002 | 0.041 | 0.02 | 0.0003 | 0.011 | 0.002 | -676.5739
G17-0054 | 432431 | S02798 | P18-00305BL | 0 | 1 | 77.6211 | m% | 97.35 | 0.233 | 0.225 | 0.498 | 1.4 | 0.018 | 0.001 | 0.005 | 0 | 0.019 | 0.146 | 0.0022 | 0 | 0 | 0.0008 | 0 | 0.018 | 0.0006 | 0.002 | 0 | 0.0013 | 0.002 | 0.045 | 0.019 | 0.0002 | 0.011 | 0.001 | -676.54
G17-0054 | 432431 | S02798 | P18-00305BL | 0 | 1 | 77.7595 | m% | 97.36 | 0.231 | 0.222 | 0.497 | 1.395 | 0.02 | 0.001 | 0.006 | 0 | 0.019 | 0.144 | 0.0021 | 0 | 0 | 0.0008 | 0 | 0.017 | 0.0013 | 0.003 | 0 | 0.0013 | 0.002 | 0.049 | 0.019 | 0.0001 | 0.012 | 0.002 | -676.5111
G17-0054 | 432431 | S02798 | P18-00305BL | 0 | 1 | 77.8977 | m% | 97.36 | 0.231 | 0.222 | 0.501 | 1.396 | 0.019 | 0.001 | 0.006 | 0 | 0.018 | 0.146 | 0.0021 | 0.0001 | 0 | 0.0007 | 0 | 0.017 | 0 | 0.003 | 0 | 0.0014 | 0.002 | 0.043 | 0.011 | 0.0002 | 0.012 | 0.003 | -676.4829
G17-0054 | 432431 | S02798 | P18-00305BL | 0 | 1 | 78.0559 | m% | 97.37 | 0.227 | 0.219 | 0.5 | 1.382 | 0.02 | 0.001 | 0.006 | 0 | 0.019 | 0.149 | 0.0023 | 0 | 0 | 0.0007 | 0 | 0.017 | 0.0001 | 0.001 | 0 | 0.0014 | 0.002 | 0.047 | 0.019 | 0.0002 | 0.012 | 0 | -676.4515
G17-0054 | 432431 | S02798 | P18-00305BL | 0 | 1 | 78.1943 | m% | 97.38 | 0.229 | 0.219 | 0.502 | 1.386 | 0.02 | 0.001 | 0.006 | 0 | 0.018 | 0.145 | 0.0022 | 0 | 0 | 0.0007 | 0 | 0.019 | 0.0002 | 0.002 | 0 | 0.0013 | 0.002 | 0.04 | 0.018 | 0.0002 | 0.01 | 0.001 | -676.4248
G17-0054 | 432431 | S02798 | P18-00305BL | 0 | 1 | 78.3329 | m% | 97.36 | 0.229 | 0.218 | 0.505 | 1.388 | 0.021 | 0.001 | 0.005 | 0 | 0.019 | 0.148 | 0.0019 | 0 | 0 | 0.0008 | 0 | 0.018 | 0.0007 | 0.002 | 0 | 0.0013 | 0.002 | 0.048 | 0.017 | 0.0001 | 0.011 | 0.002 | -676.3987
G17-0054 | 432431 | S02798 | P18-00305BL | 0 | 1 | 78.4913 | m% | 97.37 | 0.233 | 0.218 | 0.499 | 1.388 | 0.017 | 0.001 | 0.006 | 0 | 0.018 | 0.151 | 0.002 | 0.0001 | 0 | 0.0008 | 0 | 0.018 | 0 | 0.002 | 0 | 0.0014 | 0.002 | 0.045 | 0.016 | 0.0002 | 0.014 | 0.002 | -676.3698
G17-0054 | 432431 | S02798 | P18-00305BL | 0 | 1 | 78.6298 | m% | 97.39 | 0.226 | 0.214 | 0.502 | 1.382 | 0.017 | 0.001 | 0.005 | 0 | 0.019 | 0.152 | 0.0024 | 0.0001 | 0 | 0.0008 | 0 | 0.019 | 0.0004 | 0.002 | 0 | 0.0014 | 0.002 | 0.043 | 0.007 | 0.0003 | 0.014 | 0.004 | -676.3452
G17-0054 | 432431 | S02798 | P18-00305BL | 0 | 1 | 78.7684 | m% | 97.38 | 0.219 | 0.22 | 0.501 | 1.384 | 0.017 | 0.001 | 0.005 | 0 | 0.017 | 0.153 | 0.0025 | 0 | 0.001 | 0.0007 | 0 | 0.018 | 0.001 | 0.003 | 0 | 0.0015 | 0.002 | 0.047 | 0.018 | 0.0002 | 0.012 | 0 | -676.3212
G17-0054 | 432431 | S02798 | P18-00305BL | 0 | 1 | 78.9269 | m% | 97.39 | 0.217 | 0.217 | 0.503 | 1.38 | 0.019 | 0.001 | 0.004 | 0 | 0.021 | 0.147 | 0.0025 | 0 | 0 | 0.0007 | 0 | 0.019 | 0.0003 | 0.003 | 0 | 0.0014 | 0.002 | 0.045 | 0.014 | 0.0003 | 0.013 | 0 | -676.2946
G17-0054 | 432431 | S02798 | P18-00305BL | 0 | 1 | 79.0656 | m% | 97.38 | 0.221 | 0.212 | 0.502 | 1.373 | 0.021 | 0.001 | 0.005 | 0 | 0.021 | 0.146 | 0.0025 | 0.0001 | 0 | 0.0008 | 0.001 | 0.019 | 0.0004 | 0.002 | 0 | 0.0014 | 0.002 | 0.05 | 0.02 | 0.0002 | 0.014 | 0.001 | -676.272
G17-0054 | 432431 | S02798 | P18-00305BL | 0 | 1 | 79.2044 | m% | 97.38 | 0.217 | 0.214 | 0.505 | 1.375 | 0.018 | 0.001 | 0.006 | 0 | 0.019 | 0.152 | 0.0024 | 0.0001 | 0 | 0.0008 | 0 | 0.018 | 0.0013 | 0.003 | 0 | 0.0014 | 0.002 | 0.04 | 0.029 | 0.0002 | 0.014 | 0 | -676.25
G17-0054 | 432431 | S02798 | P18-00305BL | 0 | 1 | 79.3431 | m% | 97.38 | 0.216 | 0.211 | 0.508 | 1.387 | 0.02 | 0.001 | 0.006 | 0 | 0.018 | 0.144 | 0.0023 | 0 | 0 | 0.0007 | 0 | 0.018 | 0.0012 | 0.002 | 0 | 0.0014 | 0.002 | 0.04 | 0.024 | 0.0003 | 0.014 | 0.002 | -676.2286
G17-0054 | 432431 | S02798 | P18-00305BL | 0 | 1 | 79.5018 | m% | 97.4 | 0.216 | 0.207 | 0.503 | 1.379 | 0.018 | 0.001 | 0.006 | 0 | 0.021 | 0.143 | 0.0023 | 0 | 0 | 0.0007 | 0 | 0.018 | 0 | 0.003 | 0 | 0.0013 | 0.002 | 0.044 | 0.02 | 0.0002 | 0.013 | 0.002 | -676.205
G17-0054 | 432431 | S02798 | P18-00305BL | 0 | 1 | 79.6407 | m% | 97.41 | 0.219 | 0.21 | 0.507 | 1.368 | 0.018 | 0.001 | 0.005 | 0 | 0.018 | 0.147 | 0.0026 | 0 | 0 | 0.0008 | 0 | 0.018 | 0 | 0.001 | 0 | 0.0014 | 0.002 | 0.045 | 0.016 | 0.0002 | 0.013 | 0 | -676.1849
G17-0054 | 432431 | S02798 | P18-00305BL | 0 | 1 | 79.7795 | m% | 97.4 | 0.218 | 0.207 | 0.508 | 1.371 | 0.019 | 0.001 | 0.005 | 0 | 0.018 | 0.149 | 0.0026 | 0.0002 | 0 | 0.0008 | 0 | 0.018 | 0.0012 | 0.001 | 0 | 0.0015 | 0.002 | 0.043 | 0.016 | 0.0002 | 0.012 | 0.006 | -676.1655
G17-0054 | 432431 | S02798 | P18-00305BL | 0 | 1 | 79.9382 | m% | 97.4 | 0.221 | 0.202 | 0.506 | 1.367 | 0.02 | 0.001 | 0.006 | 0 | 0.019 | 0.147 | 0.0019 | 0.0001 | 0.001 | 0.0007 | 0 | 0.018 | 0.0018 | 0.004 | 0 | 0.0016 | 0.002 | 0.048 | 0.018 | 0.0002 | 0.013 | 0.001 | -676.144
G17-0054 | 432431 | S02798 | P18-00305BL | 0 | 1 | 80.0771 | m% | 97.41 | 0.211 | 0.199 | 0.505 | 1.362 | 0.019 | 0.001 | 0.005 | 0 | 0.019 | 0.149 | 0.0023 | 0 | 0 | 0.0008 | 0 | 0.019 | 0.0013 | 0.002 | 0 | 0.0015 | 0.002 | 0.05 | 0.029 | 0.0003 | 0.014 | 0.002 | -676.1258
G17-0054 | 432431 | S02798 | P18-00305BL | 0 | 1 | 80.216 | m% | 97.39 | 0.211 | 0.203 | 0.506 | 1.362 | 0.019 | 0.001 | 0.005 | 0 | 0.019 | 0.15 | 0.0027 | 0 | 0 | 0.0008 | 0 | 0.019 | 0.0002 | 0.002 | 0 | 0.0014 | 0.002 | 0.06 | 0.029 | 0.0002 | 0.013 | 0.001 | -676.1082
G17-0054 | 432431 | S02798 | P18-00305BL | 0 | 1 | 80.3747 | m% | 97.39 | 0.212 | 0.21 | 0.509 | 1.368 | 0.019 | 0.001 | 0.005 | 0 | 0.019 | 0.147 | 0.0024 | 0 | 0 | 0.0007 | 0 | 0.019 | 0.0013 | 0.002 | 0 | 0.0014 | 0.002 | 0.053 | 0.02 | 0.0003 | 0.014 | 0.001 | -676.0888
G17-0054 | 432431 | S02798 | P18-00305BL | 0 | 1 | 80.5136 | m% | 97.39 | 0.209 | 0.211 | 0.51 | 1.369 | 0.019 | 0.001 | 0.005 | 0 | 0.02 | 0.147 | 0.0023 | 0 | 0 | 0.0008 | 0 | 0.017 | 0.0009 | 0.004 | 0 | 0.0014 | 0.002 | 0.048 | 0.021 | 0.0002 | 0.014 | 0.004 | -676.0724
G17-0054 | 432431 | S02798 | P18-00305BL | 0 | 1 | 80.6526 | m% | 97.41 | 0.206 | 0.211 | 0.51 | 1.365 | 0.019 | 0.001 | 0.005 | 0 | 0.018 | 0.147 | 0.0022 | 0 | 0 | 0.0008 | 0 | 0.016 | 0.0004 | 0.002 | 0 | 0.0014 | 0.002 | 0.049 | 0.017 | 0 | 0.014 | 0.002 | -676.0565
G17-0054 | 432431 | S02798 | P18-00305BL | 0 | 1 | 80.8115 | m% | 97.39 | 0.212 | 0.205 | 0.51 | 1.369 | 0.019 | 0.001 | 0.005 | 0 | 0.019 | 0.149 | 0.0022 | 0 | 0 | 0.0008 | 0 | 0.018 | 0.0004 | 0.003 | 0 | 0.0015 | 0.002 | 0.057 | 0.017 | 0.0001 | 0.012 | 0.002 | -676.0391
G17-0054 | 432431 | S02798 | P18-00305BL | 0 | 1 | 80.9506 | m% | 97.39 | 0.204 | 0.212 | 0.509 | 1.379 | 0.02 | 0.001 | 0.005 | 0 | 0.017 | 0.151 | 0.0024 | 0 | 0.003 | 0.0007 | 0 | 0.018 | 0.0003 | 0.003 | 0 | 0.0014 | 0.002 | 0.049 | 0.012 | 0.0001 | 0.014 | 0.005 | -676.0243
G17-0054 | 432431 | S02798 | P18-00305BL | 0 | 1 | 81.0897 | m% | 97.4 | 0.205 | 0.209 | 0.512 | 1.375 | 0.019 | 0.001 | 0.005 | 0 | 0.018 | 0.15 | 0.0024 | 0 | 0 | 0.0007 | 0 | 0.019 | 0.0002 | 0.003 | 0 | 0.0015 | 0.002 | 0.042 | 0.02 | 0.0002 | 0.013 | 0.003 | -676.0101
G17-0054 | 432431 | S02798 | P18-00305BL | 0 | 1 | 81.2288 | m% | 97.38 | 0.209 | 0.213 | 0.515 | 1.374 | 0.019 | 0.001 | 0.005 | 0 | 0.019 | 0.147 | 0.0024 | 0 | 0 | 0.0007 | 0 | 0.018 | 0.0007 | 0.003 | 0 | 0.0016 | 0.002 | 0.049 | 0.017 | 0.0002 | 0.014 | 0.006 | -675.9964
G17-0054 | 432431 | S02798 | P18-00305BL | 0 | 1 | 81.3878 | m% | 97.39 | 0.202 | 0.211 | 0.513 | 1.376 | 0.019 | 0.001 | 0.005 | 0 | 0.021 | 0.147 | 0.0022 | 0 | 0 | 0.0006 | 0 | 0.018 | 0.0011 | 0.001 | 0 | 0.0015 | 0.002 | 0.057 | 0.014 | 0.0002 | 0.013 | 0.001 | -675.9814
G17-0054 | 432431 | S02798 | P18-00305BL | 0 | 1 | 81.527 | m% | 97.39 | 0.2 | 0.207 | 0.515 | 1.377 | 0.019 | 0.001 | 0.006 | 0 | 0.02 | 0.148 | 0.0022 | 0.0001 | 0 | 0.0007 | 0 | 0.018 | 0.0006 | 0.002 | 0 | 0.0014 | 0.002 | 0.046 | 0.024 | 0.0002 | 0.013 | 0 | -675.9687
G17-0054 | 432431 | S02798 | P18-00305BL | 0 | 1 | 81.6662 | m% | 97.4 | 0.205 | 0.213 | 0.513 | 1.383 | 0.018 | 0.001 | 0.005 | 0 | 0.019 | 0.147 | 0.0019 | 0 | 0 | 0.0007 | 0 | 0.017 | 0.0005 | 0.002 | 0 | 0.0015 | 0.002 | 0.044 | 0.017 | 0.0001 | 0.012 | 0 | -675.9566
G17-0054 | 432431 | S02798 | P18-00305BL | 0 | 1 | 81.8253 | m% | 97.41 | 0.201 | 0.213 | 0.515 | 1.372 | 0.019 | 0.001 | 0.005 | 0 | 0.018 | 0.145 | 0.002 | 0 | 0 | 0.0007 | 0 | 0.018 | 0.001 | 0.003 | 0 | 0.0015 | 0.0019 | 0.04 | 0.021 | 0.0002 | 0.013 | 0.001 | -675.9433
G17-0054 | 432431 | S02798 | P18-00305BL | 0 | 1 | 81.9646 | m% | 97.37 | 0.205 | 0.214 | 0.513 | 1.38 | 0.019 | 0.001 | 0.006 | 0 | 0.02 | 0.145 | 0.002 | 0 | 0.002 | 0.0008 | 0 | 0.018 | 0.0005 | 0.003 | 0 | 0.0015 | 0.002 | 0.05 | 0.026 | 0.0002 | 0.013 | 0.005 | -675.9321
G17-0054 | 432431 | S02798 | P18-00305BL | 0 | 1 | 82.104 | m% | 97.39 | 0.194 | 0.212 | 0.519 | 1.374 | 0.02 | 0.001 | 0.006 | 0 | 0.021 | 0.147 | 0.0023 | 0.0001 | 0.001 | 0.0007 | 0 | 0.019 | 0.0018 | 0.002 | 0 | 0.0015 | 0.002 | 0.047 | 0.021 | 0.0002 | 0.013 | 0.004 | -675.9214
G17-0054 | 432431 | S02798 | P18-00305BL | 0 | 1 | 82.2635 | m% | 97.37 | 0.197 | 0.212 | 0.52 | 1.376 | 0.02 | 0.001 | 0.005 | 0 | 0.02 | 0.152 | 0.0022 | 0 | 0 | 0.0007 | 0 | 0.019 | 0.0013 | 0.003 | 0 | 0.0014 | 0.002 | 0.053 | 0.024 | 0.0001 | 0.015 | 0.001 | -675.9097
G17-0054 | 432431 | S02798 | P18-00305BL | 0 | 1 | 82.4029 | m% | 97.38 | 0.201 | 0.215 | 0.515 | 1.38 | 0.019 | 0.001 | 0.005 | 0 | 0.022 | 0.15 | 0.0019 | 0.0001 | 0 | 0.0008 | 0 | 0.019 | 0.0007 | 0.004 | 0 | 0.0014 | 0.002 | 0.045 | 0.021 | 0.0003 | 0.016 | 0 | -675.8999
G17-0054 | 432431 | S02798 | P18-00305BL | 0 | 1 | 82.5423 | m% | 97.39 | 0.2 | 0.216 | 0.519 | 1.379 | 0.02 | 0.001 | 0.006 | 0 | 0.02 | 0.15 | 0.0018 | 0 | 0 | 0.0008 | 0 | 0.017 | 0 | 0.002 | 0 | 0.0016 | 0.002 | 0.054 | 0.011 | 0.0003 | 0.012 | 0.001 | -675.8906
G17-0054 | 432431 | S02798 | P18-00305BL | 0 | 1 | 82.6819 | m% | 97.38 | 0.205 | 0.217 | 0.522 | 1.38 | 0.021 | 0.001 | 0.006 | 0 | 0.019 | 0.152 | 0.0022 | 0 | 0.001 | 0.0008 | 0 | 0.017 | 0.0002 | 0.001 | 0 | 0.0015 | 0.002 | 0.041 | 0.023 | 0.0003 | 0.011 | 0 | -675.8816
G17-0054 | 432431 | S02798 | P18-00305BL | 0 | 1 | 82.8413 | m% | 97.39 | 0.199 | 0.214 | 0.522 | 1.374 | 0.019 | 0.001 | 0.005 | 0 | 0.019 | 0.149 | 0.0025 | 0 | 0 | 0.0007 | 0 | 0.018 | 0.0007 | 0.004 | 0 | 0.0014 | 0.002 | 0.048 | 0.022 | 0.0002 | 0.01 | 0.002 | -675.8719
G17-0054 | 432431 | S02798 | P18-00305BL | 0 | 1 | 82.9809 | m% | 97.38 | 0.206 | 0.21 | 0.521 | 1.377 | 0.019 | 0.001 | 0.005 | 0 | 0.018 | 0.153 | 0.0022 | 0.0001 | 0 | 0.0007 | 0.001 | 0.017 | 0.0012 | 0.003 | 0 | 0.0014 | 0.002 | 0.045 | 0.021 | 0.0003 | 0.012 | 0.003 | -675.8638
G17-0054 | 432431 | S02798 | P18-00305BL | 0 | 1 | 83.1206 | m% | 97.37 | 0.201 | 0.215 | 0.52 | 1.383 | 0.019 | 0.001 | 0.005 | 0 | 0.02 | 0.15 | 0.0024 | 0.0001 | 0 | 0.0007 | 0 | 0.017 | 0 | 0.004 | 0 | 0.0014 | 0.002 | 0.054 | 0.022 | 0.0002 | 0.013 | 0 | -675.8561
G17-0054 | 432431 | S02798 | P18-00305BL | 0 | 1 | 83.2603 | m% | 97.37 | 0.2 | 0.212 | 0.522 | 1.37 | 0.02 | 0.001 | 0.005 | 0 | 0.019 | 0.151 | 0.0024 | 0 | 0.001 | 0.0008 | 0 | 0.02 | 0 | 0.002 | 0 | 0.0014 | 0.002 | 0.052 | 0.029 | 0.0002 | 0.015 | 0.004 | -675.8488
G17-0054 | 432431 | S02798 | P18-00305BL | 0 | 1 | 83.4201 | m% | 97.39 | 0.195 | 0.211 | 0.521 | 1.37 | 0.02 | 0.001 | 0.005 | 0 | 0.021 | 0.146 | 0.0022 | 0.0001 | 0 | 0.0008 | 0 | 0.018 | 0.0011 | 0.002 | 0 | 0.0015 | 0.002 | 0.055 | 0.023 | 0.0002 | 0.013 | 0.002 | -675.8409
G17-0054 | 432431 | S02798 | P18-00305BL | 0 | 1 | 83.5599 | m% | 97.4 | 0.193 | 0.211 | 0.521 | 1.367 | 0.021 | 0.001 | 0.005 | 0 | 0.02 | 0.147 | 0.0022 | 0.0001 | 0 | 0.0008 | 0 | 0.019 | 0.0001 | 0.001 | 0 | 0.0015 | 0.0019 | 0.051 | 0.019 | 0.0003 | 0.013 | 0.005 | -675.8343
G17-0054 | 432431 | S02798 | P18-00305BL | 0 | 1 | 83.6998 | m% | 97.4 | 0.196 | 0.208 | 0.523 | 1.366 | 0.021 | 0.001 | 0.005 | 0 | 0.017 | 0.144 | 0.0021 | 0 | 0 | 0.0008 | 0 | 0.018 | 0 | 0.002 | 0 | 0.0015 | 0.0019 | 0.051 | 0.026 | 0.0002 | 0.015 | 0.002 | -675.8281
G17-0054 | 432431 | S02798 | P18-00305BL | 0 | 1 | 83.8396 | m% | 97.4 | 0.191 | 0.207 | 0.525 | 1.361 | 0.021 | 0.001 | 0.005 | 0 | 0.018 | 0.149 | 0.002 | 0.0001 | 0 | 0.0008 | 0 | 0.019 | 0 | 0.002 | 0 | 0.0014 | 0.002 | 0.051 | 0.023 | 0.0002 | 0.014 | 0.006 | -675.8222
G17-0054 | 432431 | S02798 | P18-00305BL | 0 | 1 | 83.9997 | m% | 97.38 | 0.192 | 0.206 | 0.523 | 1.372 | 0.019 | 0.001 | 0.005 | 0 | 0.017 | 0.149 | 0.0021 | 0 | 0 | 0.0007 | 0 | 0.02 | 0.0002 | 0.003 | 0 | 0.0016 | 0.002 | 0.063 | 0.025 | 0.0002 | 0.013 | 0.002 | -675.8158
G17-0054 | 432431 | S02798 | P18-00305BL | 0 | 1 | 84.1397 | m% | 97.4 | 0.189 | 0.21 | 0.525 | 1.36 | 0.022 | 0.001 | 0.005 | 0 | 0.019 | 0.147 | 0.0023 | 0 | 0 | 0.0008 | 0 | 0.02 | 0.002 | 0.003 | 0 | 0.0015 | 0.002 | 0.058 | 0.018 | 0.0002 | 0.013 | 0 | -675.8106
G17-0054 | 432431 | S02798 | P18-00305BL | 0 | 1 | 84.2798 | m% | 97.42 | 0.186 | 0.202 | 0.525 | 1.361 | 0.021 | 0.001 | 0.005 | 0 | 0.02 | 0.147 | 0.0023 | 0 | 0 | 0.0008 | 0 | 0.019 | 0.0004 | 0.003 | 0 | 0.0015 | 0.002 | 0.053 | 0.019 | 0.0002 | 0.012 | 0 | -675.8057
G17-0054 | 432431 | S02798 | P18-00305BL | 0 | 1 | 84.4399 | m% | 97.4 | 0.191 | 0.205 | 0.529 | 1.364 | 0.02 | 0.001 | 0.006 | 0 | 0.022 | 0.148 | 0.0025 | 0.0001 | 0 | 0.0008 | 0 | 0.019 | 0 | 0.003 | 0 | 0.0015 | 0.002 | 0.05 | 0.019 | 0.0003 | 0.014 | 0.002 | -675.8005
G17-0054 | 432431 | S02798 | P18-00305BL | 0 | 1 | 84.5799 | m% | 97.4 | 0.191 | 0.203 | 0.528 | 1.364 | 0.019 | 0.001 | 0.006 | 0 | 0.023 | 0.144 | 0.0022 | 0 | 0 | 0.0007 | 0 | 0.02 | 0.0004 | 0.004 | 0 | 0.0014 | 0.002 | 0.057 | 0.019 | 0.0003 | 0.014 | 0 | -675.7962
G17-0054 | 432431 | S02798 | P18-00305BL | 0 | 1 | 84.72 | m% | 97.4 | 0.192 | 0.207 | 0.524 | 1.363 | 0.02 | 0.001 | 0.006 | 0 | 0.019 | 0.145 | 0.0019 | 0 | 0.001 | 0.0008 | 0 | 0.02 | 0.0007 | 0.002 | 0 | 0.0015 | 0.002 | 0.065 | 0.019 | 0.0002 | 0.012 | 0 | -675.7921
G17-0054 | 432431 | S02798 | P18-00305BL | 0 | 1 | 84.86 | m% | 97.42 | 0.19 | 0.211 | 0.523 | 1.359 | 0.019 | 0.001 | 0.005 | 0 | 0.02 | 0.144 | 0.0023 | 0.0001 | 0 | 0.0008 | 0 | 0.018 | 0.0004 | 0.003 | 0 | 0.0014 | 0.0019 | 0.053 | 0.017 | 0.0001 | 0.013 | 0.001 | -675.7884
G17-0054 | 432431 | S02798 | P18-00305BL | 0 | 1 | 85.0002 | m% | 97.41 | 0.189 | 0.212 | 0.523 | 1.361 | 0.02 | 0.001 | 0.005 | 0 | 0.019 | 0.148 | 0.0023 | 0 | 0 | 0.0008 | 0 | 0.017 | 0.002 | 0.003 | 0 | 0.0015 | 0.0019 | 0.041 | 0.029 | 0.0002 | 0.012 | 0.001 | -675.7849
G17-0054 | 432431 | S02798 | P18-00305BL | 0 | 1 | 85.1605 | m% | 97.39 | 0.18 | 0.215 | 0.526 | 1.366 | 0.02 | 0.001 | 0.005 | 0 | 0.021 | 0.15 | 0.0023 | 0 | 0 | 0.0008 | 0 | 0.019 | 0.0012 | 0.003 | 0 | 0.0014 | 0.002 | 0.052 | 0.027 | 0.0002 | 0.013 | 0.005 | -675.7811
G17-0054 | 432431 | S02798 | P18-00305BL | 0 | 1 | 85.301 | m% | 97.4 | 0.184 | 0.215 | 0.527 | 1.367 | 0.02 | 0.001 | 0.005 | 0 | 0.02 | 0.146 | 0.0023 | 0 | 0 | 0.0008 | 0 | 0.019 | 0 | 0.002 | 0 | 0.0016 | 0.0019 | 0.049 | 0.017 | 0.0001 | 0.014 | 0.003 | -675.7781
G17-0054 | 432431 | S02798 | P18-00305BL | 0 | 1 | 85.4414 | m% | 97.38 | 0.188 | 0.214 | 0.528 | 1.376 | 0.019 | 0.002 | 0.005 | 0 | 0.018 | 0.149 | 0.0024 | 0.0001 | 0 | 0.0008 | 0 | 0.019 | 0 | 0.003 | 0 | 0.0015 | 0.002 | 0.064 | 0.015 | 0.0004 | 0.013 | 0 | -675.7753
G17-0054 | 432431 | S02798 | P18-00305BL | 0 | 1 | 85.5819 | m% | 97.37 | 0.184 | 0.219 | 0.528 | 1.376 | 0.019 | 0.001 | 0.006 | 0 | 0.023 | 0.151 | 0.0022 | 0.0001 | 0 | 0.0008 | 0 | 0.018 | 0.0013 | 0.002 | 0 | 0.0014 | 0.0019 | 0.052 | 0.023 | 0.0003 | 0.013 | 0.002 | -675.7727
G17-0054 | 432431 | S02798 | P18-00305BL | 0 | 1 | 85.7424 | m% | 97.38 | 0.185 | 0.222 | 0.525 | 1.384 | 0.02 | 0.001 | 0.005 | 0 | 0.02 | 0.149 | 0.0024 | 0 | 0 | 0.0008 | 0 | 0.019 | 0.0004 | 0.001 | 0 | 0.0015 | 0.002 | 0.049 | 0.017 | 0.0003 | 0.013 | 0 | -675.7699
G17-0054 | 432431 | S02798 | P18-00305BL | 0 | 1 | 85.8828 | m% | 97.38 | 0.178 | 0.222 | 0.529 | 1.388 | 0.019 | 0.001 | 0.005 | 0 | 0.022 | 0.148 | 0.0022 | 0 | 0.001 | 0.0009 | 0 | 0.019 | 0.0004 | 0.002 | 0 | 0.0015 | 0.0019 | 0.046 | 0.019 | 0.0002 | 0.013 | 0 | -675.7677
G17-0054 | 432431 | S02798 | P18-00305BL | 0 | 1 | 86.0233 | m% | 97.38 | 0.181 | 0.22 | 0.533 | 1.38 | 0.019 | 0.001 | 0.006 | 0 | 0.021 | 0.15 | 0.0023 | 0.0001 | 0.003 | 0.0008 | 0 | 0.019 | 0.0006 | 0.002 | 0 | 0.0015 | 0.0019 | 0.048 | 0.012 | 0.0002 | 0.014 | 0.002 | -675.7657
G17-0054 | 432431 | S02798 | P18-00305BL | 0 | 1 | 86.1638 | m% | 97.37 | 0.181 | 0.217 | 0.531 | 1.387 | 0.02 | 0.001 | 0.005 | 0 | 0.018 | 0.15 | 0.0026 | 0 | 0.001 | 0.0008 | 0 | 0.019 | 0.0002 | 0.002 | 0 | 0.0016 | 0.0019 | 0.056 | 0.017 | 0.0003 | 0.013 | 0.001 | -675.7638
G17-0054 | 432431 | S02798 | P18-00305BL | 0 | 1 | 86.3246 | m% | 97.38 | 0.178 | 0.219 | 0.527 | 1.375 | 0.019 | 0.002 | 0.005 | 0 | 0.021 | 0.149 | 0.0027 | 0.0001 | 0 | 0.0008 | 0 | 0.019 | 0.0007 | 0.002 | 0 | 0.0016 | 0.002 | 0.056 | 0.02 | 0.0003 | 0.012 | 0.005 | -675.7619
G17-0054 | 432431 | S02798 | P18-00305BL | 0 | 1 | 86.4653 | m% | 97.37 | 0.182 | 0.225 | 0.527 | 1.379 | 0.02 | 0.001 | 0.005 | 0 | 0.021 | 0.152 | 0.0025 | 0 | 0 | 0.0008 | 0.001 | 0.018 | 0.0007 | 0.002 | 0 | 0.0015 | 0.002 | 0.05 | 0.027 | 0.0002 | 0.013 | 0.004 | -675.7603
G17-0054 | 432431 | S02798 | P18-00305BL | 0 | 1 | 86.6062 | m% | 97.37 | 0.179 | 0.221 | 0.532 | 1.389 | 0.02 | 0.001 | 0.006 | 0 | 0.017 | 0.145 | 0.0027 | 0 | 0.001 | 0.0008 | 0.001 | 0.017 | 0.0008 | 0.003 | 0 | 0.0016 | 0.002 | 0.051 | 0.024 | 0.0002 | 0.012 | 0.001 | -675.7589
G17-0054 | 432431 | S02798 | P18-00305BL | 0 | 1 | 86.747 | m% | 97.38 | 0.181 | 0.218 | 0.533 | 1.381 | 0.019 | 0.001 | 0.006 | 0 | 0.017 | 0.146 | 0.0024 | 0.0001 | 0 | 0.0008 | 0 | 0.018 | 0.0001 | 0.002 | 0 | 0.0017 | 0.0019 | 0.05 | 0.021 | 0.0003 | 0.012 | 0.002 | -675.7576
G17-0054 | 432431 | S02798 | P18-00305BL | 0 | 1 | 86.8878 | m% | 97.36 | 0.18 | 0.218 | 0.534 | 1.381 | 0.022 | 0.001 | 0.005 | 0 | 0.018 | 0.149 | 0.0023 | 0.0001 | 0 | 0.0008 | 0 | 0.018 | 0.0008 | 0.003 | 0 | 0.0015 | 0.002 | 0.06 | 0.029 | 0.0002 | 0.013 | 0.003 | -675.7564
G17-0054 | 432431 | S02798 | P18-00305BL | 0 | 1 | 87.0488 | m% | 97.35 | 0.178 | 0.221 | 0.53 | 1.384 | 0.019 | 0.001 | 0.005 | 0 | 0.018 | 0.151 | 0.0024 | 0.0001 | 0 | 0.0009 | 0 | 0.018 | 0.0002 | 0.004 | 0 | 0.0016 | 0.002 | 0.059 | 0.033 | 0.0003 | 0.013 | 0.005 | -675.7551
G17-0054 | 432431 | S02798 | P18-00305BL | 0 | 1 | 87.1897 | m% | 97.38 | 0.178 | 0.219 | 0.533 | 1.377 | 0.021 | 0.001 | 0.005 | 0 | 0.019 | 0.145 | 0.0023 | 0 | 0 | 0.0008 | 0 | 0.019 | 0.0006 | 0.003 | 0 | 0.0016 | 0.002 | 0.054 | 0.017 | 0.0003 | 0.013 | 0.005 | -675.7541
G17-0054 | 432431 | S02798 | P18-00305BL | 0 | 1 | 87.3305 | m% | 97.39 | 0.179 | 0.22 | 0.535 | 1.37 | 0.019 | 0.001 | 0.005 | 0 | 0.018 | 0.146 | 0.002 | 0 | 0 | 0.0008 | 0.001 | 0.019 | 0.0012 | 0.003 | 0 | 0.0015 | 0.002 | 0.059 | 0.016 | 0.0002 | 0.013 | 0.001 | -675.7532
G17-0054 | 432431 | S02798 | P18-00305BL | 0 | 1 | 87.4714 | m% | 97.38 | 0.178 | 0.222 | 0.532 | 1.38 | 0.019 | 0.001 | 0.005 | 0 | 0.019 | 0.147 | 0.0021 | 0 | 0 | 0.0008 | 0.001 | 0.019 | 0 | 0.001 | 0 | 0.0017 | 0.002 | 0.051 | 0.02 | 0.0002 | 0.014 | 0.001 | -675.7523
G17-0054 | 432431 | S02798 | P18-00305BL | 0 | 1 | 87.6125 | m% | 97.38 | 0.18 | 0.217 | 0.534 | 1.385 | 0.019 | 0.001 | 0.006 | 0 | 0.019 | 0.143 | 0.0025 | 0 | 0 | 0.0009 | 0 | 0.018 | 0 | 0.002 | 0 | 0.0016 | 0.002 | 0.055 | 0.02 | 0.0003 | 0.012 | 0.001 | -675.7515
G17-0054 | 432431 | S02798 | P18-00305BL | 0 | 1 | 87.774 | m% | 97.38 | 0.174 | 0.218 | 0.535 | 1.38 | 0.018 | 0.001 | 0.005 | 0 | 0.017 | 0.147 | 0.0024 | 0 | 0 | 0.0009 | 0 | 0.018 | 0.0011 | 0.003 | 0 | 0.0016 | 0.002 | 0.057 | 0.024 | 0.0003 | 0.014 | 0 | -675.7506
G17-0054 | 432431 | S02798 | P18-00305BL | 0 | 1 | 87.9151 | m% | 97.37 | 0.175 | 0.219 | 0.536 | 1.381 | 0.019 | 0.001 | 0.006 | 0 | 0.019 | 0.146 | 0.0024 | 0 | 0 | 0.0008 | 0 | 0.018 | 0.0001 | 0.002 | 0 | 0.0016 | 0.0019 | 0.07 | 0.019 | 0.0002 | 0.014 | 0 | -675.7499
G17-0054 | 432431 | S02798 | P18-00305BL | 0 | 1 | 88.0561 | m% | 97.37 | 0.179 | 0.223 | 0.537 | 1.385 | 0.02 | 0.001 | 0.006 | 0 | 0.02 | 0.145 | 0.0023 | 0 | 0 | 0.0008 | 0 | 0.019 | 0.0001 | 0.002 | 0 | 0.0017 | 0.0019 | 0.053 | 0.019 | 0.0003 | 0.014 | 0 | -675.7491
G17-0054 | 432431 | S02798 | P18-00305BL | 0 | 1 | 88.1973 | m% | 97.36 | 0.174 | 0.22 | 0.534 | 1.389 | 0.021 | 0.001 | 0.005 | 0 | 0.019 | 0.147 | 0.0024 | 0 | 0 | 0.0008 | 0 | 0.018 | 0 | 0.003 | 0 | 0.0016 | 0.002 | 0.054 | 0.029 | 0.0003 | 0.013 | 0.001 | -675.7484
G17-0054 | 432431 | S02798 | P18-00305BL | 0 | 1 | 88.3385 | m% | 97.36 | 0.174 | 0.229 | 0.539 | 1.389 | 0.019 | 0.001 | 0.005 | 0 | 0.018 | 0.15 | 0.0025 | 0.0001 | 0.001 | 0.0009 | 0 | 0.019 | 0.0009 | 0.002 | 0 | 0.0016 | 0.0019 | 0.052 | 0.016 | 0.0002 | 0.013 | 0 | -675.7477
G17-0054 | 432431 | S02798 | P18-00305BL | 0 | 1 | 88.5 | m% | 97.35 | 0.173 | 0.23 | 0.538 | 1.395 | 0.02 | 0.001 | 0.005 | 0 | 0.02 | 0.151 | 0.002 | 0 | 0 | 0.0008 | 0 | 0.019 | 0.0011 | 0.003 | 0 | 0.0015 | 0.0019 | 0.057 | 0.016 | 0.0003 | 0.013 | 0.001 | -675.7469
G17-0054 | 432431 | S02798 | P18-00305BL | 0 | 1 | 88.6413 | m% | 97.35 | 0.171 | 0.232 | 0.539 | 1.394 | 0.021 | 0.001 | 0.006 | 0 | 0.022 | 0.147 | 0.0021 | 0 | 0 | 0.0008 | 0 | 0.019 | 0.0008 | 0.003 | 0 | 0.0016 | 0.002 | 0.047 | 0.024 | 0.0003 | 0.013 | 0.001 | -675.7461
G17-0054 | 432431 | S02798 | P18-00305BL | 0 | 1 | 88.7828 | m% | 97.37 | 0.172 | 0.234 | 0.539 | 1.391 | 0.02 | 0.001 | 0.005 | 0 | 0.019 | 0.143 | 0.0019 | 0 | 0.001 | 0.0007 | 0 | 0.019 | 0.0001 | 0.003 | 0 | 0.0016 | 0.002 | 0.044 | 0.019 | 0.0002 | 0.013 | 0.003 | -675.7453
G17-0054 | 432431 | S02798 | P18-00305BL | 0 | 1 | 88.9241 | m% | 97.37 | 0.172 | 0.23 | 0.54 | 1.389 | 0.02 | 0.001 | 0.005 | 0 | 0.02 | 0.143 | 0.0019 | 0 | 0 | 0.0008 | 0 | 0.018 | 0.0005 | 0.003 | 0 | 0.0016 | 0.002 | 0.048 | 0.019 | 0.0002 | 0.012 | 0.003 | -675.7444
G17-0054 | 432431 | S02798 | P18-00305BL | 0 | 1 | 89.0655 | m% | 97.34 | 0.178 | 0.235 | 0.543 | 1.39 | 0.021 | 0.001 | 0.006 | 0 | 0.021 | 0.148 | 0.0021 | 0 | 0 | 0.0008 | 0 | 0.019 | 0.0004 | 0.003 | 0 | 0.0017 | 0.002 | 0.051 | 0.019 | 0.0003 | 0.013 | 0.002 | -675.7435
G17-0054 | 432431 | S02798 | P18-00305BL | 0 | 1 | 89.2271 | m% | 97.34 | 0.174 | 0.238 | 0.538 | 1.4 | 0.02 | 0.001 | 0.005 | 0 | 0.021 | 0.146 | 0.0021 | 0.0001 | 0 | 0.0008 | 0 | 0.018 | 0.0001 | 0.003 | 0 | 0.0017 | 0.002 | 0.049 | 0.025 | 0.0003 | 0.012 | 0.002 | -675.7424
G17-0054 | 432431 | S02798 | P18-00305BL | 0 | 1 | 89.3685 | m% | 97.34 | 0.169 | 0.241 | 0.536 | 1.397 | 0.018 | 0.001 | 0.005 | 0 | 0.021 | 0.149 | 0.0023 | 0 | 0 | 0.0008 | 0 | 0.019 | 0.0009 | 0.004 | 0 | 0.0015 | 0.0019 | 0.051 | 0.023 | 0.0003 | 0.014 | 0.004 | -675.7413
G17-0054 | 432431 | S02798 | P18-00305BL | 0 | 1 | 89.5099 | m% | 97.33 | 0.173 | 0.236 | 0.541 | 1.398 | 0.019 | 0.001 | 0.005 | 0 | 0.021 | 0.148 | 0.002 | 0 | 0.001 | 0.0009 | 0 | 0.02 | 0.0002 | 0.004 | 0 | 0.0015 | 0.002 | 0.055 | 0.022 | 0.0002 | 0.014 | 0.004 | -675.7401
G17-0054 | 432431 | S02798 | P18-00305BL | 0 | 1 | 89.6514 | m% | 97.34 | 0.165 | 0.236 | 0.544 | 1.399 | 0.021 | 0.001 | 0.005 | 0 | 0.02 | 0.145 | 0.0022 | 0.0001 | 0.001 | 0.0008 | 0 | 0.019 | 0.0006 | 0.004 | 0 | 0.0016 | 0.0019 | 0.056 | 0.024 | 0.0002 | 0.012 | 0.003 | -675.7389
G17-0054 | 432431 | S02798 | P18-00305BL | 0 | 1 | 89.793 | m% | 97.34 | 0.171 | 0.242 | 0.546 | 1.397 | 0.021 | 0.001 | 0.006 | 0 | 0.02 | 0.143 | 0.0026 | 0 | 0 | 0.0008 | 0 | 0.019 | 0.0002 | 0.004 | 0 | 0.0015 | 0.0019 | 0.057 | 0.017 | 0.0003 | 0.013 | 0.001 | -675.7375
G17-0054 | 432431 | S02798 | P18-00305BL | 0 | 1 | 89.9347 | m% | 97.34 | 0.174 | 0.238 | 0.541 | 1.397 | 0.018 | 0.001 | 0.007 | 0 | 0.021 | 0.147 | 0.0024 | 0.0001 | 0 | 0.0009 | 0 | 0.019 | 0.0012 | 0.002 | 0 | 0.0016 | 0.002 | 0.051 | 0.017 | 0.0002 | 0.013 | 0 | -675.736
G17-0054 | 432431 | S02798 | P18-00305BL | 0 | 1 | 90.0965 | m% | 97.34 | 0.17 | 0.236 | 0.538 | 1.403 | 0.021 | 0.001 | 0.005 | 0 | 0.02 | 0.146 | 0.002 | 0.0001 | 0 | 0.0008 | 0 | 0.019 | 0.0007 | 0.003 | 0 | 0.0016 | 0.0019 | 0.051 | 0.024 | 0.0002 | 0.013 | 0 | -675.7341
G17-0054 | 432431 | S02798 | P18-00305BL | 0 | 1 | 90.2382 | m% | 97.34 | 0.165 | 0.239 | 0.543 | 1.4 | 0.02 | 0.001 | 0.005 | 0 | 0.019 | 0.141 | 0.0019 | 0.0001 | 0 | 0.0009 | 0 | 0.019 | 0 | 0.003 | 0 | 0.0015 | 0.002 | 0.058 | 0.025 | 0.0002 | 0.013 | 0.001 | -675.7322
G17-0054 | 432431 | S02798 | P18-00305BL | 0 | 1 | 90.3801 | m% | 97.36 | 0.164 | 0.241 | 0.54 | 1.388 | 0.021 | 0.001 | 0.005 | 0 | 0.021 | 0.143 | 0.0019 | 0 | 0 | 0.0008 | 0 | 0.019 | 0.0003 | 0.002 | 0 | 0.0015 | 0.002 | 0.056 | 0.023 | 0.0002 | 0.013 | 0.001 | -675.7303
G17-0054 | 432431 | S02798 | P18-00305BL | 0 | 1 | 90.5221 | m% | 97.34 | 0.169 | 0.238 | 0.546 | 1.393 | 0.02 | 0.001 | 0.005 | 0 | 0.021 | 0.15 | 0.002 | 0 | 0 | 0.0009 | 0 | 0.018 | 0.0003 | 0.004 | 0 | 0.0015 | 0.002 | 0.055 | 0.02 | 0.0003 | 0.013 | 0.002 | -675.7281
G17-0054 | 432431 | S02798 | P18-00305BL | 0 | 1 | 90.6641 | m% | 97.35 | 0.165 | 0.232 | 0.545 | 1.394 | 0.021 | 0.001 | 0.005 | 0 | 0.021 | 0.144 | 0.002 | 0 | 0 | 0.0009 | 0 | 0.018 | 0.0006 | 0.002 | 0 | 0.0015 | 0.0019 | 0.054 | 0.028 | 0.0003 | 0.013 | 0.003 | -675.7258
G17-0054 | 432431 | S02798 | P18-00305BL | 0 | 1 | 90.8061 | m% | 97.34 | 0.171 | 0.234 | 0.544 | 1.401 | 0.022 | 0.001 | 0.005 | 0 | 0.021 | 0.145 | 0.0023 | 0 | 0 | 0.0009 | 0 | 0.018 | 0 | 0.001 | 0 | 0.0015 | 0.0019 | 0.049 | 0.028 | 0.0003 | 0.011 | 0.001 | -675.7233
G17-0054 | 432431 | S02798 | P18-00305BL | 0 | 1 | 90.9482 | m% | 97.35 | 0.168 | 0.24 | 0.544 | 1.393 | 0.02 | 0.001 | 0.006 | 0 | 0.019 | 0.144 | 0.0026 | 0 | 0 | 0.0009 | 0 | 0.018 | 0.0001 | 0.002 | 0 | 0.0015 | 0.0019 | 0.058 | 0.017 | 0.0004 | 0.013 | 0.001 | -675.7206
G17-0054 | 432431 | S02798 | P18-00305BL | 0 | 1 | 91.1105 | m% | 97.33 | 0.167 | 0.241 | 0.547 | 1.397 | 0.019 | 0.001 | 0.006 | 0 | 0.02 | 0.146 | 0.0023 | 0.0001 | 0.001 | 0.0008 | 0 | 0.019 | 0.0003 | 0.003 | 0 | 0.0016 | 0.0019 | 0.057 | 0.021 | 0.0003 | 0.013 | 0.002 | -675.7172
G17-0054 | 432431 | S02798 | P18-00305BL | 0 | 1 | 91.2526 | m% | 97.35 | 0.168 | 0.241 | 0.547 | 1.394 | 0.019 | 0.001 | 0.005 | 0 | 0.02 | 0.143 | 0.0023 | 0 | 0.001 | 0.0009 | 0 | 0.019 | 0.0007 | 0.004 | 0 | 0.0016 | 0.0019 | 0.054 | 0.017 | 0.0002 | 0.012 | 0 | -675.714
G17-0054 | 432431 | S02798 | P18-00305BL | 0 | 1 | 91.3948 | m% | 97.35 | 0.164 | 0.239 | 0.546 | 1.398 | 0.019 | 0.001 | 0.005 | 0 | 0.021 | 0.143 | 0.002 | 0 | 0.002 | 0.0008 | 0 | 0.018 | 0.0004 | 0.003 | 0 | 0.0016 | 0.002 | 0.051 | 0.012 | 0.0003 | 0.014 | 0.003 | -675.7106
G17-0054 | 432431 | S02798 | P18-00305BL | 0 | 1 | 91.537 | m% | 97.34 | 0.163 | 0.235 | 0.548 | 1.401 | 0.018 | 0.001 | 0.005 | 0 | 0.019 | 0.146 | 0.0025 | 0 | 0 | 0.0007 | 0 | 0.019 | 0.0006 | 0.003 | 0 | 0.0016 | 0.0019 | 0.056 | 0.019 | 0.0003 | 0.013 | 0.002 | -675.707
G17-0054 | 432431 | S02798 | P18-00305BL | 0 | 1 | 91.6794 | m% | 97.34 | 0.163 | 0.233 | 0.552 | 1.397 | 0.019 | 0.001 | 0.006 | 0 | 0.019 | 0.148 | 0.0024 | 0.0001 | 0.001 | 0.0008 | 0 | 0.019 | 0.0012 | 0.003 | 0 | 0.0017 | 0.0019 | 0.056 | 0.026 | 0.0003 | 0.014 | 0 | -675.7031
G17-0054 | 432431 | S02798 | P18-00305BL | 0 | 1 | 91.8219 | m% | 97.33 | 0.17 | 0.231 | 0.552 | 1.394 | 0.019 | 0.001 | 0.006 | 0 | 0.02 | 0.145 | 0.0022 | 0.0001 | 0 | 0.001 | 0.001 | 0.019 | 0.001 | 0.004 | 0 | 0.0016 | 0.0019 | 0.058 | 0.027 | 0.0003 | 0.013 | 0.002 | -675.6989
G17-0054 | 432431 | S02798 | P18-00305BL | 0 | 1 | 91.9645 | m% | 97.34 | 0.171 | 0.235 | 0.546 | 1.389 | 0.019 | 0.001 | 0.005 | 0 | 0.02 | 0.144 | 0.0026 | 0 | 0 | 0.0009 | 0 | 0.018 | 0.0019 | 0.004 | 0 | 0.0015 | 0.0019 | 0.062 | 0.026 | 0.0002 | 0.011 | 0.003 | -675.6944
G17-0054 | 432431 | S02798 | P18-00305BL | 0 | 1 | 92.1274 | m% | 97.36 | 0.167 | 0.231 | 0.55 | 1.387 | 0.018 | 0.001 | 0.005 | 0 | 0.02 | 0.146 | 0.0024 | 0 | 0.001 | 0.0008 | 0 | 0.019 | 0.0007 | 0.003 | 0 | 0.0015 | 0.0019 | 0.048 | 0.023 | 0.0003 | 0.013 | 0.002 | -675.689
G17-0054 | 432431 | S02798 | P18-00305BL | 0 | 1 | 92.2698 | m% | 97.35 | 0.171 | 0.231 | 0.55 | 1.389 | 0.017 | 0.001 | 0.005 | 0 | 0.02 | 0.148 | 0.0021 | 0 | 0 | 0.0008 | 0 | 0.02 | 0.0005 | 0.004 | 0 | 0.0016 | 0.0019 | 0.058 | 0.016 | 0.0002 | 0.012 | 0.001 | -675.684
G17-0054 | 432431 | S02798 | P18-00305BL | 0 | 1 | 92.4124 | m% | 97.36 | 0.17 | 0.227 | 0.548 | 1.383 | 0.019 | 0.001 | 0.005 | 0 | 0.021 | 0.144 | 0.0026 | 0 | 0.002 | 0.0009 | 0 | 0.019 | 0.0005 | 0.005 | 0 | 0.0016 | 0.0019 | 0.049 | 0.026 | 0.0001 | 0.012 | 0 | -675.6786
G17-0054 | 432431 | S02798 | P18-00305BL | 0 | 1 | 92.555 | m% | 97.36 | 0.162 | 0.229 | 0.551 | 1.382 | 0.02 | 0.001 | 0.005 | 0 | 0.019 | 0.144 | 0.0022 | 0 | 0 | 0.0008 | 0 | 0.019 | 0.0003 | 0.004 | 0 | 0.0017 | 0.0019 | 0.049 | 0.032 | 0.0002 | 0.012 | 0 | -675.6729
G17-0054 | 432431 | S02798 | P18-00305BL | 0 | 1 | 92.6976 | m% | 97.37 | 0.167 | 0.228 | 0.549 | 1.382 | 0.021 | 0.001 | 0.006 | 0 | 0.018 | 0.144 | 0.0022 | 0.0001 | 0 | 0.0009 | 0 | 0.019 | 0 | 0.003 | 0 | 0.0017 | 0.0019 | 0.046 | 0.021 | 0.0003 | 0.013 | 0 | -675.6669
G17-0054 | 432431 | S02798 | P18-00305BL | 0 | 1 | 92.8401 | m% | 97.36 | 0.166 | 0.228 | 0.547 | 1.391 | 0.02 | 0.001 | 0.005 | 0 | 0.021 | 0.145 | 0.0021 | 0.0001 | 0 | 0.001 | 0 | 0.019 | 0.0001 | 0.002 | 0 | 0.0017 | 0.0019 | 0.054 | 0.017 | 0.0003 | 0.013 | 0 | -675.6606
G17-0054 | 432431 | S02798 | P18-00305BL | 0 | 1 | 92.9828 | m% | 97.35 | 0.166 | 0.234 | 0.549 | 1.388 | 0.02 | 0.001 | 0.005 | 0 | 0.019 | 0.146 | 0.002 | 0 | 0 | 0.0008 | 0 | 0.019 | 0.0003 | 0.004 | 0 | 0.0016 | 0.0019 | 0.055 | 0.025 | 0.0001 | 0.012 | 0.002 | -675.6539
G17-0054 | 432431 | S02798 | P18-00305BL | 0 | 1 | 93.1255 | m% | 97.35 | 0.164 | 0.233 | 0.55 | 1.397 | 0.018 | 0.001 | 0.006 | 0 | 0.019 | 0.146 | 0.0022 | 0.0001 | 0 | 0.0008 | 0 | 0.019 | 0.0012 | 0.004 | 0 | 0.0017 | 0.0019 | 0.052 | 0.022 | 0.0004 | 0.012 | 0 | -675.6468
G17-0054 | 432431 | S02798 | P18-00305BL | 0 | 1 | 93.2887 | m% | 97.35 | 0.166 | 0.231 | 0.549 | 1.389 | 0.019 | 0.001 | 0.005 | 0 | 0.022 | 0.147 | 0.0024 | 0.0001 | 0.001 | 0.0009 | 0 | 0.019 | 0.0005 | 0.003 | 0 | 0.0017 | 0.0019 | 0.052 | 0.027 | 0.0003 | 0.012 | 0.001 | -675.6383
G17-0054 | 432431 | S02798 | P18-00305BL | 0 | 1 | 93.4315 | m% | 97.35 | 0.159 | 0.227 | 0.552 | 1.393 | 0.018 | 0.001 | 0.005 | 0 | 0.019 | 0.146 | 0.0023 | 0 | 0 | 0.0008 | 0 | 0.018 | 0.0005 | 0.003 | 0 | 0.0017 | 0.0019 | 0.059 | 0.026 | 0.0002 | 0.014 | 0.002 | -675.6305
G17-0054 | 432431 | S02798 | P18-00305BL | 0 | 1 | 93.5744 | m% | 97.35 | 0.158 | 0.232 | 0.553 | 1.397 | 0.019 | 0.001 | 0.006 | 0 | 0.02 | 0.146 | 0.0023 | 0 | 0 | 0.0009 | 0 | 0.019 | 0.0001 | 0.002 | 0 | 0.0016 | 0.0019 | 0.052 | 0.025 | 0.0002 | 0.014 | 0.001 | -675.6223
G17-0054 | 432431 | S02798 | P18-00305BL | 0 | 1 | 93.7173 | m% | 97.37 | 0.158 | 0.227 | 0.554 | 1.386 | 0.018 | 0.001 | 0.006 | 0 | 0.021 | 0.144 | 0.0027 | 0.0001 | 0.001 | 0.0009 | 0 | 0.019 | 0.0016 | 0.003 | 0 | 0.0017 | 0.0019 | 0.056 | 0.015 | 0.0002 | 0.013 | 0.004 | -675.6137
G17-0054 | 432431 | S02798 | P18-00305BL | 0 | 1 | 93.8604 | m% | 97.35 | 0.165 | 0.231 | 0.556 | 1.383 | 0.02 | 0.001 | 0.006 | 0 | 0.023 | 0.147 | 0.0027 | 0 | 0 | 0.0009 | 0 | 0.02 | 0.0011 | 0.003 | 0 | 0.0016 | 0.0019 | 0.056 | 0.018 | 0.0003 | 0.012 | 0.003 | -675.6047
G17-0054 | 432431 | S02798 | P18-00305BL | 0 | 1 | 94.0035 | m% | 97.36 | 0.16 | 0.231 | 0.552 | 1.379 | 0.021 | 0.001 | 0.005 | 0 | 0.023 | 0.145 | 0.0027 | 0 | 0 | 0.0008 | 0.001 | 0.02 | 0.0005 | 0.004 | 0 | 0.0016 | 0.0019 | 0.056 | 0.017 | 0.0002 | 0.014 | 0.001 | -675.5953
G17-0054 | 432431 | S02798 | P18-00305BL | 0 | 1 | 94.1466 | m% | 97.38 | 0.164 | 0.224 | 0.554 | 1.377 | 0.021 | 0.001 | 0.005 | 0 | 0.02 | 0.145 | 0.0025 | 0 | 0 | 0.0009 | 0 | 0.02 | 0.0009 | 0.003 | 0 | 0.0016 | 0.0019 | 0.045 | 0.01 | 0.0002 | 0.014 | 0.004 | -675.5854
G17-0054 | 432431 | S02798 | P18-00305BL | 0 | 1 | 94.2897 | m% | 97.38 | 0.159 | 0.227 | 0.55 | 1.373 | 0.019 | 0.001 | 0.005 | 0 | 0.019 | 0.151 | 0.0022 | 0 | 0 | 0.0008 | 0 | 0.021 | 0.0011 | 0.003 | 0 | 0.0017 | 0.0019 | 0.048 | 0.015 | 0.0002 | 0.014 | 0.003 | -675.5752
G17-0054 | 432431 | S02798 | P18-00305BL | 0 | 1 | 94.4327 | m% | 97.38 | 0.161 | 0.224 | 0.551 | 1.364 | 0.019 | 0.001 | 0.005 | 0 | 0.02 | 0.147 | 0.0024 | 0 | 0 | 0.0009 | 0 | 0.021 | 0.0013 | 0.004 | 0 | 0.0017 | 0.0019 | 0.06 | 0.023 | 0.0003 | 0.013 | 0 | -675.5645
G17-0054 | 432431 | S02798 | P18-00305BL | 0 | 1 | 94.5759 | m% | 97.39 | 0.16 | 0.217 | 0.55 | 1.366 | 0.019 | 0.001 | 0.005 | 0 | 0.021 | 0.142 | 0.0023 | 0.0001 | 0 | 0.0009 | 0 | 0.019 | 0.0007 | 0.004 | 0 | 0.0016 | 0.0019 | 0.059 | 0.023 | 0.0003 | 0.013 | 0.001 | -675.5533
G17-0054 | 432431 | S02798 | P18-00305BL | 0 | 1 | 94.7396 | m% | 97.39 | 0.159 | 0.216 | 0.555 | 1.365 | 0.02 | 0.001 | 0.005 | 0 | 0.021 | 0.149 | 0.0023 | 0.0001 | 0 | 0.0009 | 0 | 0.019 | 0.0003 | 0.003 | 0 | 0.0017 | 0.0019 | 0.053 | 0.027 | 0.0003 | 0.013 | 0 | -675.54
G17-0054 | 432431 | S02798 | P18-00305BL | 0 | 1 | 94.8827 | m% | 97.41 | 0.152 | 0.214 | 0.555 | 1.36 | 0.019 | 0.001 | 0.006 | 0 | 0.019 | 0.144 | 0.0022 | 0 | 0 | 0.0009 | 0 | 0.019 | 0.0002 | 0.003 | 0 | 0.0016 | 0.0019 | 0.055 | 0.02 | 0.0003 | 0.012 | 0 | -675.5279
G17-0054 | 432431 | S02798 | P18-00305BL | 0 | 1 | 95.026 | m% | 97.41 | 0.156 | 0.214 | 0.555 | 1.356 | 0.019 | 0.001 | 0.006 | 0 | 0.021 | 0.146 | 0.0024 | 0 | 0 | 0.0009 | 0 | 0.02 | 0 | 0.003 | 0 | 0.0016 | 0.0019 | 0.057 | 0.018 | 0.0003 | 0.011 | 0.005 | -675.5153
G17-0054 | 432431 | S02798 | P18-00305BL | 0 | 1 | 95.1694 | m% | 97.38 | 0.16 | 0.218 | 0.557 | 1.363 | 0.019 | 0.001 | 0.005 | 0 | 0.02 | 0.151 | 0.0024 | 0 | 0 | 0.0009 | 0 | 0.02 | 0.0015 | 0.003 | 0 | 0.0018 | 0.0019 | 0.054 | 0.026 | 0.0004 | 0.011 | 0.001 | -675.5023
G17-0054 | 432431 | S02798 | P18-00305BL | 0 | 1 | 95.3128 | m% | 97.39 | 0.16 | 0.22 | 0.557 | 1.357 | 0.019 | 0.001 | 0.004 | 0 | 0.018 | 0.144 | 0.0025 | 0 | 0 | 0.0009 | 0 | 0.019 | 0.0014 | 0.004 | 0 | 0.0017 | 0.0019 | 0.055 | 0.02 | 0.0003 | 0.012 | 0.005 | -675.4887
G17-0054 | 432431 | S02798 | P18-00305BL | 0 | 1 | 95.4563 | m% | 97.39 | 0.156 | 0.215 | 0.552 | 1.362 | 0.019 | 0.001 | 0.005 | 0 | 0.021 | 0.145 | 0.0026 | 0.0001 | 0 | 0.0009 | 0 | 0.02 | 0.0004 | 0.003 | 0 | 0.0016 | 0.0019 | 0.06 | 0.03 | 0.0002 | 0.011 | 0.002 | -675.4747
G17-0054 | 432431 | S02798 | P18-00305BL | 0 | 1 | 95.5998 | m% | 97.39 | 0.161 | 0.219 | 0.553 | 1.356 | 0.022 | 0.001 | 0.005 | 0 | 0.02 | 0.145 | 0.002 | 0.0001 | 0 | 0.0009 | 0 | 0.019 | 0 | 0.004 | 0 | 0.0016 | 0.0019 | 0.059 | 0.027 | 0.0002 | 0.012 | 0.001 | -675.4601
G17-0054 | 432431 | S02798 | P18-00305BL | 0 | 1 | 95.7435 | m% | 97.4 | 0.157 | 0.218 | 0.556 | 1.357 | 0.02 | 0.001 | 0.005 | 0 | 0.02 | 0.15 | 0.0024 | 0 | 0 | 0.0009 | 0 | 0.019 | 0 | 0.004 | 0 | 0.0016 | 0.0019 | 0.061 | 0.015 | 0.0003 | 0.013 | 0 | -675.445
G17-0054 | 432431 | S02798 | P18-00305BL | 0 | 1 | 95.8872 | m% | 97.39 | 0.155 | 0.222 | 0.553 | 1.359 | 0.02 | 0.001 | 0.005 | 0 | 0.022 | 0.149 | 0.0025 | 0 | 0 | 0.0009 | 0 | 0.02 | 0.0003 | 0.003 | 0 | 0.0016 | 0.0019 | 0.062 | 0.017 | 0.0002 | 0.012 | 0 | -675.4294
G17-0054 | 432431 | S02798 | P18-00305BL | 0 | 1 | 96.0308 | m% | 97.4 | 0.155 | 0.222 | 0.556 | 1.36 | 0.018 | 0.001 | 0.005 | 0 | 0.022 | 0.15 | 0.0023 | 0 | 0 | 0.001 | 0 | 0.02 | 0.0006 | 0.003 | 0 | 0.0016 | 0.0019 | 0.046 | 0.02 | 0.0002 | 0.013 | 0 | NAN
G17-0054 | 432431 | S02798 | P18-00305BL | 0 | 1 | 96.1745 | m% | 97.39 | 0.156 | 0.217 | 0.561 | 1.354 | 0.02 | 0.001 | 0.006 | 0 | 0.019 | 0.151 | 0.0025 | 0.0001 | 0 | 0.0009 | 0 | 0.019 | 0.0001 | 0.003 | 0 | 0.0017 | 0.0019 | 0.046 | 0.031 | 0.0002 | 0.013 | 0.002 | NAN
G17-0054 | 432431 | S02798 | P18-00305BL | 0 | 1 | 96.3183 | m% | 97.4 | 0.153 | 0.218 | 0.557 | 1.357 | 0.02 | 0.001 | 0.005 | 0 | 0.022 | 0.146 | 0.0024 | 0 | 0 | 0.0009 | 0 | 0.019 | 0 | 0.003 | 0 | 0.0017 | 0.0019 | 0.061 | 0.021 | 0.0003 | 0.013 | 0 | NAN
G17-0054 | 432431 | S02798 | P18-00305BL | 0 | 1 | 96.4621 | m% | 97.4 | 0.155 | 0.208 | 0.555 | 1.355 | 0.018 | 0.001 | 0.006 | 0 | 0.022 | 0.148 | 0.0022 | 0 | 0.002 | 0.0009 | 0 | 0.018 | 0 | 0.004 | 0 | 0.0017 | 0.0019 | 0.065 | 0.018 | 0.0003 | 0.014 | 0.001 | NAN
G17-0054 | 432431 | S02798 | P18-00305BL | 0 | 1 | 96.6061 | m% | 97.41 | 0.155 | 0.211 | 0.558 | 1.353 | 0.019 | 0.001 | 0.005 | 0 | 0.021 | 0.145 | 0.0021 | 0.0001 | 0 | 0.0009 | 0 | 0.02 | 0.0009 | 0.003 | 0 | 0.0017 | 0.0019 | 0.055 | 0.021 | 0.0002 | 0.013 | 0.005 | NAN
G17-0054 | 432431 | S02798 | P18-00305BL | 0 | 1 | 96.7705 | m% | 97.4 | 0.156 | 0.214 | 0.563 | 1.358 | 0.019 | 0.001 | 0.005 | 0 | 0.019 | 0.145 | 0.0023 | 0.0001 | 0.001 | 0.0009 | 0 | 0.019 | 0.0003 | 0.004 | 0 | 0.0017 | 0.0019 | 0.056 | 0.018 | 0.0002 | 0.011 | 0.004 | NAN
G17-0054 | 432431 | S02798 | P18-00305BL | 0 | 1 | 96.9146 | m% | 97.4 | 0.157 | 0.214 | 0.56 | 1.359 | 0.02 | 0.001 | 0.005 | 0 | 0.02 | 0.149 | 0.0022 | 0 | 0 | 0.0009 | 0 | 0.019 | 0.0006 | 0.003 | 0 | 0.0017 | 0.0019 | 0.055 | 0.017 | 0.0003 | 0.012 | 0.002 | NAN
G17-0054 | 432431 | S02798 | P18-00305BL | 0 | 1 | 97.0586 | m% | 97.39 | 0.154 | 0.215 | 0.557 | 1.361 | 0.019 | 0.001 | 0.005 | 0 | 0.022 | 0.149 | 0.0025 | 0.0001 | 0.001 | 0.0009 | 0.001 | 0.02 | 0.0003 | 0.003 | 0 | 0.0016 | 0.0019 | 0.06 | 0.021 | 0.0003 | 0.011 | 0.004 | NAN
G17-0054 | 432431 | S02798 | P18-00305BL | 0 | 1 | 97.2028 | m% | 97.38 | 0.156 | 0.217 | 0.557 | 1.363 | 0.021 | 0.001 | 0.005 | 0 | 0.021 | 0.153 | 0.002 | 0.0002 | 0 | 0.0009 | 0.001 | 0.02 | 0.0001 | 0.003 | 0 | 0.0017 | 0.0019 | 0.059 | 0.019 | 0.0003 | 0.013 | 0.004 | NAN
G17-0054 | 432431 | S02798 | P18-00305BL | 0 | 1 | 97.3469 | m% | 97.41 | 0.153 | 0.216 | 0.557 | 1.356 | 0.021 | 0.001 | 0.005 | 0 | 0.022 | 0.149 | 0.002 | 0.0001 | 0 | 0.001 | 0 | 0.019 | 0 | 0.003 | 0 | 0.0016 | 0.0019 | 0.052 | 0.017 | 0.0003 | 0.012 | 0.002 | NAN
G17-0054 | 432431 | S02798 | P18-00305BL | 0 | 1 | 97.491 | m% | 97.4 | 0.152 | 0.212 | 0.553 | 1.36 | 0.021 | 0.001 | 0.006 | 0 | 0.023 | 0.148 | 0.0018 | 0.0001 | 0 | 0.0009 | 0.001 | 0.018 | 0.0004 | 0.003 | 0 | 0.0017 | 0.0019 | 0.052 | 0.024 | 0.0002 | 0.012 | 0.004 | NAN
G17-0054 | 432431 | S02798 | P18-00305BL | 0 | 1 | 97.635 | m% | 97.39 | 0.155 | 0.215 | 0.559 | 1.359 | 0.021 | 0.001 | 0.005 | 0 | 0.019 | 0.148 | 0.002 | 0.0001 | 0 | 0.0008 | 0 | 0.018 | 0.0003 | 0.004 | 0 | 0.0018 | 0.0019 | 0.055 | 0.024 | 0.0003 | 0.014 | 0.005 | NAN
G17-0054 | 432431 | S02798 | P18-00305BL | 0 | 1 | 97.7792 | m% | 97.4 | 0.154 | 0.215 | 0.565 | 1.352 | 0.021 | 0.001 | 0.005 | 0 | 0.02 | 0.147 | 0.0022 | 0.0001 | 0 | 0.0009 | 0 | 0.019 | 0.0011 | 0.004 | 0 | 0.0017 | 0.0019 | 0.055 | 0.021 | 0.0003 | 0.013 | 0.003 | NAN
G17-0054 | 432431 | S02798 | P18-00305BL | 0 | 1 | 97.9235 | m% | 97.4 | 0.152 | 0.215 | 0.557 | 1.354 | 0.02 | 0.001 | 0.006 | 0 | 0.02 | 0.15 | 0.002 | 0 | 0 | 0.0009 | 0 | 0.02 | 0 | 0.002 | 0 | 0.0017 | 0.0019 | 0.058 | 0.028 | 0.0002 | 0.011 | 0.001 | NAN
G17-0054 | 432431 | S02798 | P18-00305BL | 0 | 1 | 98.0678 | m% | 97.39 | 0.157 | 0.214 | 0.557 | 1.355 | 0.019 | 0.001 | 0.005 | 0 | 0.02 | 0.147 | 0.0022 | 0.0002 | 0 | 0.0009 | 0 | 0.019 | 0.0005 | 0.004 | 0 | 0.0017 | 0.0019 | 0.056 | 0.028 | 0.0004 | 0.012 | 0.003 | NAN
G17-0054 | 432431 | S02798 | P18-00305BL | 0 | 1 | 98.2122 | m% | 97.41 | 0.15 | 0.214 | 0.561 | 1.353 | 0.02 | 0.001 | 0.006 | 0 | 0.02 | 0.149 | 0.0021 | 0 | 0.001 | 0.0008 | 0 | 0.019 | 0.0005 | 0.004 | 0 | 0.0017 | 0.0019 | 0.049 | 0.021 | 0.0002 | 0.012 | 0.004 | NAN
G17-0054 | 432431 | S02798 | P18-00305BL | 0 | 1 | 98.3567 | m% | 97.4 | 0.15 | 0.216 | 0.564 | 1.354 | 0.019 | 0.001 | 0.005 | 0 | 0.024 | 0.148 | 0.002 | 0 | 0 | 0.0009 | 0 | 0.019 | 0.0002 | 0.003 | 0 | 0.0016 | 0.0019 | 0.051 | 0.024 | 0.0002 | 0.013 | 0.005 | NAN
G17-0054 | 432431 | S02798 | P18-00305BL | 0 | 1 | 98.5012 | m% | 97.39 | 0.153 | 0.218 | 0.565 | 1.359 | 0.021 | 0.001 | 0.005 | 0 | 0.021 | 0.144 | 0.0025 | 0.0001 | 0 | 0.0009 | 0 | 0.02 | 0.0005 | 0.003 | 0 | 0.0018 | 0.0019 | 0.054 | 0.021 | 0.0002 | 0.014 | 0.002 | NAN
G17-0054 | 432431 | S02798 | P18-00305BL | 0 | 1 | 98.6456 | m% | 97.39 | 0.145 | 0.222 | 0.566 | 1.353 | 0.021 | 0.001 | 0.006 | 0 | 0.02 | 0.148 | 0.0021 | 0.0001 | 0 | 0.0009 | 0 | 0.019 | 0.001 | 0.003 | 0 | 0.0017 | 0.0019 | 0.061 | 0.023 | 0.0002 | 0.013 | 0.001 | NAN
G17-0054 | 432431 | S02798 | P18-00305BL | 0 | 1 | 98.79 | m% | 97.4 | 0.15 | 0.22 | 0.565 | 1.351 | 0.018 | 0.001 | 0.005 | 0 | 0.02 | 0.15 | 0.0023 | 0 | 0 | 0.0009 | 0 | 0.021 | 0.0005 | 0.003 | 0 | 0.0018 | 0.0019 | 0.051 | 0.019 | 0.0002 | 0.013 | 0.004 | NAN
G17-0054 | 432431 | S02798 | P18-00305BL | 0 | 1 | 98.9346 | m% | 97.4 | 0.157 | 0.216 | 0.56 | 1.353 | 0.018 | 0.001 | 0.006 | 0 | 0.02 | 0.147 | 0.002 | 0.0001 | 0 | 0.001 | 0 | 0.02 | 0 | 0.004 | 0 | 0.0018 | 0.0019 | 0.056 | 0.021 | 0.0002 | 0.014 | 0.004 | NAN
G17-0054 | 432431 | S02798 | P18-00305BL | 0 | 1 | 99.0795 | m% | 97.39 | 0.165 | 0.214 | 0.563 | 1.351 | 0.02 | 0.001 | 0.006 | 0 | 0.019 | 0.151 | 0.0021 | 0 | 0.001 | 0.0009 | 0 | 0.019 | 0.0008 | 0.004 | 0 | 0.0016 | 0.0019 | 0.057 | 0.014 | 0.0002 | 0.014 | 0 | NAN
G17-0054 | 432431 | S02798 | P18-00305BL | 0 | 1 | 99.2241 | m% | 97.41 | 0.158 | 0.212 | 0.564 | 1.354 | 0.018 | 0.001 | 0.006 | 0 | 0.021 | 0.147 | 0.0023 | 0 | 0.002 | 0.0009 | 0 | 0.019 | 0.0005 | 0.003 | 0 | 0.0017 | 0.0019 | 0.06 | 0.005 | 0.0003 | 0.014 | 0 | NAN
G17-0054 | 432431 | S02798 | P18-00305BL | 0 | 1 | 99.3688 | m% | 97.41 | 0.151 | 0.213 | 0.561 | 1.348 | 0.021 | 0.001 | 0.006 | 0 | 0.021 | 0.152 | 0.0019 | 0.0001 | 0 | 0.0009 | 0 | 0.018 | 0.0011 | 0.003 | 0 | 0.0017 | 0.0019 | 0.061 | 0.018 | 0.0003 | 0.01 | 0.003 | NAN
G17-0054 | 432431 | S02798 | P18-00305BL | 0 | 1 | 99.5136 | m% | 97.4 | 0.152 | 0.214 | 0.562 | 1.35 | 0.021 | 0.001 | 0.006 | 0 | 0.02 | 0.156 | 0.0022 | 0 | 0 | 0.001 | 0 | 0.018 | 0.0008 | 0.004 | 0 | 0.0017 | 0.0019 | 0.054 | 0.021 | 0.0003 | 0.014 | 0.003 | NAN
G17-0054 | 432431 | S02798 | P18-00305BL | 0 | 1 | 99.6583 | m% | 97.38 | 0.15 | 0.222 | 0.567 | 1.352 | 0.021 | 0.001 | 0.005 | 0 | 0.019 | 0.152 | 0.0021 | 0 | 0 | 0.001 | 0 | 0.02 | 0 | 0.002 | 0 | 0.0016 | 0.0019 | 0.06 | 0.029 | 0.0003 | 0.013 | 0.002 | NAN
G17-0054 | 432431 | S02798 | P18-00305BL | 0 | 1 | 99.803 | m% | 97.39 | 0.152 | 0.216 | 0.564 | 1.353 | 0.018 | 0.001 | 0.005 | 0 | 0.023 | 0.15 | 0.0023 | 0 | 0 | 0.001 | 0 | 0.018 | 0.0001 | 0.002 | 0 | 0.0017 | 0.0019 | 0.06 | 0.028 | 0.0003 | 0.012 | 0 | NAN
G17-0054 | 432431 | S02798 | P18-00305BL | 0 | 1 | 99.948 | m% | 97.39 | 0.154 | 0.216 | 0.561 | 1.35 | 0.02 | 0.001 | 0.006 | 0 | 0.022 | 0.151 | 0.0025 | 0.0001 | 0 | 0.0009 | 0 | 0.02 | 0.0009 | 0.003 | 0 | 0.0017 | 0.0019 | 0.063 | 0.022 | 0.0003 | 0.013 | 0.001 | NAN
G17-0054 | 432431 | S02798 | P18-00305BL | 0 | 1 | 100.093 | m% | 97.41 | 0.152 | 0.217 | 0.561 | 1.346 | 0.021 | 0.001 | 0.006 | 0 | 0.022 | 0.149 | 0.0023 | 0.0001 | 0 | 0.001 | 0 | 0.018 | 0.001 | 0.004 | 0 | 0.0018 | 0.0019 | 0.05 | 0.019 | 0.0004 | 0.014 | 0.001 | NAN
G17-0054 | 432431 | S02798 | P18-00305BL | 0 | 1 | 100.2378 | m% | 97.4 | 0.155 | 0.218 | 0.564 | 1.349 | 0.021 | 0.001 | 0.005 | 0 | 0.022 | 0.145 | 0.0024 | 0.0001 | 0 | 0.001 | 0 | 0.019 | 0.0002 | 0.004 | 0 | 0.0017 | 0.0019 | 0.058 | 0.014 | 0.0004 | 0.013 | 0.001 | NAN
G17-0054 | 432431 | S02798 | P18-00305BL | 0 | 1 | 100.3828 | m% | 97.4 | 0.151 | 0.211 | 0.565 | 1.347 | 0.02 | 0.001 | 0.005 | 0 | 0.021 | 0.153 | 0.0019 | 0 | 0.001 | 0.0009 | 0 | 0.02 | 0.0006 | 0.004 | 0 | 0.0018 | 0.0019 | 0.057 | 0.022 | 0.0003 | 0.014 | 0.001 | NAN
G17-0054 | 432431 | S02798 | P18-00305BL | 0 | 1 | 100.5279 | m% | 97.4 | 0.148 | 0.213 | 0.566 | 1.353 | 0.019 | 0.001 | 0.005 | 0 | 0.019 | 0.152 | 0.0024 | 0.0001 | 0 | 0.001 | 0 | 0.019 | 0.0012 | 0.004 | 0 | 0.0018 | 0.0019 | 0.052 | 0.026 | 0.0002 | 0.013 | 0.004 | NAN
G17-0054 | 432431 | S02798 | P18-00305BL | 0 | 1 | 100.6732 | m% | 97.4 | 0.15 | 0.214 | 0.565 | 1.352 | 0.019 | 0.001 | 0.005 | 0 | 0.02 | 0.149 | 0.0021 | 0 | 0 | 0.001 | 0 | 0.019 | 0.0016 | 0.005 | 0 | 0.0018 | 0.0019 | 0.06 | 0.018 | 0.0002 | 0.013 | 0 | NAN
G17-0054 | 432431 | S02798 | P18-00305BL | 0 | 1 | 100.8185 | m% | 97.41 | 0.15 | 0.213 | 0.57 | 1.35 | 0.02 | 0.001 | 0.005 | 0 | 0.018 | 0.15 | 0.002 | 0 | 0.002 | 0.001 | 0 | 0.019 | 0.0005 | 0.004 | 0 | 0.0018 | 0.0019 | 0.054 | 0.013 | 0.0003 | 0.012 | 0.003 | NAN
G17-0054 | 432431 | S02798 | P18-00305BL | 0 | 1 | 100.9638 | m% | 97.4 | 0.149 | 0.218 | 0.567 | 1.348 | 0.02 | 0.001 | 0.005 | 0 | 0.022 | 0.15 | 0.0022 | 0 | 0 | 0.0011 | 0 | 0.02 | 0.0003 | 0.003 | 0 | 0.0017 | 0.0019 | 0.054 | 0.02 | 0.0003 | 0.013 | 0.003 | NAN
G17-0054 | 432431 | S02798 | P18-00305BL | 0 | 1 | 101.109 | m% | 97.39 | 0.155 | 0.213 | 0.564 | 1.342 | 0.019 | 0.001 | 0.005 | 0 | 0.018 | 0.153 | 0.0026 | 0.0001 | 0 | 0.001 | 0 | 0.021 | 0.0001 | 0.004 | 0 | 0.0017 | 0.0019 | 0.067 | 0.02 | 0.0002 | 0.013 | 0.001 | NAN
G17-0054 | 432431 | S02798 | P18-00305BL | 0 | 1 | 101.2542 | m% | 97.39 | 0.152 | 0.209 | 0.567 | 1.346 | 0.02 | 0.001 | 0.005 | 0 | 0.021 | 0.153 | 0.0027 | 0.0001 | 0 | 0.0009 | 0 | 0.02 | 0.0007 | 0.003 | 0 | 0.0017 | 0.0019 | 0.066 | 0.02 | 0.0003 | 0.013 | 0.001 | NAN
G17-0054 | 432431 | S02798 | P18-00305BL | 0 | 1 | 101.3994 | m% | 97.39 | 0.149 | 0.213 | 0.569 | 1.349 | 0.019 | 0.001 | 0.005 | 0 | 0.021 | 0.156 | 0.0024 | 0 | 0 | 0.0009 | 0 | 0.019 | 0.0009 | 0.003 | 0 | 0.0018 | 0.0018 | 0.054 | 0.024 | 0.0004 | 0.013 | 0.001 | NAN
G17-0054 | 432431 | S02798 | P18-00305BL | 0 | 1 | 101.5446 | m% | 97.39 | 0.15 | 0.214 | 0.572 | 1.339 | 0.02 | 0.001 | 0.006 | 0 | 0.021 | 0.154 | 0.0026 | 0 | 0 | 0.001 | 0 | 0.02 | 0.0001 | 0.005 | 0 | 0.0017 | 0.0019 | 0.064 | 0.017 | 0.0003 | 0.016 | 0 | NAN
G17-0054 | 432431 | S02798 | P18-00305BL | 0 | 1 | 101.69 | m% | 97.4 | 0.152 | 0.214 | 0.563 | 1.341 | 0.021 | 0.001 | 0.005 | 0 | 0.021 | 0.151 | 0.0024 | 0.0001 | 0.001 | 0.0009 | 0 | 0.02 | 0.0001 | 0.004 | 0 | 0.0018 | 0.0019 | 0.058 | 0.026 | 0.0002 | 0.013 | 0.001 | NAN
G17-0054 | 432431 | S02798 | P18-00305BL | 0 | 1 | 101.8354 | m% | 97.41 | 0.149 | 0.208 | 0.564 | 1.344 | 0.019 | 0.001 | 0.005 | 0 | 0.02 | 0.151 | 0.0024 | 0.0001 | 0.001 | 0.0009 | 0 | 0.021 | 0.0006 | 0.004 | 0 | 0.0019 | 0.0019 | 0.051 | 0.027 | 0.0003 | 0.012 | 0 | NAN
G17-0054 | 432431 | S02798 | P18-00305BL | 0 | 1 | 101.981 | m% | 97.4 | 0.152 | 0.212 | 0.566 | 1.344 | 0.02 | 0.001 | 0.005 | 0 | 0.019 | 0.153 | 0.0023 | 0.0001 | 0 | 0.0009 | 0 | 0.02 | 0.0002 | 0.003 | 0 | 0.0018 | 0.0019 | 0.06 | 0.02 | 0.0003 | 0.014 | 0.001 | NAN
G17-0054 | 432431 | S02798 | P18-00305BL | 0 | 1 | 102.1266 | m% | 97.39 | 0.151 | 0.209 | 0.567 | 1.34 | 0.019 | 0.001 | 0.006 | 0 | 0.022 | 0.154 | 0.0025 | 0 | 0 | 0.0008 | 0 | 0.019 | 0.0009 | 0.004 | 0 | 0.0019 | 0.0019 | 0.063 | 0.03 | 0.0003 | 0.013 | 0.003 | NAN
G17-0054 | 432431 | S02798 | P18-00305BL | 0 | 1 | 102.2722 | m% | 97.39 | 0.153 | 0.207 | 0.566 | 1.349 | 0.019 | 0.001 | 0.005 | 0 | 0.023 | 0.156 | 0.0024 | 0 | 0 | 0.0009 | 0 | 0.019 | 0.0001 | 0.005 | 0 | 0.0018 | 0.0019 | 0.061 | 0.024 | 0.0002 | 0.013 | 0.002 | NAN
G17-0054 | 432431 | S02798 | P18-00305BL | 0 | 1 | 102.4179 | m% | 97.41 | 0.148 | 0.209 | 0.565 | 1.341 | 0.019 | 0.002 | 0.005 | 0 | 0.022 | 0.153 | 0.0022 | 0 | 0 | 0.001 | 0 | 0.018 | 0.0013 | 0.005 | 0 | 0.0019 | 0.0019 | 0.058 | 0.018 | 0.0003 | 0.016 | 0.001 | NAN
G17-0054 | 432431 | S02798 | P18-00305BL | 0 | 1 | 102.5637 | m% | 97.4 | 0.151 | 0.216 | 0.57 | 1.34 | 0.019 | 0.001 | 0.005 | 0 | 0.023 | 0.155 | 0.0024 | 0.0001 | 0 | 0.001 | 0 | 0.019 | 0.0007 | 0.003 | 0 | 0.0017 | 0.0019 | 0.055 | 0.017 | 0.0003 | 0.013 | 0.002 | NAN
G17-0054 | 432431 | S02798 | P18-00305BL | 0 | 1 | 102.7094 | m% | 97.42 | 0.144 | 0.214 | 0.568 | 1.342 | 0.02 | 0.001 | 0.005 | 0 | 0.02 | 0.153 | 0.002 | 0.0001 | 0 | 0.001 | 0 | 0.018 | 0 | 0.003 | 0 | 0.0018 | 0.0019 | 0.053 | 0.021 | 0.0004 | 0.015 | 0 | NAN
G17-0054 | 432431 | S02798 | P18-00305BL | 0 | 1 | 102.8553 | m% | 97.4 | 0.147 | 0.213 | 0.569 | 1.35 | 0.019 | 0.001 | 0.005 | 0 | 0.021 | 0.157 | 0.0023 | 0.0002 | 0 | 0.0008 | 0 | 0.018 | 0.0007 | 0.004 | 0 | 0.002 | 0.0019 | 0.053 | 0.016 | 0.0003 | 0.014 | 0.001 | NAN
G17-0054 | 432431 | S02798 | P18-00305BL | 0 | 1 | 103.0012 | m% | 97.4 | 0.143 | 0.217 | 0.568 | 1.345 | 0.02 | 0.001 | 0.005 | 0 | 0.023 | 0.155 | 0.0021 | 0.0002 | 0 | 0.0009 | 0 | 0.019 | 0.0006 | 0.005 | 0 | 0.0019 | 0.0019 | 0.06 | 0.017 | 0.0003 | 0.014 | 0.005 | NAN
G17-0054 | 432431 | S02798 | P18-00305BL | 0 | 1 | 103.147 | m% | 97.4 | 0.145 | 0.212 | 0.567 | 1.344 | 0.021 | 0.001 | 0.006 | 0 | 0.019 | 0.148 | 0.0024 | 0.0001 | 0 | 0.0009 | 0 | 0.019 | 0.0006 | 0.005 | 0 | 0.0018 | 0.0019 | 0.06 | 0.025 | 0.0003 | 0.012 | 0.004 | NAN
G17-0054 | 432431 | S02798 | P18-00305BL | 0 | 1 | 103.2929 | m% | 97.41 | 0.146 | 0.212 | 0.566 | 1.342 | 0.019 | 0.001 | 0.005 | 0 | 0.02 | 0.153 | 0.0022 | 0 | 0 | 0.0011 | 0 | 0.018 | 0.0013 | 0.003 | 0 | 0.0018 | 0.0019 | 0.06 | 0.025 | 0.0003 | 0.012 | 0.001 | NAN
G17-0054 | 432431 | S02798 | P18-00305BL | 0 | 1 | 103.4388 | m% | 97.41 | 0.147 | 0.209 | 0.569 | 1.337 | 0.02 | 0.001 | 0.005 | 0 | 0.022 | 0.15 | 0.0023 | 0.0001 | 0 | 0.001 | 0 | 0.018 | 0.0007 | 0.003 | 0 | 0.0019 | 0.0019 | 0.064 | 0.02 | 0.0002 | 0.012 | 0.001 | NAN
G17-0054 | 432431 | S02798 | P18-00305BL | 0 | 1 | 103.5848 | m% | 97.4 | 0.145 | 0.209 | 0.57 | 1.339 | 0.019 | 0.001 | 0.005 | 0 | 0.02 | 0.159 | 0.0022 | 0 | 0 | 0.0009 | 0 | 0.018 | 0.0006 | 0.004 | 0 | 0.0018 | 0.0019 | 0.056 | 0.03 | 0.0003 | 0.013 | 0.001 | NAN
G17-0054 | 432431 | S02798 | P18-00305BL | 0 | 1 | 103.7309 | m% | 97.4 | 0.144 | 0.209 | 0.57 | 1.344 | 0.019 | 0.001 | 0.006 | 0 | 0.021 | 0.159 | 0.0024 | 0 | 0.001 | 0.001 | 0 | 0.02 | 0.0002 | 0.005 | 0 | 0.0017 | 0.0019 | 0.056 | 0.022 | 0.0004 | 0.014 | 0 | NAN
G17-0054 | 432431 | S02798 | P18-00305BL | 0 | 1 | 103.8771 | m% | 97.4 | 0.145 | 0.212 | 0.562 | 1.346 | 0.02 | 0.001 | 0.005 | 0 | 0.021 | 0.158 | 0.0027 | 0 | 0 | 0.0009 | 0 | 0.019 | 0.0009 | 0.004 | 0 | 0.0018 | 0.0019 | 0.061 | 0.022 | 0.0004 | 0.013 | 0.003 | NAN
G17-0054 | 432431 | S02798 | P18-00305BL | 0 | 1 | 104.0233 | m% | 97.41 | 0.145 | 0.207 | 0.567 | 1.337 | 0.021 | 0.001 | 0.005 | 0 | 0.023 | 0.156 | 0.0022 | 0 | 0 | 0.0009 | 0 | 0.019 | 0.0013 | 0.005 | 0 | 0.0018 | 0.0019 | 0.061 | 0.019 | 0.0005 | 0.015 | 0.001 | NAN
G17-0054 | 432431 | S02798 | P18-00305BL | 0 | 1 | 104.1694 | m% | 97.42 | 0.142 | 0.208 | 0.566 | 1.332 | 0.021 | 0.001 | 0.006 | 0 | 0.022 | 0.157 | 0.002 | 0.0001 | 0 | 0.0009 | 0 | 0.019 | 0.0011 | 0.004 | 0 | 0.0017 | 0.0019 | 0.056 | 0.018 | 0.0003 | 0.015 | 0.002 | NAN
G17-0054 | 432431 | S02798 | P18-00305BL | 0 | 1 | 104.2948 | m% | 97.42 | 0.147 | 0.208 | 0.568 | 1.33 | 0.019 | 0.001 | 0.006 | 0 | 0.021 | 0.155 | 0.0025 | 0 | 0 | 0.001 | 0 | 0.019 | 0 | 0.004 | 0 | 0.0018 | 0.0018 | 0.063 | 0.012 | 0.0002 | 0.015 | 0 | NAN
G17-0054 | 432431 | S02798 | P18-00305BL | 0 | 1 | 104.4411 | m% | 97.4 | 0.146 | 0.212 | 0.573 | 1.336 | 0.021 | 0.001 | 0.006 | 0 | 0.02 | 0.159 | 0.0023 | 0 | 0.001 | 0.0009 | 0 | 0.02 | 0.0002 | 0.003 | 0 | 0.0019 | 0.0019 | 0.064 | 0.017 | 0.0002 | 0.014 | 0.002 | NAN
G17-0054 | 432431 | S02798 | P18-00305BL | 0 | 1 | 104.5876 | m% | 97.4 | 0.148 | 0.207 | 0.57 | 1.335 | 0.022 | 0.001 | 0.005 | 0 | 0.021 | 0.163 | 0.0024 | 0.0001 | 0 | 0.0009 | 0 | 0.018 | 0 | 0.003 | 0 | 0.0017 | 0.0019 | 0.066 | 0.019 | 0.0002 | 0.013 | 0 | NAN
G17-0054 | 432431 | S02798 | P18-00305BL | 0 | 1 | 104.7341 | m% | 97.41 | 0.144 | 0.207 | 0.569 | 1.331 | 0.019 | 0.001 | 0.005 | 0 | 0.02 | 0.164 | 0.0028 | 0 | 0.001 | 0.0009 | 0 | 0.02 | 0.0003 | 0.003 | 0 | 0.0018 | 0.0019 | 0.065 | 0.02 | 0.0003 | 0.014 | 0.002 | NAN
G17-0054 | 432431 | S02798 | P18-00305BL | 0 | 1 | 104.8805 | m% | 97.4 | 0.145 | 0.211 | 0.571 | 1.337 | 0.019 | 0.001 | 0.006 | 0 | 0.022 | 0.161 | 0.0026 | 0 | 0.001 | 0.0008 | 0 | 0.02 | 0.0015 | 0.002 | 0 | 0.0019 | 0.0019 | 0.058 | 0.024 | 0.0003 | 0.012 | 0.001 | NAN
G17-0054 | 432431 | S02798 | P18-00305BL | 0 | 1 | 105.0271 | m% | 97.4 | 0.143 | 0.209 | 0.573 | 1.345 | 0.017 | 0.001 | 0.006 | 0 | 0.023 | 0.166 | 0.0027 | 0 | 0 | 0.001 | 0 | 0.02 | 0.0015 | 0.003 | 0 | 0.0018 | 0.0019 | 0.056 | 0.02 | 0.0004 | 0.011 | 0.001 | NAN
G17-0054 | 432431 | S02798 | P18-00305BL | 0 | 1 | 105.1737 | m% | 97.39 | 0.141 | 0.213 | 0.575 | 1.342 | 0.019 | 0.001 | 0.006 | 0 | 0.02 | 0.162 | 0.0028 | 0 | 0 | 0.0009 | 0.001 | 0.019 | 0.0014 | 0.003 | 0 | 0.0019 | 0.0019 | 0.059 | 0.023 | 0.0004 | 0.012 | 0.001 | NAN
G17-0054 | 432431 | S02798 | P18-00305BL | 0 | 1 | 105.3204 | m% | 97.39 | 0.147 | 0.214 | 0.571 | 1.342 | 0.022 | 0.002 | 0.005 | 0 | 0.02 | 0.158 | 0.0029 | 0 | 0.002 | 0.0009 | 0 | 0.018 | 0.0009 | 0.004 | 0 | 0.0019 | 0.0019 | 0.057 | 0.022 | 0.0003 | 0.013 | 0.001 | NAN
G17-0054 | 432431 | S02798 | P18-00305BL | 0 | 1 | 105.4671 | m% | 97.38 | 0.142 | 0.218 | 0.571 | 1.346 | 0.021 | 0.001 | 0.006 | 0 | 0.019 | 0.163 | 0.003 | 0 | 0 | 0.0009 | 0 | 0.02 | 0.0008 | 0.004 | 0 | 0.0019 | 0.0019 | 0.058 | 0.027 | 0.0003 | 0.015 | 0.003 | NAN
G17-0054 | 432431 | S02798 | P18-00305BL | 0 | 1 | 105.6139 | m% | 97.36 | 0.147 | 0.216 | 0.573 | 1.349 | 0.02 | 0.001 | 0.005 | 0 | 0.022 | 0.162 | 0.0031 | 0.0001 | 0 | 0.001 | 0 | 0.019 | 0.0009 | 0.004 | 0 | 0.0017 | 0.0019 | 0.061 | 0.032 | 0.0003 | 0.016 | 0.001 | NAN
G17-0054 | 432431 | S02798 | P18-00305BL | 0 | 1 | 105.7607 | m% | 97.37 | 0.145 | 0.213 | 0.571 | 1.348 | 0.021 | 0.001 | 0.005 | 0 | 0.022 | 0.161 | 0.0028 | 0.0001 | 0 | 0.001 | 0 | 0.019 | 0.0001 | 0.005 | 0 | 0.0018 | 0.0019 | 0.063 | 0.028 | 0.0003 | 0.015 | 0.004 | NAN
G17-0054 | 432431 | S02798 | P18-00305BL | 0 | 1 | 105.9074 | m% | 97.38 | 0.146 | 0.218 | 0.57 | 1.35 | 0.021 | 0.001 | 0.006 | 0 | 0.02 | 0.159 | 0.0023 | 0.0002 | 0 | 0.001 | 0 | 0.018 | 0 | 0.003 | 0 | 0.0018 | 0.0019 | 0.061 | 0.019 | 0.0004 | 0.014 | 0 | NAN
G17-0054 | 432431 | S02798 | P18-00305BL | 0 | 1 | 106.0543 | m% | 97.39 | 0.141 | 0.219 | 0.57 | 1.347 | 0.021 | 0.001 | 0.006 | 0 | 0.024 | 0.161 | 0.0023 | 0 | 0 | 0.001 | 0 | 0.02 | 0.0007 | 0.003 | 0 | 0.0018 | 0.0019 | 0.05 | 0.028 | 0.0003 | 0.012 | 0.001 | NAN
G17-0054 | 432431 | S02798 | P18-00305BL | 0 | 1 | 106.1802 | m% | 97.39 | 0.143 | 0.219 | 0.569 | 1.343 | 0.019 | 0.001 | 0.006 | 0 | 0.02 | 0.16 | 0.0026 | 0.0001 | 0.001 | 0.001 | 0 | 0.02 | 0.0011 | 0.004 | 0 | 0.0018 | 0.0019 | 0.058 | 0.023 | 0.0004 | 0.014 | 0.004 | NAN
G17-0054 | 432431 | S02798 | P18-00305BL | 0 | 1 | 106.3273 | m% | 97.37 | 0.143 | 0.216 | 0.57 | 1.343 | 0.019 | 0.001 | 0.006 | 0 | 0.02 | 0.164 | 0.0025 | 0.0001 | 0 | 0.001 | 0 | 0.02 | 0.002 | 0.004 | 0 | 0.0019 | 0.0018 | 0.059 | 0.034 | 0.0002 | 0.012 | 0.005 | NAN
G17-0054 | 432431 | S02798 | P18-00305BL | 0 | 1 | 106.4744 | m% | 97.4 | 0.145 | 0.213 | 0.571 | 1.345 | 0.02 | 0.001 | 0.005 | 0 | 0.021 | 0.16 | 0.0022 | 0.0001 | 0 | 0.0009 | 0 | 0.019 | 0.0014 | 0.004 | 0 | 0.0018 | 0.0019 | 0.054 | 0.023 | 0.0003 | 0.012 | 0.004 | NAN
G17-0054 | 432431 | S02798 | P18-00305BL | 0 | 1 | 106.6216 | m% | 97.39 | 0.152 | 0.212 | 0.575 | 1.337 | 0.021 | 0.001 | 0.006 | 0 | 0.022 | 0.163 | 0.0022 | 0 | 0 | 0.001 | 0 | 0.019 | 0.0006 | 0.003 | 0 | 0.0018 | 0.0018 | 0.058 | 0.019 | 0.0003 | 0.013 | 0.002 | NAN
G17-0054 | 432431 | S02798 | P18-00305BL | 0 | 1 | 106.7687 | m% | 97.39 | 0.145 | 0.214 | 0.569 | 1.338 | 0.021 | 0.001 | 0.005 | 0 | 0.022 | 0.163 | 0.0027 | 0 | 0 | 0.0009 | 0 | 0.02 | 0 | 0.003 | 0 | 0.0017 | 0.0019 | 0.06 | 0.024 | 0.0003 | 0.013 | 0.003 | NAN
G17-0054 | 432431 | S02798 | P18-00305BL | 0 | 1 | 106.916 | m% | 97.39 | 0.146 | 0.215 | 0.572 | 1.339 | 0.021 | 0.002 | 0.006 | 0 | 0.022 | 0.161 | 0.0023 | 0.0001 | 0 | 0.001 | 0 | 0.02 | 0.0009 | 0.005 | 0 | 0.0018 | 0.0019 | 0.056 | 0.019 | 0.0003 | 0.013 | 0.002 | NAN
G17-0054 | 432431 | S02798 | P18-00305BL | 0 | 1 | 107.0634 | m% | 97.41 | 0.139 | 0.212 | 0.571 | 1.327 | 0.02 | 0.002 | 0.006 | 0 | 0.022 | 0.164 | 0.0022 | 0 | 0 | 0.001 | 0 | 0.02 | 0.0003 | 0.003 | 0 | 0.0019 | 0.0019 | 0.057 | 0.026 | 0.0004 | 0.013 | 0.002 | NAN
G17-0054 | 432431 | S02798 | P18-00305BL | 0 | 1 | 107.2109 | m% | 97.41 | 0.143 | 0.21 | 0.575 | 1.33 | 0.02 | 0.001 | 0.005 | 0 | 0.02 | 0.161 | 0.0022 | 0 | 0 | 0.001 | 0 | 0.019 | 0.0007 | 0.004 | 0 | 0.0019 | 0.0019 | 0.06 | 0.021 | 0.0003 | 0.012 | 0.001 | NAN
G17-0054 | 432431 | S02798 | P18-00305BL | 0 | 1 | 107.3585 | m% | 97.4 | 0.142 | 0.211 | 0.569 | 1.336 | 0.02 | 0.002 | 0.006 | 0 | 0.022 | 0.163 | 0.0024 | 0 | 0 | 0.001 | 0 | 0.018 | 0.0007 | 0.004 | 0 | 0.0019 | 0.0019 | 0.059 | 0.026 | 0.0003 | 0.012 | 0.004 | NAN
G17-0054 | 432431 | S02798 | P18-00305BL | 0 | 1 | 107.506 | m% | 97.4 | 0.148 | 0.214 | 0.569 | 1.333 | 0.019 | 0.002 | 0.005 | 0 | 0.021 | 0.164 | 0.0024 | 0 | 0.001 | 0.0008 | 0 | 0.02 | 0.0007 | 0.003 | 0 | 0.0018 | 0.0019 | 0.056 | 0.029 | 0.0003 | 0.012 | 0.001 | NAN
G17-0054 | 432431 | S02798 | P18-00305BL | 0 | 1 | 107.6325 | m% | 97.39 | 0.146 | 0.211 | 0.574 | 1.337 | 0.018 | 0.001 | 0.006 | 0 | 0.02 | 0.162 | 0.0028 | 0 | 0.002 | 0.0009 | 0 | 0.019 | 0.0006 | 0.004 | 0 | 0.0018 | 0.0019 | 0.057 | 0.031 | 0.0003 | 0.015 | 0 | NAN
G17-0054 | 432431 | S02798 | P18-00305BL | 0 | 1 | 107.7801 | m% | 97.38 | 0.147 | 0.21 | 0.575 | 1.341 | 0.02 | 0.001 | 0.006 | 0 | 0.022 | 0.163 | 0.0026 | 0 | 0 | 0.0009 | 0 | 0.019 | 0.0013 | 0.004 | 0 | 0.0019 | 0.0019 | 0.058 | 0.026 | 0.0002 | 0.015 | 0.002 | NAN
G17-0054 | 432431 | S02798 | P18-00305BL | 0 | 1 | 107.9277 | m% | 97.4 | 0.143 | 0.212 | 0.573 | 1.343 | 0.02 | 0.001 | 0.006 | 0 | 0.021 | 0.159 | 0.0029 | 0.0001 | 0 | 0.0009 | 0.001 | 0.019 | 0.0006 | 0.004 | 0 | 0.0018 | 0.0019 | 0.059 | 0.01 | 0.0003 | 0.015 | 0.004 | NAN
G17-0054 | 432431 | S02798 | P18-00305BL | 0 | 1 | 108.0755 | m% | 97.37 | 0.145 | 0.216 | 0.577 | 1.338 | 0.021 | 0.001 | 0.005 | 0 | 0.019 | 0.163 | 0.0029 | 0 | 0.001 | 0.0009 | 0 | 0.02 | 0.0014 | 0.004 | 0 | 0.0017 | 0.0018 | 0.06 | 0.03 | 0.0004 | 0.016 | 0.001 | NAN
G17-0054 | 432431 | S02798 | P18-00305BL | 0 | 1 | 108.2234 | m% | 97.39 | 0.144 | 0.215 | 0.575 | 1.338 | 0.02 | 0.001 | 0.005 | 0 | 0.021 | 0.162 | 0.0026 | 0.0001 | 0 | 0.0011 | 0 | 0.02 | 0.0013 | 0.004 | 0 | 0.002 | 0.0019 | 0.054 | 0.028 | 0.0003 | 0.016 | 0.001 | NAN
G17-0054 | 432431 | S02798 | P18-00305BL | 0 | 1 | 108.3712 | m% | 97.4 | 0.141 | 0.214 | 0.57 | 1.34 | 0.019 | 0.001 | 0.006 | 0 | 0.022 | 0.162 | 0.0028 | 0.0001 | 0 | 0.001 | 0 | 0.019 | 0.0002 | 0.005 | 0 | 0.0018 | 0.0019 | 0.063 | 0.017 | 0.0004 | 0.013 | 0 | NAN
G17-0054 | 432431 | S02798 | P18-00305BL | 0 | 1 | 108.519 | m% | 97.4 | 0.138 | 0.22 | 0.573 | 1.34 | 0.02 | 0.001 | 0.006 | 0 | 0.022 | 0.163 | 0.0028 | 0 | 0 | 0.0009 | 0 | 0.019 | 0.0001 | 0.004 | 0 | 0.0019 | 0.0018 | 0.054 | 0.018 | 0.0004 | 0.013 | 0 | NAN
G17-0054 | 432431 | S02798 | P18-00305BL | 0 | 1 | 108.6458 | m% | 97.4 | 0.139 | 0.214 | 0.57 | 1.342 | 0.02 | 0.002 | 0.005 | 0 | 0.021 | 0.162 | 0.0027 | 0 | 0 | 0.001 | 0 | 0.018 | 0.0001 | 0.005 | 0 | 0.0018 | 0.0018 | 0.064 | 0.017 | 0.0004 | 0.015 | 0 | NAN
G17-0054 | 432431 | S02798 | P18-00305BL | 0 | 1 | 108.7938 | m% | 97.39 | 0.14 | 0.215 | 0.578 | 1.345 | 0.017 | 0.002 | 0.006 | 0 | 0.019 | 0.163 | 0.0028 | 0 | 0 | 0.001 | 0 | 0.018 | 0 | 0.005 | 0 | 0.0019 | 0.0018 | 0.06 | 0.015 | 0.0005 | 0.012 | 0.004 | NAN
G17-0054 | 432431 | S02798 | P18-00305BL | 0 | 1 | 108.9421 | m% | 97.39 | 0.143 | 0.216 | 0.573 | 1.333 | 0.019 | 0.001 | 0.006 | 0 | 0.02 | 0.161 | 0.0024 | 0 | 0 | 0.0009 | 0 | 0.021 | 0.0005 | 0.004 | 0 | 0.002 | 0.0019 | 0.063 | 0.023 | 0.0004 | 0.014 | 0 | NAN
G17-0054 | 432431 | S02798 | P18-00305BL | 0 | 1 | 109.0903 | m% | 97.39 | 0.144 | 0.213 | 0.575 | 1.331 | 0.02 | 0.001 | 0.005 | 0 | 0.019 | 0.165 | 0.0027 | 0 | 0 | 0.0009 | 0 | 0.019 | 0.0012 | 0.005 | 0 | 0.0018 | 0.0019 | 0.061 | 0.024 | 0.0002 | 0.014 | 0 | NAN
G17-0054 | 432431 | S02798 | P18-00305BL | 0 | 1 | 109.2387 | m% | 97.39 | 0.142 | 0.215 | 0.581 | 1.33 | 0.019 | 0.001 | 0.005 | 0 | 0.022 | 0.164 | 0.0025 | 0 | 0.001 | 0.0009 | 0 | 0.019 | 0.0004 | 0.004 | 0 | 0.0019 | 0.0018 | 0.06 | 0.022 | 0.0003 | 0.015 | 0.003 | NAN
G17-0054 | 432431 | S02798 | P18-00305BL | 0 | 1 | 109.387 | m% | 97.38 | 0.142 | 0.213 | 0.579 | 1.332 | 0.02 | 0.001 | 0.006 | 0 | 0.023 | 0.168 | 0.0024 | 0 | 0.002 | 0.0009 | 0 | 0.018 | 0.001 | 0.004 | 0 | 0.0019 | 0.0018 | 0.057 | 0.025 | 0.0003 | 0.012 | 0.005 | NAN
G17-0054 | 432431 | S02798 | P18-00305BL | 0 | 1 | 109.5354 | m% | 97.41 | 0.144 | 0.21 | 0.576 | 1.329 | 0.021 | 0.002 | 0.006 | 0 | 0.021 | 0.167 | 0.0024 | 0.0001 | 0 | 0.001 | 0 | 0.019 | 0.0003 | 0.004 | 0 | 0.0019 | 0.0018 | 0.053 | 0.015 | 0.0002 | 0.012 | 0.003 | NAN
G17-0054 | 432431 | S02798 | P18-00305BL | 0 | 1 | 109.6628 | m% | 97.4 | 0.143 | 0.207 | 0.578 | 1.324 | 0.019 | 0.001 | 0.005 | 0 | 0.021 | 0.165 | 0.0023 | 0 | 0.001 | 0.001 | 0 | 0.019 | 0.0008 | 0.004 | 0 | 0.0018 | 0.0019 | 0.068 | 0.02 | 0.0003 | 0.014 | 0.002 | NAN
G17-0054 | 432431 | S02798 | P18-00305BL | 0 | 1 | 109.8114 | m% | 97.39 | 0.145 | 0.208 | 0.577 | 1.324 | 0.021 | 0.001 | 0.006 | 0 | 0.02 | 0.168 | 0.0028 | 0 | 0 | 0.0009 | 0 | 0.018 | 0.0018 | 0.004 | 0 | 0.0019 | 0.0018 | 0.067 | 0.022 | 0.0002 | 0.016 | 0 | NAN
G17-0054 | 432431 | S02798 | P18-00305BL | 0 | 1 | 109.9599 | m% | 97.41 | 0.142 | 0.205 | 0.576 | 1.323 | 0.02 | 0.001 | 0.005 | 0 | 0.021 | 0.168 | 0.0024 | 0 | 0.001 | 0.0009 | 0 | 0.019 | 0.0015 | 0.004 | 0 | 0.0019 | 0.0018 | 0.056 | 0.028 | 0.0003 | 0.015 | 0 | NAN
G17-0054 | 432431 | S02798 | P18-00305BL | 0 | 1 | 110.1085 | m% | 97.41 | 0.14 | 0.203 | 0.578 | 1.318 | 0.021 | 0.001 | 0.006 | 0 | 0.021 | 0.17 | 0.0026 | 0 | 0 | 0.001 | 0 | 0.019 | 0.0011 | 0.004 | 0 | 0.0019 | 0.0018 | 0.054 | 0.025 | 0.0003 | 0.014 | 0.006 | NAN
G17-0054 | 432431 | S02798 | P18-00305BL | 0 | 1 | 110.2572 | m% | 97.43 | 0.14 | 0.205 | 0.573 | 1.312 | 0.02 | 0.001 | 0.005 | 0 | 0.021 | 0.167 | 0.0022 | 0 | 0 | 0.0011 | 0 | 0.02 | 0.0004 | 0.004 | 0 | 0.0019 | 0.0018 | 0.051 | 0.028 | 0.0003 | 0.013 | 0.004 | NAN
G17-0054 | 432431 | S02798 | P18-00305BL | 0 | 1 | 110.406 | m% | 97.42 | 0.14 | 0.204 | 0.575 | 1.312 | 0.019 | 0.002 | 0.006 | 0 | 0.02 | 0.167 | 0.0025 | 0 | 0 | 0.001 | 0 | 0.02 | 0.0006 | 0.005 | 0 | 0.002 | 0.0018 | 0.061 | 0.022 | 0.0003 | 0.011 | 0.007 | NAN
G17-0054 | 432431 | S02798 | P18-00305BL | 0 | 1 | 110.5336 | m% | 97.42 | 0.14 | 0.2 | 0.574 | 1.314 | 0.021 | 0.001 | 0.006 | 0 | 0.021 | 0.168 | 0.0029 | 0 | 0 | 0.001 | 0 | 0.019 | 0.0007 | 0.006 | 0 | 0.0019 | 0.0018 | 0.066 | 0.022 | 0.0004 | 0.014 | 0.004 | NAN
G17-0054 | 432431 | S02798 | P18-00305BL | 0 | 1 | 110.6826 | m% | 97.42 | 0.14 | 0.2 | 0.577 | 1.314 | 0.019 | 0.001 | 0.006 | 0 | 0.022 | 0.169 | 0.0024 | 0 | 0 | 0.001 | 0 | 0.019 | 0.001 | 0.005 | 0 | 0.0018 | 0.0018 | 0.056 | 0.028 | 0.0004 | 0.014 | 0.003 | NAN
G17-0054 | 432431 | S02798 | P18-00305BL | 0 | 1 | 110.8316 | m% | 97.43 | 0.138 | 0.202 | 0.578 | 1.313 | 0.019 | 0.001 | 0.005 | 0 | 0.023 | 0.167 | 0.0024 | 0.0001 | 0 | 0.001 | 0 | 0.02 | 0.0002 | 0.004 | 0 | 0.0019 | 0.0018 | 0.056 | 0.022 | 0.0004 | 0.014 | 0.001 | NAN
G17-0054 | 432431 | S02798 | P18-00305BL | 0 | 1 | 110.9807 | m% | 97.43 | 0.14 | 0.204 | 0.575 | 1.306 | 0.02 | 0.001 | 0.006 | 0 | 0.022 | 0.163 | 0.0025 | 0 | 0 | 0.0009 | 0.001 | 0.02 | 0.0001 | 0.004 | 0 | 0.0019 | 0.0018 | 0.06 | 0.024 | 0.0002 | 0.015 | 0.002 | NAN
G17-0054 | 432431 | S02798 | P18-00305BL | 0 | 1 | 111.1298 | m% | 97.41 | 0.136 | 0.205 | 0.578 | 1.311 | 0.021 | 0.001 | 0.005 | 0 | 0.024 | 0.168 | 0.0027 | 0 | 0 | 0.001 | 0 | 0.02 | 0.0007 | 0.003 | 0 | 0.002 | 0.0018 | 0.069 | 0.023 | 0.0003 | 0.015 | 0.004 | NAN
G17-0054 | 432431 | S02798 | P18-00305BL | 0 | 1 | 111.2576 | m% | 97.42 | 0.14 | 0.203 | 0.577 | 1.313 | 0.021 | 0.001 | 0.005 | 0 | 0.022 | 0.17 | 0.0024 | 0 | 0.001 | 0.001 | 0 | 0.02 | 0.0005 | 0.005 | 0 | 0.0021 | 0.0018 | 0.06 | 0.023 | 0.0003 | 0.014 | 0 | NAN
G17-0054 | 432431 | S02798 | P18-00305BL | 0 | 1 | 111.4068 | m% | 97.42 | 0.141 | 0.204 | 0.575 | 1.319 | 0.021 | 0.001 | 0.005 | 0 | 0.021 | 0.168 | 0.0022 | 0 | 0 | 0.001 | 0 | 0.019 | 0 | 0.005 | 0 | 0.0019 | 0.0018 | 0.059 | 0.02 | 0.0003 | 0.017 | 0.001 | NAN
G17-0054 | 432431 | S02798 | P18-00305BL | 0 | 1 | 111.5562 | m% | 97.4 | 0.144 | 0.208 | 0.578 | 1.318 | 0.02 | 0.001 | 0.005 | 0 | 0.022 | 0.166 | 0.0024 | 0 | 0.001 | 0.0011 | 0 | 0.018 | 0.0001 | 0.005 | 0 | 0.0019 | 0.0018 | 0.067 | 0.02 | 0.0003 | 0.016 | 0.003 | NAN
G17-0054 | 432431 | S02798 | P18-00305BL | 0 | 1 | 111.7057 | m% | 97.42 | 0.136 | 0.203 | 0.57 | 1.316 | 0.021 | 0.001 | 0.006 | 0 | 0.025 | 0.164 | 0.0027 | 0.0001 | 0.001 | 0.0011 | 0 | 0.02 | 0.0018 | 0.004 | 0 | 0.0019 | 0.0018 | 0.059 | 0.024 | 0.0004 | 0.014 | 0.002 | NAN
G17-0054 | 432431 | S02798 | P18-00305BL | 0 | 1 | 111.8551 | m% | 97.42 | 0.141 | 0.202 | 0.575 | 1.313 | 0.019 | 0.001 | 0.006 | 0 | 0.023 | 0.164 | 0.0028 | 0.0001 | 0 | 0.001 | 0 | 0.019 | 0.0006 | 0.005 | 0 | 0.0019 | 0.0018 | 0.06 | 0.023 | 0.0004 | 0.014 | 0 | NAN
G17-0054 | 432431 | S02798 | P18-00305BL | 0 | 1 | 111.9832 | m% | 97.42 | 0.137 | 0.203 | 0.576 | 1.316 | 0.019 | 0.001 | 0.006 | 0 | 0.023 | 0.164 | 0.0025 | 0 | 0 | 0.001 | 0 | 0.02 | 0.0008 | 0.004 | 0 | 0.0019 | 0.0018 | 0.056 | 0.03 | 0.0002 | 0.014 | 0 | NAN
G17-0054 | 432431 | S02798 | P18-00305BL | 0 | 1 | 112.1327 | m% | 97.4 | 0.138 | 0.208 | 0.576 | 1.317 | 0.02 | 0.001 | 0.005 | 0 | 0.022 | 0.167 | 0.0024 | 0 | 0 | 0.001 | 0 | 0.019 | 0.0004 | 0.005 | 0 | 0.0019 | 0.0018 | 0.065 | 0.029 | 0.0003 | 0.013 | 0.002 | NAN
G17-0054 | 432431 | S02798 | P18-00305BL | 0 | 1 | 112.2824 | m% | 97.39 | 0.138 | 0.21 | 0.576 | 1.332 | 0.019 | 0.001 | 0.005 | 0 | 0.021 | 0.166 | 0.0027 | 0.0001 | 0 | 0.001 | 0 | 0.019 | 0.0002 | 0.005 | 0 | 0.002 | 0.0019 | 0.068 | 0.021 | 0.0004 | 0.014 | 0.001 | NAN
G17-0054 | 432431 | S02798 | P18-00305BL | 0 | 1 | 112.4323 | m% | 97.4 | 0.14 | 0.208 | 0.577 | 1.325 | 0.018 | 0.001 | 0.006 | 0 | 0.021 | 0.166 | 0.0026 | 0.0001 | 0 | 0.0009 | 0 | 0.019 | 0.0008 | 0.006 | 0 | 0.0019 | 0.0018 | 0.062 | 0.033 | 0.0002 | 0.014 | 0.001 | NAN
G17-0054 | 432431 | S02798 | P18-00305BL | 0 | 1 | 112.5821 | m% | 97.4 | 0.14 | 0.21 | 0.581 | 1.324 | 0.018 | 0.001 | 0.006 | 0 | 0.021 | 0.165 | 0.0027 | 0 | 0.001 | 0.001 | 0 | 0.02 | 0.0004 | 0.004 | 0 | 0.0019 | 0.0018 | 0.054 | 0.029 | 0.0003 | 0.012 | 0.002 | NAN
G17-0054 | 432431 | S02798 | P18-00305BL | 0 | 1 | 112.7106 | m% | 97.4 | 0.139 | 0.21 | 0.575 | 1.321 | 0.02 | 0.001 | 0.006 | 0 | 0.021 | 0.164 | 0.0027 | 0 | 0.001 | 0.001 | 0 | 0.02 | 0.0006 | 0.005 | 0 | 0.0019 | 0.0018 | 0.064 | 0.025 | 0.0004 | 0.013 | 0.003 | NAN
G17-0054 | 432431 | S02798 | P18-00305BL | 0 | 1 | 112.8605 | m% | 97.4 | 0.143 | 0.213 | 0.578 | 1.32 | 0.02 | 0.001 | 0.006 | 0 | 0.024 | 0.161 | 0.0024 | 0 | 0 | 0.001 | 0 | 0.02 | 0.0001 | 0.004 | 0 | 0.0019 | 0.0018 | 0.068 | 0.02 | 0.0003 | 0.013 | 0.004 | NAN
G17-0054 | 432431 | S02798 | P18-00305BL | 0 | 1 | 113.0105 | m% | 97.4 | 0.143 | 0.21 | 0.577 | 1.322 | 0.021 | 0.001 | 0.005 | 0 | 0.023 | 0.164 | 0.0025 | 0 | 0.001 | 0.001 | 0 | 0.02 | 0.0021 | 0.004 | 0 | 0.002 | 0.0018 | 0.061 | 0.026 | 0.0003 | 0.013 | 0 | NAN
G17-0054 | 432431 | S02798 | P18-00305BL | 0 | 1 | 113.1605 | m% | 97.42 | 0.138 | 0.209 | 0.578 | 1.32 | 0.02 | 0.002 | 0.005 | 0 | 0.021 | 0.164 | 0.0025 | 0.0001 | 0 | 0.0011 | 0 | 0.02 | 0.0012 | 0.005 | 0 | 0.0018 | 0.0018 | 0.054 | 0.022 | 0.0003 | 0.013 | 0.003 | NAN
G17-0054 | 432431 | S02798 | P18-00305BL | 0 | 1 | 113.2891 | m% | 97.41 | 0.136 | 0.209 | 0.578 | 1.327 | 0.02 | 0.001 | 0.005 | 0 | 0.022 | 0.163 | 0.0023 | 0 | 0.001 | 0.0011 | 0 | 0.02 | 0 | 0.005 | 0 | 0.002 | 0.0018 | 0.052 | 0.025 | 0.0002 | 0.015 | 0 | NAN
G17-0054 | 432431 | S02798 | P18-00305BL | 0 | 1 | 113.4392 | m% | 97.4 | 0.137 | 0.212 | 0.577 | 1.325 | 0.019 | 0.002 | 0.005 | 0 | 0.021 | 0.164 | 0.0025 | 0 | 0 | 0.001 | 0 | 0.02 | 0.0001 | 0.006 | 0 | 0.002 | 0.0018 | 0.06 | 0.032 | 0.0003 | 0.015 | 0.001 | NAN
G17-0054 | 432431 | S02798 | P18-00305BL | 0 | 1 | 113.5893 | m% | 97.39 | 0.136 | 0.216 | 0.58 | 1.329 | 0.02 | 0.001 | 0.005 | 0 | 0.023 | 0.166 | 0.0022 | 0.0001 | 0 | 0.0011 | 0 | 0.02 | 0.0005 | 0.005 | 0 | 0.0019 | 0.0018 | 0.059 | 0.019 | 0.0005 | 0.013 | 0.002 | NAN
G17-0054 | 432431 | S02798 | P18-00305BL | 0 | 1 | 113.7396 | m% | 97.41 | 0.137 | 0.211 | 0.581 | 1.32 | 0.019 | 0.001 | 0.005 | 0 | 0.022 | 0.164 | 0.0025 | 0.0001 | 0 | 0.0011 | 0 | 0.019 | 0 | 0.005 | 0 | 0.002 | 0.0018 | 0.055 | 0.027 | 0.0004 | 0.014 | 0.002 | NAN
G17-0054 | 432431 | S02798 | P18-00305BL | 0 | 1 | 113.8685 | m% | 97.41 | 0.137 | 0.213 | 0.582 | 1.326 | 0.018 | 0.001 | 0.005 | 0 | 0.021 | 0.166 | 0.0024 | 0.0001 | 0 | 0.001 | 0 | 0.019 | 0 | 0.004 | 0 | 0.0019 | 0.0018 | 0.056 | 0.022 | 0.0003 | 0.014 | 0 | NAN
G17-0054 | 432431 | S02798 | P18-00305BL | 0 | 1 | 114.0189 | m% | 97.4 | 0.141 | 0.211 | 0.582 | 1.313 | 0.02 | 0.002 | 0.005 | 0 | 0.023 | 0.17 | 0.0023 | 0 | 0 | 0.0009 | 0 | 0.018 | 0.0005 | 0.004 | 0 | 0.002 | 0.0018 | 0.06 | 0.027 | 0.0002 | 0.014 | 0.001 | NAN
G17-0054 | 432431 | S02798 | P18-00305BL | 0 | 1 | 114.1693 | m% | 97.41 | 0.139 | 0.213 | 0.581 | 1.321 | 0.019 | 0.001 | 0.005 | 0 | 0.023 | 0.164 | 0.0028 | 0 | 0 | 0.001 | 0 | 0.02 | 0.0012 | 0.005 | 0 | 0.002 | 0.0018 | 0.054 | 0.021 | 0.0004 | 0.013 | 0.003 | NAN
G17-0054 | 432431 | S02798 | P18-00305BL | 0 | 1 | 114.3198 | m% | 97.41 | 0.138 | 0.211 | 0.582 | 1.328 | 0.019 | 0.001 | 0.005 | 0 | 0.021 | 0.163 | 0.0022 | 0 | 0 | 0.001 | 0 | 0.02 | 0.0018 | 0.005 | 0 | 0.002 | 0.0018 | 0.053 | 0.021 | 0.0003 | 0.013 | 0.002 | NAN
G17-0054 | 432431 | S02798 | P18-00305BL | 0 | 1 | 114.4489 | m% | 97.4 | 0.142 | 0.208 | 0.579 | 1.316 | 0.019 | 0.001 | 0.006 | 0 | 0.023 | 0.162 | 0.0018 | 0 | 0.001 | 0.001 | 0 | 0.02 | 0.0024 | 0.005 | 0 | 0.0019 | 0.0018 | 0.063 | 0.034 | 0.0003 | 0.013 | 0.001 | NAN
G17-0054 | 432431 | S02798 | P18-00305BL | 0 | 1 | 114.5996 | m% | 97.4 | 0.14 | 0.214 | 0.574 | 1.324 | 0.02 | 0.001 | 0.006 | 0 | 0.022 | 0.163 | 0.0023 | 0.0001 | 0 | 0.001 | 0 | 0.019 | 0.0018 | 0.005 | 0 | 0.002 | 0.0018 | 0.063 | 0.025 | 0.0003 | 0.012 | 0.001 | NAN
G17-0054 | 432431 | S02798 | P18-00305BL | 0 | 1 | 114.7503 | m% | 97.39 | 0.138 | 0.218 | 0.573 | 1.328 | 0.022 | 0.001 | 0.006 | 0 | 0.023 | 0.164 | 0.002 | 0 | 0 | 0.0011 | 0 | 0.019 | 0.0019 | 0.004 | 0 | 0.002 | 0.0018 | 0.064 | 0.019 | 0.0004 | 0.013 | 0.004 | NAN
G17-0054 | 432431 | S02798 | P18-00305BL | 0 | 1 | 114.9012 | m% | 97.39 | 0.141 | 0.216 | 0.577 | 1.328 | 0.021 | 0.001 | 0.005 | 0 | 0.024 | 0.16 | 0.0019 | 0.0001 | 0.001 | 0.001 | 0 | 0.02 | 0.002 | 0.005 | 0 | 0.0021 | 0.0018 | 0.063 | 0.02 | 0.0004 | 0.015 | 0.004 | NAN
G17-0054 | 432431 | S02798 | P18-00305BL | 0 | 1 | 115.0305 | m% | 97.4 | 0.137 | 0.214 | 0.573 | 1.325 | 0.019 | 0.001 | 0.005 | 0 | 0.021 | 0.165 | 0.0021 | 0 | 0.001 | 0.001 | 0 | 0.019 | 0.0015 | 0.004 | 0 | 0.0021 | 0.0018 | 0.067 | 0.024 | 0.0004 | 0.013 | 0.001 | NAN
G17-0054 | 432431 | S02798 | P18-00305BL | 0 | 1 | 115.1816 | m% | 97.39 | 0.137 | 0.214 | 0.574 | 1.322 | 0.02 | 0.001 | 0.005 | 0 | 0.022 | 0.166 | 0.0026 | 0 | 0.001 | 0.0009 | 0 | 0.019 | 0.001 | 0.004 | 0 | 0.002 | 0.0018 | 0.066 | 0.029 | 0.0004 | 0.015 | 0.002 | NAN
G17-0054 | 432431 | S02798 | P18-00305BL | 0 | 1 | 115.3326 | m% | 97.4 | 0.139 | 0.212 | 0.583 | 1.322 | 0.021 | 0.001 | 0.005 | 0 | 0.023 | 0.163 | 0.0023 | 0.0001 | 0 | 0.001 | 0 | 0.019 | 0.0009 | 0.004 | 0 | 0.0019 | 0.0018 | 0.061 | 0.028 | 0.0003 | 0.015 | 0 | NAN
G17-0054 | 432431 | S02798 | P18-00305BL | 0 | 1 | 115.4838 | m% | 97.4 | 0.139 | 0.215 | 0.576 | 1.321 | 0.021 | 0.001 | 0.006 | 0 | 0.019 | 0.163 | 0.0023 | 0.0001 | 0 | 0.0011 | 0 | 0.02 | 0.0005 | 0.006 | 0 | 0.002 | 0.0018 | 0.059 | 0.025 | 0.0005 | 0.014 | 0.001 | NAN
G17-0054 | 432431 | S02798 | P18-00305BL | 0 | 1 | 115.6135 | m% | 97.42 | 0.141 | 0.211 | 0.576 | 1.325 | 0.02 | 0.001 | 0.006 | 0 | 0.021 | 0.16 | 0.002 | 0 | 0 | 0.001 | 0 | 0.02 | 0.0002 | 0.006 | 0 | 0.0021 | 0.0018 | 0.053 | 0.018 | 0.0003 | 0.015 | 0.002 | NAN
G17-0054 | 432431 | S02798 | P18-00305BL | 0 | 1 | 115.7647 | m% | 97.41 | 0.141 | 0.211 | 0.581 | 1.316 | 0.019 | 0.001 | 0.006 | 0 | 0.022 | 0.163 | 0.002 | 0.0001 | 0 | 0.0011 | 0 | 0.019 | 0 | 0.005 | 0 | 0.0021 | 0.0018 | 0.058 | 0.024 | 0.0003 | 0.014 | 0.004 | NAN
G17-0054 | 432431 | S02798 | P18-00305BL | 0 | 1 | 115.916 | m% | 97.42 | 0.14 | 0.205 | 0.584 | 1.315 | 0.018 | 0.001 | 0.005 | 0 | 0.022 | 0.161 | 0.0025 | 0.0001 | 0 | 0.001 | 0 | 0.019 | 0.0005 | 0.005 | 0 | 0.002 | 0.0018 | 0.06 | 0.023 | 0.0003 | 0.014 | 0.004 | NAN
G17-0054 | 432431 | S02798 | P18-00305BL | 0 | 1 | 116.0458 | m% | 97.42 | 0.141 | 0.209 | 0.581 | 1.312 | 0.019 | 0.001 | 0.005 | 0 | 0.021 | 0.158 | 0.0026 | 0 | 0.001 | 0.001 | 0 | 0.02 | 0.0001 | 0.006 | 0 | 0.002 | 0.0018 | 0.057 | 0.027 | 0.0004 | 0.014 | 0.006 | NAN
G17-0054 | 432431 | S02798 | P18-00305BL | 0 | 1 | 116.1973 | m% | 97.4 | 0.138 | 0.206 | 0.581 | 1.312 | 0.018 | 0.001 | 0.005 | 0 | 0.021 | 0.163 | 0.0025 | 0 | 0 | 0.0011 | 0 | 0.019 | 0.0003 | 0.005 | 0 | 0.002 | 0.0018 | 0.066 | 0.031 | 0.0003 | 0.015 | 0.006 | NAN
G17-0054 | 432431 | S02798 | P18-00305BL | 0 | 1 | 116.349 | m% | 97.42 | 0.138 | 0.206 | 0.578 | 1.316 | 0.019 | 0.001 | 0.005 | 0 | 0.021 | 0.162 | 0.0026 | 0 | 0 | 0.001 | 0 | 0.02 | 0.0006 | 0.004 | 0 | 0.002 | 0.0018 | 0.056 | 0.03 | 0.0003 | 0.014 | 0.005 | NAN
G17-0054 | 432431 | S02798 | P18-00305BL | 0 | 1 | 116.5006 | m% | 97.43 | 0.139 | 0.202 | 0.579 | 1.313 | 0.021 | 0.001 | 0.005 | 0 | 0.022 | 0.161 | 0.0028 | 0 | 0 | 0.001 | 0 | 0.021 | 0.0002 | 0.005 | 0 | 0.0021 | 0.0018 | 0.052 | 0.022 | 0.0003 | 0.017 | 0.004 | NAN
G17-0054 | 432431 | S02798 | P18-00305BL | 0 | 1 | 116.6306 | m% | 97.43 | 0.139 | 0.199 | 0.579 | 1.305 | 0.022 | 0.001 | 0.005 | 0 | 0.02 | 0.166 | 0.0024 | 0 | 0 | 0.0011 | 0 | 0.019 | 0.0007 | 0.006 | 0 | 0.0021 | 0.0018 | 0.062 | 0.022 | 0.0003 | 0.014 | 0.003 | NAN
G17-0054 | 432431 | S02798 | P18-00305BL | 0 | 1 | 116.7822 | m% | 97.42 | 0.142 | 0.2 | 0.581 | 1.298 | 0.02 | 0.002 | 0.005 | 0 | 0.023 | 0.167 | 0.0022 | 0.0001 | 0 | 0.0011 | 0 | 0.021 | 0.0006 | 0.005 | 0 | 0.002 | 0.0018 | 0.062 | 0.029 | 0.0004 | 0.014 | 0.001 | NAN
G17-0054 | 432431 | S02798 | P18-00305BL | 0 | 1 | 116.9341 | m% | 97.42 | 0.137 | 0.2 | 0.579 | 1.298 | 0.019 | 0.002 | 0.005 | 0 | 0.021 | 0.164 | 0.0023 | 0.0002 | 0 | 0.001 | 0 | 0.02 | 0.0019 | 0.005 | 0 | 0.002 | 0.0018 | 0.069 | 0.028 | 0.0003 | 0.016 | 0.002 | NAN
G17-0054 | 432431 | S02798 | P18-00305BL | 0 | 1 | 117.0643 | m% | 97.42 | 0.143 | 0.201 | 0.575 | 1.303 | 0.019 | 0.002 | 0.005 | 0 | 0.019 | 0.165 | 0.0025 | 0.0001 | 0.001 | 0.001 | 0 | 0.02 | 0.0016 | 0.005 | 0 | 0.002 | 0.0018 | 0.066 | 0.027 | 0.0003 | 0.016 | 0.002 | NAN
G17-0054 | 432431 | S02798 | P18-00305BL | 0 | 1 | 117.2163 | m% | 97.41 | 0.141 | 0.203 | 0.575 | 1.309 | 0.019 | 0.002 | 0.005 | 0 | 0.022 | 0.164 | 0.0025 | 0.0001 | 0 | 0.001 | 0 | 0.02 | 0.0012 | 0.004 | 0 | 0.002 | 0.0018 | 0.073 | 0.027 | 0.0004 | 0.013 | 0.003 | NAN
G17-0054 | 432431 | S02798 | P18-00305BL | 0 | 1 | 117.3683 | m% | 97.43 | 0.14 | 0.204 | 0.58 | 1.301 | 0.019 | 0.001 | 0.005 | 0 | 0.022 | 0.16 | 0.0025 | 0 | 0 | 0.0009 | 0 | 0.019 | 0.0012 | 0.005 | 0 | 0.002 | 0.0018 | 0.06 | 0.035 | 0.0004 | 0.013 | 0.001 | NAN
G17-0054 | 432431 | S02798 | P18-00305BL | 0 | 1 | 117.4986 | m% | 97.41 | 0.137 | 0.206 | 0.582 | 1.306 | 0.021 | 0.001 | 0.006 | 0 | 0.023 | 0.167 | 0.0024 | 0 | 0 | 0.0009 | 0 | 0.019 | 0.0005 | 0.006 | 0 | 0.002 | 0.0018 | 0.065 | 0.026 | 0.0004 | 0.014 | 0 | NAN
G17-0054 | 432431 | S02798 | P18-00305BL | 0 | 1 | 117.6508 | m% | 97.41 | 0.138 | 0.205 | 0.578 | 1.302 | 0.019 | 0.002 | 0.005 | 0 | 0.023 | 0.169 | 0.0028 | 0 | 0.001 | 0.001 | 0 | 0.019 | 0 | 0.006 | 0 | 0.002 | 0.0018 | 0.074 | 0.023 | 0.0004 | 0.013 | 0 | NAN
G17-0054 | 432431 | S02798 | P18-00305BL | 0 | 1 | 117.8031 | m% | 97.41 | 0.136 | 0.206 | 0.581 | 1.301 | 0.019 | 0.001 | 0.006 | 0 | 0.024 | 0.169 | 0.0026 | 0 | 0 | 0.001 | 0 | 0.02 | 0.0003 | 0.005 | 0 | 0.0021 | 0.0018 | 0.069 | 0.028 | 0.0002 | 0.013 | 0 | NAN
G17-0054 | 432431 | S02798 | P18-00305BL | 0 | 1 | 117.9336 | m% | 97.43 | 0.136 | 0.202 | 0.577 | 1.302 | 0.02 | 0.001 | 0.006 | 0 | 0.022 | 0.162 | 0.0025 | 0 | 0 | 0.0011 | 0 | 0.02 | 0.0007 | 0.005 | 0 | 0.0021 | 0.0018 | 0.067 | 0.025 | 0.0003 | 0.013 | 0 | NAN
G17-0054 | 432431 | S02798 | P18-00305BL | 0 | 1 | 118.0859 | m% | 97.42 | 0.137 | 0.203 | 0.58 | 1.307 | 0.022 | 0.001 | 0.006 | 0 | 0.022 | 0.163 | 0.0025 | 0.0001 | 0.002 | 0.0009 | 0 | 0.02 | 0.0018 | 0.005 | 0 | 0.002 | 0.0018 | 0.063 | 0.022 | 0.0004 | 0.014 | 0.004 | NAN
G17-0054 | 432431 | S02798 | P18-00305BL | 0 | 1 | 118.2383 | m% | 97.44 | 0.138 | 0.205 | 0.578 | 1.3 | 0.02 | 0.001 | 0.005 | 0 | 0.021 | 0.164 | 0.0024 | 0.0001 | 0.002 | 0.0011 | 0 | 0.02 | 0.0008 | 0.005 | 0 | 0.002 | 0.0018 | 0.056 | 0.024 | 0.0004 | 0.014 | 0.002 | NAN
G17-0054 | 432431 | S02798 | P18-00305BL | 0 | 1 | 118.369 | m% | 97.42 | 0.145 | 0.204 | 0.579 | 1.304 | 0.019 | 0.001 | 0.005 | 0 | 0.021 | 0.164 | 0.0025 | 0 | 0.001 | 0.0011 | 0 | 0.019 | 0 | 0.006 | 0 | 0.002 | 0.0018 | 0.067 | 0.021 | 0.0004 | 0.013 | 0.002 | NAN
G17-0054 | 432431 | S02798 | P18-00305BL | 0 | 1 | 118.5217 | m% | 97.44 | 0.135 | 0.207 | 0.579 | 1.299 | 0.021 | 0.002 | 0.006 | 0 | 0.021 | 0.161 | 0.0025 | 0 | 0 | 0.001 | 0 | 0.019 | 0 | 0.004 | 0 | 0.002 | 0.0018 | 0.063 | 0.02 | 0.0004 | 0.012 | 0.003 | NAN
G17-0054 | 432431 | S02798 | P18-00305BL | 0 | 1 | 118.6744 | m% | 97.44 | 0.137 | 0.205 | 0.578 | 1.3 | 0.019 | 0.001 | 0.006 | 0 | 0.022 | 0.162 | 0.0024 | 0.0001 | 0 | 0.001 | 0 | 0.019 | 0.0006 | 0.004 | 0 | 0.0019 | 0.0018 | 0.059 | 0.019 | 0.0004 | 0.014 | 0.001 | NAN
G17-0054 | 432431 | S02798 | P18-00305BL | 0 | 1 | 118.8054 | m% | 97.44 | 0.136 | 0.199 | 0.577 | 1.304 | 0.019 | 0.001 | 0.006 | 0 | 0.02 | 0.163 | 0.0025 | 0 | 0.001 | 0.001 | 0 | 0.019 | 0.0009 | 0.005 | 0 | 0.002 | 0.0018 | 0.063 | 0.025 | 0.0004 | 0.015 | 0.001 | NAN
G17-0054 | 432431 | S02798 | P18-00305BL | 0 | 1 | 118.9582 | m% | 97.43 | 0.139 | 0.201 | 0.581 | 1.301 | 0.02 | 0.001 | 0.005 | 0 | 0.021 | 0.163 | 0.0025 | 0 | 0.001 | 0.0011 | 0 | 0.019 | 0.0014 | 0.006 | 0 | 0.0021 | 0.0018 | 0.064 | 0.018 | 0.0003 | 0.014 | 0.004 | NAN
G17-0054 | 432431 | S02798 | P18-00305BL | 0 | 1 | 119.1111 | m% | 97.43 | 0.136 | 0.197 | 0.585 | 1.3 | 0.021 | 0.001 | 0.005 | 0 | 0.022 | 0.164 | 0.0026 | 0 | 0.002 | 0.001 | 0 | 0.02 | 0.0009 | 0.005 | 0 | 0.002 | 0.0018 | 0.062 | 0.03 | 0.0004 | 0.015 | 0.001 | NAN
G17-0054 | 432431 | S02798 | P18-00305BL | 0 | 1 | 119.2422 | m% | 97.43 | 0.144 | 0.197 | 0.583 | 1.292 | 0.021 | 0.001 | 0.006 | 0 | 0.022 | 0.163 | 0.0023 | 0.0001 | 0 | 0.0011 | 0 | 0.02 | 0.0003 | 0.005 | 0 | 0.002 | 0.0018 | 0.062 | 0.028 | 0.0003 | 0.013 | 0 | NAN
G17-0054 | 432431 | S02798 | P18-00305BL | 0 | 1 | 119.3953 | m% | 97.45 | 0.139 | 0.196 | 0.582 | 1.285 | 0.021 | 0.001 | 0.005 | 0 | 0.022 | 0.165 | 0.0025 | 0 | 0.002 | 0.0011 | 0 | 0.021 | 0.0015 | 0.006 | 0 | 0.0021 | 0.0018 | 0.056 | 0.025 | 0.0003 | 0.015 | 0.002 | NAN
G17-0054 | 432431 | S02798 | P18-00305BL | 0 | 1 | 119.5264 | m% | 97.45 | 0.137 | 0.194 | 0.584 | 1.294 | 0.021 | 0.001 | 0.005 | 0 | 0.022 | 0.164 | 0.0026 | 0 | 0.001 | 0.0011 | 0 | 0.019 | 0.0014 | 0.006 | 0 | 0.0021 | 0.0018 | 0.057 | 0.015 | 0.0004 | 0.012 | 0.005 | NAN
G17-0054 | 432431 | S02798 | P18-00305BL | 0 | 1 | 119.6794 | m% | 97.43 | 0.136 | 0.196 | 0.583 | 1.292 | 0.019 | 0.001 | 0.006 | 0 | 0.022 | 0.164 | 0.0026 | 0.0001 | 0.001 | 0.001 | 0 | 0.019 | 0.0003 | 0.006 | 0 | 0.0021 | 0.0018 | 0.069 | 0.026 | 0.0004 | 0.014 | 0.001 | NAN
G17-0054 | 432431 | S02798 | P18-00305BL | 0 | 1 | 119.8325 | m% | 97.45 | 0.138 | 0.196 | 0.583 | 1.284 | 0.02 | 0.001 | 0.005 | 0 | 0.022 | 0.163 | 0.0026 | 0 | 0 | 0.001 | 0 | 0.02 | 0 | 0.005 | 0 | 0.0021 | 0.0018 | 0.059 | 0.028 | 0.0004 | 0.014 | 0.003 | NAN
G17-0054 | 432431 | S02798 | P18-00305BL | 0 | 1 | 119.9638 | m% | 97.47 | 0.138 | 0.195 | 0.58 | 1.286 | 0.021 | 0.001 | 0.006 | 0 | 0.019 | 0.164 | 0.0025 | 0 | 0 | 0.001 | 0 | 0.02 | 0.0007 | 0.005 | 0 | 0.0022 | 0.0018 | 0.056 | 0.019 | 0.0003 | 0.013 | 0.001 | NAN
G17-0054 | 432431 | S02798 | P18-00305BL | 0 | 1 | 120.1172 | m% | 97.46 | 0.138 | 0.194 | 0.583 | 1.284 | 0.022 | 0.001 | 0.005 | 0 | 0.023 | 0.16 | 0.0024 | 0 | 0 | 0.0011 | 0 | 0.02 | 0.0003 | 0.005 | 0 | 0.0021 | 0.0018 | 0.062 | 0.022 | 0.0004 | 0.014 | 0.003 | NAN
G17-0054 | 432431 | S02798 | P18-00305BL | 0 | 1 | 120.2706 | m% | 97.45 | 0.14 | 0.19 | 0.584 | 1.28 | 0.019 | 0.002 | 0.005 | 0 | 0.021 | 0.164 | 0.0026 | 0 | 0 | 0.0011 | 0.001 | 0.02 | 0.0019 | 0.006 | 0 | 0.0021 | 0.0018 | 0.068 | 0.024 | 0.0003 | 0.015 | 0.003 | NAN
G17-0054 | 432431 | S02798 | P18-00305BL | 0 | 1 | 120.4021 | m% | 97.47 | 0.137 | 0.189 | 0.582 | 1.276 | 0.02 | 0.001 | 0.005 | 0 | 0.021 | 0.163 | 0.0025 | 0.0001 | 0 | 0.001 | 0 | 0.02 | 0 | 0.005 | 0 | 0.0021 | 0.0018 | 0.059 | 0.024 | 0.0003 | 0.015 | 0.001 | NAN
G17-0054 | 432431 | S02798 | P18-00305BL | 0 | 1 | 120.5557 | m% | 97.47 | 0.137 | 0.189 | 0.582 | 1.278 | 0.021 | 0.001 | 0.006 | 0 | 0.022 | 0.161 | 0.0026 | 0.0001 | 0 | 0.0011 | 0 | 0.019 | 0 | 0.005 | 0 | 0.0021 | 0.0018 | 0.056 | 0.024 | 0.0004 | 0.013 | 0.001 | NAN
G17-0054 | 432431 | S02798 | P18-00305BL | 0 | 1 | 120.6874 | m% | 97.46 | 0.139 | 0.192 | 0.578 | 1.276 | 0.02 | 0.002 | 0.005 | 0 | 0.022 | 0.166 | 0.0027 | 0 | 0.001 | 0.0011 | 0 | 0.02 | 0 | 0.006 | 0 | 0.0022 | 0.0018 | 0.062 | 0.025 | 0.0003 | 0.015 | 0.002 | NAN
G17-0054 | 432431 | S02798 | P18-00305BL | 0 | 1 | 120.8413 | m% | 97.46 | 0.137 | 0.192 | 0.581 | 1.283 | 0.019 | 0.001 | 0.006 | 0 | 0.024 | 0.161 | 0.0024 | 0 | 0 | 0.001 | 0 | 0.019 | 0.0005 | 0.006 | 0 | 0.0021 | 0.0018 | 0.061 | 0.022 | 0.0003 | 0.015 | 0.002 | NAN
G17-0054 | 432431 | S02798 | P18-00305BL | 0 | 1 | 120.9952 | m% | 97.46 | 0.143 | 0.19 | 0.588 | 1.282 | 0.019 | 0.002 | 0.006 | 0 | 0.021 | 0.16 | 0.0025 | 0 | 0 | 0.001 | 0 | 0.02 | 0.0008 | 0.006 | 0 | 0.0021 | 0.0018 | 0.06 | 0.023 | 0.0004 | 0.016 | 0.001 | NAN
G17-0054 | 432431 | S02798 | P18-00305BL | 0 | 1 | 121.1271 | m% | 97.46 | 0.14 | 0.195 | 0.583 | 1.283 | 0.02 | 0.001 | 0.005 | 0 | 0.02 | 0.161 | 0.0026 | 0 | 0 | 0.0011 | 0 | 0.019 | 0.0008 | 0.004 | 0 | 0.0021 | 0.0018 | 0.062 | 0.027 | 0.0003 | 0.015 | 0 | NAN
G17-0054 | 432431 | S02798 | P18-00305BL | 0 | 1 | 121.2811 | m% | 97.44 | 0.138 | 0.195 | 0.58 | 1.281 | 0.018 | 0.001 | 0.006 | 0 | 0.022 | 0.158 | 0.0028 | 0 | 0 | 0.0011 | 0 | 0.02 | 0.0014 | 0.005 | 0 | 0.0021 | 0.0018 | 0.077 | 0.033 | 0.0003 | 0.015 | 0.001 | NAN
G17-0054 | 432431 | S02798 | P18-00305BL | 0 | 1 | 121.4132 | m% | 97.45 | 0.14 | 0.198 | 0.579 | 1.284 | 0.021 | 0.001 | 0.005 | 0 | 0.023 | 0.161 | 0.0027 | 0 | 0 | 0.0011 | 0 | 0.019 | 0.0005 | 0.005 | 0 | 0.0021 | 0.0018 | 0.06 | 0.027 | 0.0003 | 0.015 | 0.004 | NAN
G17-0054 | 432431 | S02798 | P18-00305BL | 0 | 1 | 121.5672 | m% | 97.47 | 0.139 | 0.193 | 0.581 | 1.283 | 0.02 | 0.001 | 0.006 | 0 | 0.023 | 0.16 | 0.0025 | 0 | 0.002 | 0.0011 | 0 | 0.019 | 0.0004 | 0.005 | 0 | 0.002 | 0.0018 | 0.054 | 0.025 | 0.0003 | 0.012 | 0.002 | NAN
G17-0054 | 432431 | S02798 | P18-00305BL | 0 | 1 | 121.7215 | m% | 97.46 | 0.143 | 0.195 | 0.583 | 1.281 | 0.019 | 0.001 | 0.006 | 0 | 0.023 | 0.156 | 0.0023 | 0 | 0 | 0.0011 | 0 | 0.02 | 0.0004 | 0.005 | 0 | 0.002 | 0.0018 | 0.064 | 0.019 | 0.0003 | 0.012 | 0.003 | NAN
G17-0054 | 432431 | S02798 | P18-00305BL | 0 | 1 | 121.8538 | m% | 97.47 | 0.142 | 0.198 | 0.581 | 1.268 | 0.02 | 0.001 | 0.007 | 0 | 0.021 | 0.161 | 0.0025 | 0.0001 | 0 | 0.0011 | 0 | 0.019 | 0.0008 | 0.005 | 0 | 0.0021 | 0.0018 | 0.06 | 0.023 | 0.0004 | 0.012 | 0.002 | NAN
G17-0054 | 432431 | S02798 | P18-00305BL | 0 | 1 | 122.0082 | m% | 97.46 | 0.14 | 0.197 | 0.577 | 1.277 | 0.019 | 0.001 | 0.006 | 0 | 0.021 | 0.158 | 0.0024 | 0 | 0.001 | 0.0011 | 0 | 0.02 | 0 | 0.005 | 0 | 0.0021 | 0.0018 | 0.071 | 0.02 | 0.0004 | 0.015 | 0.003 | NAN
G17-0054 | 432431 | S02798 | P18-00305BL | 0 | 1 | 122.1405 | m% | 97.44 | 0.142 | 0.198 | 0.582 | 1.281 | 0.019 | 0.001 | 0.005 | 0 | 0.021 | 0.162 | 0.003 | 0 | 0.002 | 0.001 | 0 | 0.02 | 0.0008 | 0.006 | 0 | 0.0022 | 0.0018 | 0.064 | 0.026 | 0.0003 | 0.016 | 0.002 | NAN
G17-0054 | 432431 | S02798 | P18-00305BL | 0 | 1 | 122.295 | m% | 97.45 | 0.143 | 0.197 | 0.583 | 1.291 | 0.019 | 0.001 | 0.006 | 0 | 0.021 | 0.16 | 0.0024 | 0 | 0 | 0.001 | 0 | 0.019 | 0.0001 | 0.004 | 0 | 0.0022 | 0.0018 | 0.06 | 0.023 | 0.0003 | 0.013 | 0.004 | NAN
G17-0054 | 432431 | S02798 | P18-00305BL | 0 | 1 | 122.4275 | m% | 97.44 | 0.145 | 0.197 | 0.585 | 1.285 | 0.017 | 0.002 | 0.006 | 0 | 0.023 | 0.156 | 0.0022 | 0 | 0.001 | 0.0011 | 0 | 0.021 | 0.0005 | 0.005 | 0 | 0.0023 | 0.0018 | 0.064 | 0.03 | 0.0003 | 0.013 | 0.003 | NAN
G17-0054 | 432431 | S02798 | P18-00305BL | 0 | 1 | 122.5824 | m% | 97.44 | 0.14 | 0.196 | 0.581 | 1.279 | 0.019 | 0.001 | 0.006 | 0 | 0.024 | 0.156 | 0.0024 | 0 | 0.002 | 0.001 | 0 | 0.02 | 0.0021 | 0.005 | 0 | 0.0021 | 0.0018 | 0.066 | 0.032 | 0.0004 | 0.013 | 0.004 | NAN
G17-0054 | 432431 | S02798 | P18-00305BL | 0 | 1 | 122.7372 | m% | 97.45 | 0.144 | 0.196 | 0.581 | 1.279 | 0.02 | 0.002 | 0.006 | 0 | 0.024 | 0.155 | 0.0024 | 0 | 0.002 | 0.0011 | 0 | 0.02 | 0.0002 | 0.005 | 0 | 0.0021 | 0.0018 | 0.06 | 0.028 | 0.0004 | 0.014 | 0.001 | NAN
G17-0054 | 432431 | S02798 | P18-00305BL | 0 | 1 | 122.8699 | m% | 97.45 | 0.142 | 0.199 | 0.583 | 1.281 | 0.021 | 0.001 | 0.006 | 0 | 0.022 | 0.157 | 0.0024 | 0 | 0 | 0.0011 | 0 | 0.021 | 0.0012 | 0.006 | 0 | 0.0021 | 0.0018 | 0.062 | 0.022 | 0.0004 | 0.015 | 0.004 | NAN
G17-0054 | 432431 | S02798 | P18-00305BL | 0 | 1 | 123.0252 | m% | 97.44 | 0.14 | 0.201 | 0.584 | 1.288 | 0.022 | 0.001 | 0.006 | 0 | 0.023 | 0.156 | 0.0026 | 0 | 0 | 0.001 | 0 | 0.019 | 0.0009 | 0.005 | 0 | 0.002 | 0.0018 | 0.069 | 0.025 | 0.0004 | 0.014 | 0.003 | NAN
G17-0054 | 432431 | S02798 | P18-00305BL | 0 | 1 | 123.1582 | m% | 97.44 | 0.139 | 0.2 | 0.58 | 1.288 | 0.02 | 0.001 | 0.006 | 0 | 0.019 | 0.159 | 0.0023 | 0 | 0 | 0.0009 | 0 | 0.019 | 0.0018 | 0.006 | 0 | 0.0022 | 0.0018 | 0.066 | 0.023 | 0.0004 | 0.015 | 0.007 | NAN
G17-0054 | 432431 | S02798 | P18-00305BL | 0 | 1 | 123.3134 | m% | 97.44 | 0.14 | 0.203 | 0.581 | 1.284 | 0.02 | 0.001 | 0.005 | 0 | 0.02 | 0.158 | 0.0021 | 0 | 0 | 0.001 | 0 | 0.019 | 0.0007 | 0.005 | 0 | 0.0022 | 0.0018 | 0.069 | 0.026 | 0.0003 | 0.014 | 0.004 | NAN
G17-0054 | 432431 | S02798 | P18-00305BL | 0 | 1 | 123.4465 | m% | 97.43 | 0.143 | 0.204 | 0.581 | 1.293 | 0.021 | 0.002 | 0.005 | 0 | 0.02 | 0.161 | 0.0022 | 0 | 0.001 | 0.001 | 0.001 | 0.02 | 0.0002 | 0.004 | 0 | 0.0021 | 0.0018 | 0.063 | 0.021 | 0.0004 | 0.016 | 0.003 | NAN
G17-0054 | 432431 | S02798 | P18-00305BL | 0 | 1 | 123.6019 | m% | 97.44 | 0.143 | 0.198 | 0.58 | 1.288 | 0.02 | 0.001 | 0.005 | 0 | 0.023 | 0.159 | 0.0022 | 0 | 0 | 0.0011 | 0.001 | 0.02 | 0.0004 | 0.004 | 0 | 0.0022 | 0.0018 | 0.061 | 0.023 | 0.0003 | 0.014 | 0.005 | NAN
G17-0054 | 432431 | S02798 | P18-00305BL | 0 | 1 | 123.7353 | m% | 97.45 | 0.143 | 0.2 | 0.577 | 1.291 | 0.019 | 0.001 | 0.005 | 0 | 0.021 | 0.157 | 0.0023 | 0.0001 | 0 | 0.0012 | 0 | 0.019 | 0.0003 | 0.005 | 0 | 0.0022 | 0.0018 | 0.067 | 0.014 | 0.0003 | 0.015 | 0.002 | NAN
G17-0054 | 432431 | S02798 | P18-00305BL | 0 | 1 | 123.8908 | m% | 97.45 | 0.149 | 0.201 | 0.581 | 1.288 | 0.02 | 0.001 | 0.005 | 0 | 0.021 | 0.156 | 0.0025 | 0.0003 | 0 | 0.0011 | 0 | 0.019 | 0.0012 | 0.005 | 0 | 0.0022 | 0.0018 | 0.061 | 0.025 | 0.0004 | 0.012 | 0 | NAN
G17-0054 | 432431 | S02798 | P18-00305BL | 0 | 1 | 124.0243 | m% | 97.45 | 0.142 | 0.197 | 0.581 | 1.282 | 0.021 | 0.001 | 0.006 | 0 | 0.022 | 0.155 | 0.0028 | 0.0002 | 0 | 0.001 | 0 | 0.021 | 0.001 | 0.005 | 0 | 0.0022 | 0.0017 | 0.068 | 0.023 | 0.0003 | 0.014 | 0 | NAN
G17-0054 | 432431 | S02798 | P18-00305BL | 0 | 1 | 124.18 | m% | 97.46 | 0.141 | 0.196 | 0.58 | 1.285 | 0.022 | 0.002 | 0.006 | 0 | 0.022 | 0.154 | 0.003 | 0 | 0 | 0.0011 | 0 | 0.02 | 0.0013 | 0.005 | 0 | 0.0022 | 0.0018 | 0.06 | 0.023 | 0.0004 | 0.014 | 0.002 | NAN
G17-0054 | 432431 | S02798 | P18-00305BL | 0 | 1 | 124.3137 | m% | 97.45 | 0.141 | 0.202 | 0.583 | 1.282 | 0.02 | 0.002 | 0.006 | 0 | 0.021 | 0.151 | 0.0029 | 0.0001 | 0 | 0.0011 | 0 | 0.019 | 0.0006 | 0.005 | 0 | 0.0022 | 0.0017 | 0.064 | 0.025 | 0.0005 | 0.014 | 0.004 | NAN
G17-0054 | 432431 | S02798 | P18-00305BL | 0 | 1 | 124.4698 | m% | 97.46 | 0.14 | 0.199 | 0.581 | 1.277 | 0.021 | 0.001 | 0.005 | 0 | 0.022 | 0.155 | 0.0029 | 0 | 0 | 0.001 | 0 | 0.019 | 0 | 0.005 | 0 | 0.0022 | 0.0018 | 0.068 | 0.018 | 0.0004 | 0.014 | 0.002 | NAN
G17-0054 | 432431 | S02798 | P18-00305BL | 0 | 1 | 124.6035 | m% | 97.46 | 0.136 | 0.197 | 0.583 | 1.275 | 0.021 | 0.001 | 0.006 | 0 | 0.021 | 0.154 | 0.0029 | 0 | 0 | 0.0011 | 0.001 | 0.019 | 0 | 0.006 | 0 | 0.0022 | 0.0018 | 0.067 | 0.022 | 0.0004 | 0.015 | 0.002 | NAN
G17-0054 | 432431 | S02798 | P18-00305BL | 0 | 1 | 124.7597 | m% | 97.47 | 0.139 | 0.199 | 0.581 | 1.279 | 0.02 | 0.002 | 0.006 | 0 | 0.019 | 0.152 | 0.0028 | 0.0001 | 0 | 0.0011 | 0 | 0.019 | 0 | 0.005 | 0 | 0.0023 | 0.0018 | 0.069 | 0.015 | 0.0004 | 0.015 | 0.001 | NAN
G17-0054 | 432431 | S02798 | P18-00305BL | 0 | 1 | 124.8936 | m% | 97.46 | 0.142 | 0.201 | 0.582 | 1.281 | 0.019 | 0.001 | 0.006 | 0 | 0.023 | 0.154 | 0.0028 | 0.0001 | 0 | 0.001 | 0 | 0.02 | 0.0003 | 0.005 | 0 | 0.0022 | 0.0017 | 0.064 | 0.021 | 0.0004 | 0.015 | 0.001 | NAN
G17-0054 | 432431 | S02798 | P18-00305BL | 0 | 1 | 125.05 | m% | 97.47 | 0.141 | 0.197 | 0.578 | 1.284 | 0.02 | 0.001 | 0.006 | 0 | 0.025 | 0.159 | 0.0025 | 0 | 0.001 | 0.0012 | 0 | 0.019 | 0.0001 | 0.006 | 0 | 0.0022 | 0.0017 | 0.056 | 0.02 | 0.0004 | 0.012 | 0.001 | NAN
G17-0054 | 432431 | S02798 | P18-00305BL | 0 | 1 | 125.1843 | m% | 97.46 | 0.142 | 0.199 | 0.578 | 1.279 | 0.02 | 0.001 | 0.005 | 0 | 0.024 | 0.15 | 0.0023 | 0.0001 | 0 | 0.0012 | 0 | 0.019 | 0.0013 | 0.006 | 0 | 0.0021 | 0.0017 | 0.06 | 0.027 | 0.0004 | 0.014 | 0.004 | NAN
G17-0054 | 432431 | S02798 | P18-00305BL | 0 | 1 | 125.3408 | m% | 97.46 | 0.142 | 0.2 | 0.579 | 1.28 | 0.019 | 0.001 | 0.005 | 0 | 0.022 | 0.152 | 0.0024 | 0 | 0 | 0.0009 | 0 | 0.02 | 0.001 | 0.006 | 0 | 0.0022 | 0.0018 | 0.066 | 0.028 | 0.0003 | 0.014 | 0.001 | NAN
G17-0054 | 432431 | S02798 | P18-00305BL | 0 | 1 | 125.475 | m% | 97.44 | 0.142 | 0.201 | 0.581 | 1.283 | 0.022 | 0.002 | 0.005 | 0 | 0.023 | 0.154 | 0.0028 | 0 | 0 | 0.001 | 0 | 0.02 | 0.0002 | 0.006 | 0 | 0.0021 | 0.0017 | 0.064 | 0.032 | 0.0003 | 0.014 | 0.004 | NAN
G17-0054 | 432431 | S02798 | P18-00305BL | 0 | 1 | 125.6318 | m% | 97.45 | 0.142 | 0.2 | 0.584 | 1.287 | 0.02 | 0.002 | 0.005 | 0 | 0.024 | 0.149 | 0.0027 | 0 | 0.001 | 0.001 | 0 | 0.021 | 0 | 0.006 | 0 | 0.0021 | 0.0017 | 0.062 | 0.026 | 0.0003 | 0.015 | 0.001 | NAN
G17-0054 | 432431 | S02798 | P18-00305BL | 0 | 1 | 125.7664 | m% | 97.46 | 0.142 | 0.203 | 0.58 | 1.282 | 0.019 | 0.001 | 0.006 | 0 | 0.021 | 0.154 | 0.0024 | 0.0001 | 0 | 0.001 | 0 | 0.019 | 0.0009 | 0.006 | 0 | 0.002 | 0.0017 | 0.063 | 0.023 | 0.0002 | 0.014 | 0.001 | NAN
G17-0054 | 432431 | S02798 | P18-00305BL | 0 | 1 | 125.9234 | m% | 97.44 | 0.145 | 0.207 | 0.583 | 1.284 | 0.02 | 0.001 | 0.005 | 0 | 0.022 | 0.155 | 0.0021 | 0 | 0 | 0.0011 | 0 | 0.019 | 0.0002 | 0.005 | 0 | 0.0021 | 0.0017 | 0.057 | 0.031 | 0.0002 | 0.014 | 0.003 | NAN
G17-0054 | 432431 | S02798 | P18-00305BL | 0 | 1 | 126.0579 | m% | 97.44 | 0.141 | 0.204 | 0.582 | 1.282 | 0.018 | 0.002 | 0.005 | 0 | 0.022 | 0.152 | 0.0023 | 0 | 0.001 | 0.0011 | 0 | 0.019 | 0.001 | 0.005 | 0 | 0.0022 | 0.0018 | 0.07 | 0.027 | 0.0003 | 0.012 | 0.004 | NAN
G17-0054 | 432431 | S02798 | P18-00305BL | 0 | 1 | 126.2151 | m% | 97.45 | 0.147 | 0.204 | 0.579 | 1.282 | 0.02 | 0.001 | 0.005 | 0 | 0.021 | 0.152 | 0.0023 | 0.0001 | 0.001 | 0.0011 | 0.001 | 0.02 | 0.001 | 0.006 | 0 | 0.0022 | 0.0017 | 0.064 | 0.027 | 0.0004 | 0.015 | 0 | NAN
G17-0054 | 432431 | S02798 | P18-00305BL | 0 | 1 | 126.3498 | m% | 97.45 | 0.144 | 0.208 | 0.585 | 1.28 | 0.021 | 0.001 | 0.005 | 0 | 0.021 | 0.151 | 0.0024 | 0.0001 | 0.002 | 0.0011 | 0 | 0.019 | 0.0007 | 0.006 | 0 | 0.0022 | 0.0017 | 0.06 | 0.02 | 0.0004 | 0.014 | 0.002 | NAN
G17-0054 | 432431 | S02798 | P18-00305BL | 0 | 1 | 126.5073 | m% | 97.45 | 0.144 | 0.206 | 0.584 | 1.278 | 0.02 | 0.001 | 0.005 | 0 | 0.023 | 0.15 | 0.0028 | 0 | 0.001 | 0.001 | 0 | 0.019 | 0.0017 | 0.006 | 0 | 0.0023 | 0.0017 | 0.065 | 0.024 | 0.0003 | 0.014 | 0 | NAN
G17-0054 | 432431 | S02798 | P18-00305BL | 0 | 1 | 126.6423 | m% | 97.45 | 0.141 | 0.205 | 0.581 | 1.285 | 0.02 | 0.001 | 0.005 | 0 | 0.021 | 0.153 | 0.0028 | 0 | 0 | 0.001 | 0 | 0.019 | 0.001 | 0.006 | 0 | 0.0022 | 0.0017 | 0.065 | 0.023 | 0.0004 | 0.014 | 0.003 | NAN
G17-0054 | 432431 | S02798 | P18-00305BL | 0 | 1 | 126.7999 | m% | 97.44 | 0.143 | 0.21 | 0.581 | 1.285 | 0.019 | 0.001 | 0.006 | 0 | 0.025 | 0.152 | 0.0026 | 0 | 0 | 0.0011 | 0 | 0.019 | 0.0012 | 0.007 | 0 | 0.0022 | 0.0017 | 0.068 | 0.022 | 0.0004 | 0.013 | 0 | NAN
G17-0054 | 432431 | S02798 | P18-00305BL | 0 | 1 | 126.935 | m% | 97.43 | 0.141 | 0.209 | 0.581 | 1.286 | 0.02 | 0.001 | 0.005 | 0 | 0.024 | 0.151 | 0.0028 | 0 | 0.001 | 0.0012 | 0.001 | 0.021 | 0.0001 | 0.005 | 0 | 0.0023 | 0.0017 | 0.07 | 0.031 | 0.0004 | 0.011 | 0.002 | NAN
G17-0054 | 432431 | S02798 | P18-00305BL | 0 | 1 | 127.0703 | m% | 97.43 | 0.149 | 0.205 | 0.581 | 1.288 | 0.021 | 0.001 | 0.006 | 0 | 0.022 | 0.155 | 0.0026 | 0.0001 | 0 | 0.0012 | 0 | 0.021 | 0.0006 | 0.006 | 0 | 0.0022 | 0.0017 | 0.063 | 0.027 | 0.0003 | 0.014 | 0 | NAN
G17-0054 | 432431 | S02798 | P18-00305BL | 0 | 1 | 127.2282 | m% | 97.44 | 0.145 | 0.211 | 0.579 | 1.287 | 0.021 | 0.001 | 0.005 | 0 | 0.023 | 0.156 | 0.0028 | 0.0001 | 0 | 0.0011 | 0 | 0.02 | 0 | 0.006 | 0 | 0.0022 | 0.0018 | 0.063 | 0.021 | 0.0003 | 0.013 | 0.001 | NAN
G17-0054 | 432431 | S02798 | P18-00305BL | 0 | 1 | 127.3635 | m% | 97.43 | 0.143 | 0.211 | 0.578 | 1.286 | 0.018 | 0.001 | 0.006 | 0 | 0.021 | 0.156 | 0.0025 | 0.0001 | 0 | 0.0011 | 0 | 0.019 | 0.0002 | 0.007 | 0 | 0.0022 | 0.0018 | 0.072 | 0.03 | 0.0003 | 0.012 | 0.004 | NAN
G17-0054 | 432431 | S02798 | P18-00305BL | 0 | 1 | 127.5215 | m% | 97.43 | 0.143 | 0.211 | 0.583 | 1.286 | 0.018 | 0.002 | 0.005 | 0 | 0.023 | 0.153 | 0.0026 | 0 | 0 | 0.0011 | 0 | 0.02 | 0.0007 | 0.005 | 0 | 0.0022 | 0.0018 | 0.07 | 0.019 | 0.0005 | 0.015 | 0.003 | NAN
G17-0054 | 432431 | S02798 | P18-00305BL | 0 | 1 | 127.6572 | m% | 97.44 | 0.142 | 0.21 | 0.582 | 1.288 | 0.02 | 0.001 | 0.005 | 0 | 0.021 | 0.151 | 0.0024 | 0 | 0 | 0.0012 | 0 | 0.02 | 0.0003 | 0.006 | 0 | 0.0022 | 0.0018 | 0.066 | 0.024 | 0.0003 | 0.014 | 0.002 | NAN
G17-0054 | 432431 | S02798 | P18-00305BL | 0 | 1 | 127.8154 | m% | 97.44 | 0.146 | 0.209 | 0.581 | 1.286 | 0.02 | 0.002 | 0.006 | 0 | 0.022 | 0.152 | 0.0027 | 0 | 0.002 | 0.0011 | 0 | 0.019 | 0.0007 | 0.006 | 0 | 0.0022 | 0.0018 | 0.066 | 0.023 | 0.0004 | 0.014 | 0.001 | NAN
G17-0054 | 432431 | S02798 | P18-00305BL | 0 | 1 | 127.9514 | m% | 97.44 | 0.145 | 0.21 | 0.581 | 1.287 | 0.018 | 0.002 | 0.006 | 0 | 0.024 | 0.151 | 0.0027 | 0 | 0 | 0.0011 | 0 | 0.019 | 0.0018 | 0.005 | 0 | 0.0022 | 0.0017 | 0.056 | 0.023 | 0.0004 | 0.015 | 0.004 | NAN
G17-0054 | 432431 | S02798 | P18-00305BL | 0 | 1 | 128.0872 | m% | 97.44 | 0.146 | 0.212 | 0.584 | 1.284 | 0.019 | 0.002 | 0.006 | 0 | 0.022 | 0.154 | 0.0024 | 0 | 0 | 0.0012 | 0 | 0.019 | 0.0015 | 0.006 | 0 | 0.0021 | 0.0018 | 0.066 | 0.016 | 0.0004 | 0.013 | 0.002 | NAN
G17-0054 | 432431 | S02798 | P18-00305BL | 0 | 1 | 128.2456 | m% | 97.44 | 0.144 | 0.213 | 0.58 | 1.277 | 0.019 | 0.001 | 0.006 | 0 | 0.022 | 0.154 | 0.0026 | 0 | 0.001 | 0.0011 | 0 | 0.02 | 0.001 | 0.005 | 0 | 0.0022 | 0.0018 | 0.064 | 0.027 | 0.0004 | 0.015 | 0.002 | NAN
G17-0054 | 432431 | S02798 | P18-00305BL | 0 | 1 | 128.3817 | m% | 97.45 | 0.144 | 0.213 | 0.58 | 1.283 | 0.02 | 0.001 | 0.006 | 0 | 0.021 | 0.153 | 0.0024 | 0 | 0.001 | 0.001 | 0.001 | 0.02 | 0.001 | 0.006 | 0 | 0.0022 | 0.0017 | 0.059 | 0.023 | 0.0004 | 0.016 | 0.001 | NAN
G17-0054 | 432431 | S02798 | P18-00305BL | 0 | 1 | 128.5405 | m% | 97.45 | 0.144 | 0.207 | 0.582 | 1.286 | 0.019 | 0.002 | 0.006 | 0 | 0.022 | 0.147 | 0.0029 | 0.0001 | 0 | 0.0011 | 0 | 0.018 | 0.0002 | 0.005 | 0 | 0.0022 | 0.0017 | 0.061 | 0.029 | 0.0004 | 0.014 | 0.002 | NAN
G17-0054 | 432431 | S02798 | P18-00305BL | 0 | 1 | 128.6768 | m% | 97.43 | 0.146 | 0.211 | 0.586 | 1.288 | 0.02 | 0.002 | 0.006 | 0 | 0.022 | 0.15 | 0.0026 | 0.0001 | 0 | 0.0011 | 0 | 0.019 | 0.0006 | 0.005 | 0 | 0.002 | 0.0018 | 0.066 | 0.032 | 0.0004 | 0.013 | 0.002 | NAN
G17-0054 | 432431 | S02798 | P18-00305BL | 0 | 1 | 128.8131 | m% | 97.44 | 0.144 | 0.211 | 0.583 | 1.285 | 0.02 | 0.002 | 0.006 | 0 | 0.02 | 0.15 | 0.0026 | 0.0001 | 0 | 0.0011 | 0 | 0.02 | 0.0007 | 0.005 | 0 | 0.0022 | 0.0017 | 0.06 | 0.028 | 0.0004 | 0.014 | 0.004 | NAN
G17-0054 | 432431 | S02798 | P18-00305BL | 0 | 1 | 128.9722 | m% | 97.43 | 0.143 | 0.212 | 0.578 | 1.293 | 0.019 | 0.002 | 0.006 | 0 | 0.022 | 0.15 | 0.0025 | 0 | 0 | 0.0011 | 0 | 0.019 | 0.0011 | 0.006 | 0 | 0.0022 | 0.0017 | 0.058 | 0.035 | 0.0004 | 0.015 | 0.003 | NAN
G17-0054 | 432431 | S02798 | P18-00305BL | 0 | 1 | 129.1086 | m% | 97.43 | 0.148 | 0.215 | 0.584 | 1.289 | 0.022 | 0.002 | 0.005 | 0 | 0.021 | 0.147 | 0.0027 | 0 | 0 | 0.001 | 0 | 0.019 | 0.0004 | 0.006 | 0 | 0.0022 | 0.0017 | 0.062 | 0.024 | 0.0004 | 0.013 | 0.002 | NAN
G17-0054 | 432431 | S02798 | P18-00305BL | 0 | 1 | 129.2452 | m% | 97.45 | 0.143 | 0.214 | 0.58 | 1.284 | 0.019 | 0.002 | 0.005 | 0 | 0.022 | 0.149 | 0.0026 | 0 | 0.001 | 0.0011 | 0 | 0.02 | 0.0017 | 0.005 | 0 | 0.0023 | 0.0017 | 0.057 | 0.026 | 0.0004 | 0.014 | 0 | NAN
G17-0054 | 432431 | S02798 | P18-00305BL | 0 | 1 | 129.4047 | m% | 97.43 | 0.143 | 0.212 | 0.58 | 1.288 | 0.018 | 0.002 | 0.006 | 0 | 0.021 | 0.149 | 0.0023 | 0.0001 | 0 | 0.0011 | 0 | 0.019 | 0.0018 | 0.004 | 0 | 0.0023 | 0.0017 | 0.064 | 0.037 | 0.0003 | 0.013 | 0.004 | NAN
G17-0054 | 432431 | S02798 | P18-00305BL | 0 | 1 | 129.5414 | m% | 97.43 | 0.142 | 0.213 | 0.583 | 1.286 | 0.02 | 0.001 | 0.006 | 0 | 0.022 | 0.15 | 0.0025 | 0 | 0 | 0.0011 | 0 | 0.018 | 0.0019 | 0.006 | 0 | 0.0023 | 0.0017 | 0.066 | 0.031 | 0.0004 | 0.013 | 0.003 | NAN
G17-0054 | 432431 | S02798 | P18-00305BL | 0 | 1 | 129.701 | m% | 97.44 | 0.142 | 0.214 | 0.58 | 1.28 | 0.022 | 0.001 | 0.005 | 0 | 0.022 | 0.148 | 0.0025 | 0 | 0 | 0.0011 | 0 | 0.02 | 0.0007 | 0.005 | 0 | 0.0022 | 0.0017 | 0.065 | 0.028 | 0.0004 | 0.012 | 0.003 | NAN
G17-0054 | 432431 | S02798 | P18-00305BL | 0 | 1 | 129.838 | m% | 97.45 | 0.14 | 0.213 | 0.582 | 1.276 | 0.02 | 0.001 | 0.005 | 0 | 0.022 | 0.147 | 0.0027 | 0.0001 | 0 | 0.001 | 0 | 0.02 | 0.0001 | 0.006 | 0 | 0.0022 | 0.0018 | 0.072 | 0.02 | 0.0004 | 0.013 | 0.003 | NAN
G17-0054 | 432431 | S02798 | P18-00305BL | 0 | 1 | 129.975 | m% | 97.45 | 0.147 | 0.208 | 0.583 | 1.276 | 0.019 | 0.001 | 0.005 | 0 | 0.022 | 0.149 | 0.0025 | 0 | 0 | 0.0011 | 0.001 | 0.02 | 0.0013 | 0.006 | 0 | 0.0023 | 0.0017 | 0.064 | 0.021 | 0.0004 | 0.013 | 0.007 | NAN
G17-0054 | 432431 | S02798 | P18-00305BL | 0 | 1 | 130.1349 | m% | 97.45 | 0.145 | 0.206 | 0.581 | 1.285 | 0.019 | 0.001 | 0.006 | 0 | 0.02 | 0.151 | 0.0026 | 0 | 0 | 0.001 | 0 | 0.019 | 0.0001 | 0.005 | 0 | 0.0023 | 0.0017 | 0.061 | 0.022 | 0.0004 | 0.014 | 0.006 | NAN
G17-0054 | 432431 | S02798 | P18-00305BL | 0 | 1 | 130.2721 | m% | 97.45 | 0.145 | 0.202 | 0.584 | 1.278 | 0.02 | 0.001 | 0.006 | 0 | 0.022 | 0.148 | 0.0026 | 0.0001 | 0 | 0.0011 | 0 | 0.02 | 0 | 0.006 | 0.0001 | 0.0022 | 0.0017 | 0.063 | 0.024 | 0.0004 | 0.013 | 0.003 | NAN
G17-0054 | 432431 | S02798 | P18-00305BL | 0 | 1 | 130.4094 | m% | 97.45 | 0.142 | 0.206 | 0.586 | 1.272 | 0.021 | 0.001 | 0.006 | 0 | 0.019 | 0.146 | 0.0029 | 0 | 0.001 | 0.0011 | 0 | 0.019 | 0.0001 | 0.007 | 0 | 0.0022 | 0.0017 | 0.067 | 0.033 | 0.0004 | 0.013 | 0.004 | NAN
G17-0054 | 432431 | S02798 | P18-00305BL | 0 | 1 | 130.5698 | m% | 97.45 | 0.143 | 0.206 | 0.585 | 1.275 | 0.019 | 0.001 | 0.005 | 0 | 0.022 | 0.149 | 0.0029 | 0 | 0 | 0.001 | 0 | 0.018 | 0.0009 | 0.007 | 0 | 0.0022 | 0.0017 | 0.07 | 0.023 | 0.0004 | 0.014 | 0.004 | NAN
G17-0054 | 432431 | S02798 | P18-00305BL | 0 | 1 | 130.7073 | m% | 97.45 | 0.15 | 0.199 | 0.581 | 1.276 | 0.021 | 0.001 | 0.006 | 0 | 0.023 | 0.146 | 0.0028 | 0 | 0 | 0.0011 | 0 | 0.019 | 0.0003 | 0.008 | 0 | 0.0022 | 0.0017 | 0.076 | 0.021 | 0.0004 | 0.014 | 0.001 | NAN
G17-0054 | 432431 | S02798 | P18-00305BL | 0 | 1 | 130.8449 | m% | 97.46 | 0.149 | 0.204 | 0.58 | 1.27 | 0.02 | 0.001 | 0.005 | 0 | 0.023 | 0.148 | 0.0027 | 0.0001 | 0 | 0.0011 | 0 | 0.02 | 0 | 0.006 | 0 | 0.0022 | 0.0017 | 0.066 | 0.024 | 0.0003 | 0.013 | 0.004 | NAN
G17-0054 | 432431 | S02798 | P18-00305BL | 0 | 1 | 131.0055 | m% | 97.47 | 0.146 | 0.209 | 0.576 | 1.263 | 0.019 | 0.001 | 0.005 | 0 | 0.022 | 0.147 | 0.0024 | 0 | 0.002 | 0.001 | 0 | 0.021 | 0.0007 | 0.006 | 0 | 0.0023 | 0.0018 | 0.063 | 0.024 | 0.0004 | 0.012 | 0.004 | NAN
G17-0054 | 432431 | S02798 | P18-00305BL | 0 | 1 | 131.1433 | m% | 97.48 | 0.151 | 0.203 | 0.579 | 1.266 | 0.018 | 0.001 | 0.005 | 0 | 0.022 | 0.147 | 0.0021 | 0 | 0 | 0.0011 | 0 | 0.021 | 0.0001 | 0.005 | 0 | 0.0022 | 0.0017 | 0.063 | 0.019 | 0.0004 | 0.014 | 0.002 | NAN
G17-0054 | 432431 | S02798 | P18-00305BL | 0 | 1 | 131.2813 | m% | 97.46 | 0.146 | 0.202 | 0.583 | 1.27 | 0.02 | 0.001 | 0.005 | 0 | 0.024 | 0.148 | 0.0021 | 0.0001 | 0 | 0.001 | 0 | 0.02 | 0.0012 | 0.006 | 0 | 0.0022 | 0.0017 | 0.065 | 0.023 | 0.0004 | 0.016 | 0.001 | NAN
G17-0054 | 432431 | S02798 | P18-00305BL | 0 | 1 | 131.4423 | m% | 97.45 | 0.147 | 0.203 | 0.583 | 1.273 | 0.02 | 0.001 | 0.005 | 0 | 0.022 | 0.148 | 0.0024 | 0.0001 | 0 | 0.001 | 0 | 0.02 | 0.0003 | 0.006 | 0 | 0.0022 | 0.0017 | 0.068 | 0.033 | 0.0004 | 0.014 | 0 | NAN
G17-0054 | 432431 | S02798 | P18-00305BL | 0 | 1 | 131.5804 | m% | 97.45 | 0.146 | 0.203 | 0.58 | 1.276 | 0.02 | 0.002 | 0.005 | 0 | 0.021 | 0.146 | 0.0025 | 0 | 0 | 0.001 | 0 | 0.019 | 0.001 | 0.006 | 0.0001 | 0.0023 | 0.0017 | 0.073 | 0.033 | 0.0004 | 0.015 | 0.001 | NAN
G17-0054 | 432431 | S02798 | P18-00305BL | 0 | 1 | 131.7186 | m% | 97.47 | 0.149 | 0.203 | 0.58 | 1.267 | 0.02 | 0.002 | 0.005 | 0 | 0.023 | 0.144 | 0.0024 | 0.0001 | 0 | 0.0011 | 0 | 0.018 | 0.0001 | 0.006 | 0 | 0.0022 | 0.0017 | 0.064 | 0.026 | 0.0004 | 0.013 | 0.005 | NAN
G17-0054 | 432431 | S02798 | P18-00305BL | 0 | 1 | 131.8569 | m% | 97.47 | 0.15 | 0.203 | 0.582 | 1.264 | 0.021 | 0.002 | 0.005 | 0 | 0.024 | 0.146 | 0.0022 | 0.0002 | 0.002 | 0.0011 | 0.001 | 0.019 | 0.0016 | 0.006 | 0 | 0.0024 | 0.0017 | 0.06 | 0.018 | 0.0004 | 0.013 | 0.007 | NAN
G17-0054 | 432431 | S02798 | P18-00305BL | 0 | 1 | 132.0184 | m% | 97.47 | 0.154 | 0.205 | 0.58 | 1.265 | 0.021 | 0.002 | 0.005 | 0 | 0.021 | 0.14 | 0.0025 | 0 | 0.001 | 0.0011 | 0 | 0.018 | 0.0007 | 0.006 | 0 | 0.0023 | 0.0017 | 0.068 | 0.02 | 0.0004 | 0.012 | 0.003 | NAN
G17-0054 | 432431 | S02798 | P18-00305BL | 0 | 1 | 132.1568 | m% | 97.47 | 0.146 | 0.202 | 0.582 | 1.256 | 0.022 | 0.002 | 0.005 | 0 | 0.022 | 0.144 | 0.0025 | 0 | 0 | 0.0012 | 0 | 0.02 | 0.0005 | 0.005 | 0 | 0.0024 | 0.0017 | 0.065 | 0.032 | 0.0004 | 0.013 | 0.007 | NAN
G17-0054 | 432431 | S02798 | P18-00305BL | 0 | 1 | 132.2953 | m% | 97.47 | 0.146 | 0.203 | 0.584 | 1.262 | 0.02 | 0.001 | 0.005 | 0 | 0.02 | 0.147 | 0.0025 | 0 | 0.001 | 0.0012 | 0 | 0.02 | 0.0002 | 0.005 | 0.0001 | 0.0023 | 0.0017 | 0.061 | 0.031 | 0.0004 | 0.014 | 0.002 | NAN
G17-0054 | 432431 | S02798 | P18-00305BL | 0 | 1 | 132.4571 | m% | 97.48 | 0.148 | 0.202 | 0.578 | 1.259 | 0.019 | 0.001 | 0.005 | 0 | 0.022 | 0.143 | 0.0024 | 0 | 0 | 0.001 | 0 | 0.02 | 0.0008 | 0.005 | 0.0001 | 0.0022 | 0.0017 | 0.073 | 0.026 | 0.0004 | 0.014 | 0.001 | NAN
G17-0054 | 432431 | S02798 | P18-00305BL | 0 | 1 | 132.5959 | m% | 97.46 | 0.15 | 0.203 | 0.579 | 1.26 | 0.021 | 0.002 | 0.006 | 0 | 0.021 | 0.143 | 0.0024 | 0.0001 | 0 | 0.0011 | 0 | 0.019 | 0.0006 | 0.006 | 0.0001 | 0.0023 | 0.0017 | 0.069 | 0.03 | 0.0004 | 0.015 | 0.003 | NAN
G17-0054 | 432431 | S02798 | P18-00305BL | 0 | 1 | 132.7346 | m% | 97.48 | 0.151 | 0.198 | 0.577 | 1.257 | 0.02 | 0.001 | 0.006 | 0 | 0.022 | 0.142 | 0.0023 | 0 | 0.002 | 0.0011 | 0 | 0.02 | 0.0004 | 0.006 | 0 | 0.0023 | 0.0017 | 0.064 | 0.027 | 0.0004 | 0.015 | 0.004 | NAN
G17-0054 | 432431 | S02798 | P18-00305BL | 0 | 1 | 132.8735 | m% | 97.47 | 0.15 | 0.199 | 0.58 | 1.259 | 0.019 | 0.001 | 0.005 | 0 | 0.024 | 0.143 | 0.0027 | 0 | 0 | 0.0011 | 0.001 | 0.02 | 0.0009 | 0.007 | 0 | 0.0023 | 0.0017 | 0.065 | 0.029 | 0.0004 | 0.014 | 0.004 | NAN
G17-0054 | 432431 | S02798 | P18-00305BL | 0 | 1 | 133.0356 | m% | 97.47 | 0.151 | 0.198 | 0.579 | 1.258 | 0.02 | 0.001 | 0.007 | 0 | 0.021 | 0.142 | 0.0024 | 0 | 0 | 0.0011 | 0 | 0.021 | 0.0009 | 0.006 | 0.0001 | 0.0023 | 0.0017 | 0.067 | 0.032 | 0.0004 | 0.013 | 0.002 | NAN
G17-0054 | 432431 | S02798 | P18-00305BL | 0 | 1 | 133.1748 | m% | 97.47 | 0.145 | 0.206 | 0.579 | 1.265 | 0.019 | 0.002 | 0.006 | 0 | 0.022 | 0.138 | 0.0022 | 0 | 0.001 | 0.0012 | 0 | 0.02 | 0.0001 | 0.006 | 0.0001 | 0.0023 | 0.0017 | 0.068 | 0.029 | 0.0004 | 0.014 | 0.002 | NAN
G17-0054 | 432431 | S02798 | P18-00305BL | 0 | 1 | 133.3141 | m% | 97.48 | 0.143 | 0.202 | 0.58 | 1.261 | 0.02 | 0.002 | 0.005 | 0 | 0.023 | 0.142 | 0.0024 | 0.0001 | 0 | 0.0011 | 0 | 0.019 | 0.0005 | 0.006 | 0 | 0.0024 | 0.0017 | 0.071 | 0.024 | 0.0005 | 0.014 | 0.002 | NAN
G17-0054 | 432431 | S02798 | P18-00305BL | 0 | 1 | 133.4533 | m% | 97.47 | 0.148 | 0.2 | 0.583 | 1.259 | 0.02 | 0.001 | 0.005 | 0 | 0.024 | 0.143 | 0.0022 | 0.0001 | 0 | 0.0011 | 0 | 0.02 | 0.0003 | 0.006 | 0.0001 | 0.0023 | 0.0017 | 0.072 | 0.026 | 0.0005 | 0.012 | 0.005 | NAN
G17-0054 | 432431 | S02798 | P18-00305BL | 0 | 1 | 133.6157 | m% | 97.46 | 0.153 | 0.203 | 0.579 | 1.267 | 0.02 | 0.002 | 0.005 | 0 | 0.022 | 0.144 | 0.0026 | 0 | 0 | 0.0011 | 0 | 0.019 | 0.0005 | 0.007 | 0.0001 | 0.0023 | 0.0017 | 0.062 | 0.028 | 0.0004 | 0.014 | 0.003 | NAN
G17-0054 | 432431 | S02798 | P18-00305BL | 0 | 1 | 133.7552 | m% | 97.49 | 0.149 | 0.203 | 0.577 | 1.26 | 0.019 | 0.001 | 0.005 | 0 | 0.021 | 0.143 | 0.0026 | 0.0001 | 0 | 0.001 | 0 | 0.019 | 0 | 0.006 | 0 | 0.0022 | 0.0017 | 0.063 | 0.017 | 0.0004 | 0.013 | 0.004 | NAN
G17-0054 | 432431 | S02798 | P18-00305BL | 0 | 1 | 133.8948 | m% | 97.49 | 0.144 | 0.205 | 0.577 | 1.257 | 0.02 | 0.001 | 0.005 | 0 | 0.021 | 0.142 | 0.0026 | 0.0001 | 0 | 0.001 | 0 | 0.02 | 0.0006 | 0.006 | 0 | 0.0023 | 0.0017 | 0.064 | 0.028 | 0.0005 | 0.012 | 0.002 | NAN
G17-0054 | 432431 | S02798 | P18-00305BL | 0 | 1 | 134.0344 | m% | 97.47 | 0.145 | 0.203 | 0.581 | 1.256 | 0.02 | 0.001 | 0.005 | 0 | 0.022 | 0.145 | 0.0023 | 0.0002 | 0 | 0.001 | 0 | 0.02 | 0.0006 | 0.006 | 0 | 0.0022 | 0.0017 | 0.068 | 0.028 | 0.0004 | 0.013 | 0.003 | NAN
G17-0054 | 432431 | S02798 | P18-00305BL | 0 | 1 | 134.1973 | m% | 97.48 | 0.153 | 0.202 | 0.581 | 1.256 | 0.02 | 0.002 | 0.005 | 0 | 0.021 | 0.144 | 0.0026 | 0.0002 | 0 | 0.0011 | 0 | 0.018 | 0.0006 | 0.006 | 0 | 0.0023 | 0.0017 | 0.063 | 0.022 | 0.0004 | 0.013 | 0.004 | NAN
G17-0054 | 432431 | S02798 | P18-00305BL | 0 | 1 | 134.3372 | m% | 97.49 | 0.149 | 0.199 | 0.579 | 1.248 | 0.018 | 0.001 | 0.005 | 0 | 0.02 | 0.143 | 0.0025 | 0 | 0 | 0.001 | 0 | 0.02 | 0.001 | 0.006 | 0.0001 | 0.0022 | 0.0017 | 0.063 | 0.035 | 0.0005 | 0.013 | 0.002 | NAN
G17-0054 | 432431 | S02798 | P18-00305BL | 0 | 1 | 134.4772 | m% | 97.5 | 0.143 | 0.195 | 0.582 | 1.245 | 0.019 | 0.001 | 0.006 | 0 | 0.023 | 0.143 | 0.0026 | 0.0001 | 0.001 | 0.001 | 0 | 0.019 | 0.003 | 0.007 | 0 | 0.0023 | 0.0017 | 0.066 | 0.023 | 0.0004 | 0.014 | 0.002 | NAN
G17-0054 | 432431 | S02798 | P18-00305BL | 0 | 1 | 134.6172 | m% | 97.5 | 0.148 | 0.199 | 0.577 | 1.247 | 0.021 | 0.002 | 0.006 | 0 | 0.023 | 0.145 | 0.0026 | 0 | 0.001 | 0.0011 | 0 | 0.019 | 0.0002 | 0.005 | 0 | 0.0024 | 0.0017 | 0.07 | 0.016 | 0.0004 | 0.014 | 0.002 | NAN
G17-0054 | 432431 | S02798 | P18-00305BL | 0 | 1 | 134.7575 | m% | 97.49 | 0.152 | 0.2 | 0.576 | 1.247 | 0.02 | 0.001 | 0.006 | 0 | 0.024 | 0.141 | 0.0026 | 0 | 0.002 | 0.0011 | 0 | 0.019 | 0.0001 | 0.005 | 0 | 0.0024 | 0.0017 | 0.068 | 0.022 | 0.0004 | 0.014 | 0.001 | NAN
G17-0054 | 432431 | S02798 | P18-00305BL | 0 | 1 | 134.9211 | m% | 97.47 | 0.152 | 0.199 | 0.579 | 1.25 | 0.018 | 0.002 | 0.006 | 0 | 0.023 | 0.144 | 0.0027 | 0.0001 | 0 | 0.0011 | 0 | 0.02 | 0.0008 | 0.007 | 0.0001 | 0.0023 | 0.0017 | 0.078 | 0.027 | 0.0004 | 0.013 | 0.003 | NAN
G17-0054 | 432431 | S02798 | P18-00305BL | 0 | 1 | 135.0615 | m% | 97.46 | 0.147 | 0.198 | 0.577 | 1.255 | 0.018 | 0.002 | 0.006 | 0 | 0.024 | 0.149 | 0.0023 | 0.0001 | 0 | 0.0011 | 0.001 | 0.019 | 0 | 0.008 | 0.0001 | 0.0023 | 0.0017 | 0.08 | 0.026 | 0.0004 | 0.016 | 0.005 | NAN
G17-0054 | 432431 | S02798 | P18-00305BL | 0 | 1 | 135.202 | m% | 97.5 | 0.145 | 0.197 | 0.582 | 1.247 | 0.018 | 0.001 | 0.005 | 0 | 0.021 | 0.143 | 0.0025 | 0.0001 | 0 | 0.0011 | 0 | 0.02 | 0 | 0.007 | 0.0001 | 0.0023 | 0.0016 | 0.071 | 0.021 | 0.0004 | 0.015 | 0.002 | NAN
G17-0054 | 432431 | S02798 | P18-00305BL | 0 | 1 | 135.3427 | m% | 97.49 | 0.142 | 0.197 | 0.583 | 1.243 | 0.02 | 0.001 | 0.006 | 0 | 0.021 | 0.14 | 0.0027 | 0.0001 | 0 | 0.0009 | 0 | 0.021 | 0.0007 | 0.006 | 0.0001 | 0.0022 | 0.0017 | 0.082 | 0.022 | 0.0004 | 0.013 | 0.003 | NAN
G17-0054 | 432431 | S02798 | P18-00305BL | 0 | 1 | 135.4833 | m% | 97.5 | 0.148 | 0.2 | 0.58 | 1.247 | 0.02 | 0.002 | 0.006 | 0 | 0.023 | 0.14 | 0.0028 | 0.0001 | 0 | 0.0011 | 0 | 0.02 | 0.001 | 0.005 | 0 | 0.0023 | 0.0017 | 0.066 | 0.019 | 0.0004 | 0.012 | 0.002 | NAN
G17-0054 | 432431 | S02798 | P18-00305BL | 0 | 1 | 135.6476 | m% | 97.5 | 0.146 | 0.195 | 0.582 | 1.247 | 0.019 | 0.002 | 0.005 | 0 | 0.023 | 0.142 | 0.0028 | 0.0001 | 0 | 0.0011 | 0 | 0.019 | 0.0001 | 0.006 | 0.0001 | 0.0023 | 0.0017 | 0.07 | 0.019 | 0.0003 | 0.013 | 0.006 | NAN
G17-0054 | 432431 | S02798 | P18-00305BL | 0 | 1 | 135.7886 | m% | 97.51 | 0.148 | 0.199 | 0.577 | 1.245 | 0.019 | 0.002 | 0.006 | 0 | 0.023 | 0.141 | 0.0029 | 0.0001 | 0 | 0.001 | 0 | 0.019 | 0.0001 | 0.006 | 0.0001 | 0.0023 | 0.0017 | 0.069 | 0.013 | 0.0005 | 0.015 | 0.004 | NAN
G17-0054 | 432431 | S02798 | P18-00305BL | 0 | 1 | 135.9295 | m% | 97.51 | 0.151 | 0.194 | 0.575 | 1.247 | 0.018 | 0.001 | 0.005 | 0 | 0.024 | 0.14 | 0.0025 | 0 | 0 | 0.0011 | 0 | 0.019 | 0.0003 | 0.005 | 0.0001 | 0.0024 | 0.0017 | 0.061 | 0.026 | 0.0004 | 0.015 | 0.002 | NAN
G17-0054 | 432431 | S02798 | P18-00305BL | 0 | 1 | 136.0705 | m% | 97.48 | 0.15 | 0.201 | 0.58 | 1.246 | 0.02 | 0.002 | 0.005 | 0 | 0.023 | 0.142 | 0.0025 | 0 | 0.002 | 0.0012 | 0 | 0.02 | 0.0005 | 0.006 | 0 | 0.0023 | 0.0017 | 0.068 | 0.032 | 0.0004 | 0.013 | 0.001 | NAN
G17-0054 | 432431 | S02798 | P18-00305BL | 0 | 1 | 136.2116 | m% | 97.48 | 0.151 | 0.201 | 0.58 | 1.253 | 0.02 | 0.001 | 0.005 | 0 | 0.024 | 0.142 | 0.0027 | 0 | 0.001 | 0.001 | 0 | 0.02 | 0.0003 | 0.006 | 0 | 0.0023 | 0.0017 | 0.066 | 0.031 | 0.0004 | 0.013 | 0.002 | NAN
G17-0054 | 432431 | S02798 | P18-00305BL | 0 | 1 | 136.3528 | m% | 97.48 | 0.149 | 0.198 | 0.587 | 1.255 | 0.02 | 0.001 | 0.005 | 0 | 0.023 | 0.138 | 0.0029 | 0 | 0 | 0.001 | 0 | 0.02 | 0.0002 | 0.006 | 0 | 0.0024 | 0.0017 | 0.062 | 0.028 | 0.0004 | 0.014 | 0.001 | NAN
G17-0054 | 432431 | S02798 | P18-00305BL | 0 | 1 | 136.518 | m% | 97.48 | 0.153 | 0.198 | 0.581 | 1.247 | 0.019 | 0.002 | 0.005 | 0 | 0.02 | 0.14 | 0.0027 | 0.0001 | 0.001 | 0.0011 | 0 | 0.019 | 0.0016 | 0.006 | 0 | 0.0024 | 0.0017 | 0.066 | 0.034 | 0.0004 | 0.014 | 0.004 | NAN
G17-0054 | 432431 | S02798 | P18-00305BL | 0 | 1 | 136.6596 | m% | 97.47 | 0.155 | 0.2 | 0.578 | 1.25 | 0.019 | 0.002 | 0.005 | 0 | 0.022 | 0.144 | 0.0024 | 0 | 0 | 0.001 | 0 | 0.021 | 0.0016 | 0.005 | 0 | 0.0024 | 0.0017 | 0.074 | 0.026 | 0.0003 | 0.014 | 0.004 | NAN
G17-0054 | 432431 | S02798 | P18-00305BL | 0 | 1 | 136.8012 | m% | 97.47 | 0.151 | 0.2 | 0.584 | 1.254 | 0.019 | 0.002 | 0.005 | 0 | 0.023 | 0.137 | 0.0023 | 0 | 0 | 0.0011 | 0 | 0.019 | 0.0006 | 0.006 | 0.0001 | 0.0024 | 0.0017 | 0.071 | 0.027 | 0.0004 | 0.014 | 0.003 | NAN
G17-0054 | 432431 | S02798 | P18-00305BL | 0 | 1 | 136.943 | m% | 97.5 | 0.155 | 0.201 | 0.579 | 1.251 | 0.018 | 0.001 | 0.005 | 0 | 0.022 | 0.139 | 0.0023 | 0.0001 | 0 | 0.0011 | 0 | 0.019 | 0.0002 | 0.007 | 0.0001 | 0.0023 | 0.0017 | 0.066 | 0.017 | 0.0004 | 0.015 | 0 | NAN
G17-0054 | 432431 | S02798 | P18-00305BL | 0 | 1 | 137.0849 | m% | 97.49 | 0.156 | 0.198 | 0.58 | 1.24 | 0.018 | 0.001 | 0.006 | 0 | 0.023 | 0.142 | 0.0027 | 0.0001 | 0 | 0.0011 | 0.001 | 0.02 | 0.0013 | 0.007 | 0.0001 | 0.0024 | 0.0017 | 0.068 | 0.026 | 0.0005 | 0.014 | 0 | NAN
G17-0054 | 432431 | S02798 | P18-00305BL | 0 | 1 | 137.2268 | m% | 97.49 | 0.152 | 0.199 | 0.579 | 1.24 | 0.02 | 0.001 | 0.006 | 0 | 0.024 | 0.139 | 0.0025 | 0 | 0 | 0.0011 | 0 | 0.02 | 0.001 | 0.005 | 0.0001 | 0.0024 | 0.0017 | 0.071 | 0.029 | 0.0004 | 0.012 | 0 | NAN
G17-0054 | 432431 | S02798 | P18-00305BL | 0 | 1 | 137.3688 | m% | 97.48 | 0.155 | 0.195 | 0.579 | 1.245 | 0.02 | 0.001 | 0.006 | 0 | 0.023 | 0.14 | 0.0026 | 0 | 0 | 0.0011 | 0 | 0.021 | 0.0005 | 0.006 | 0.0001 | 0.0024 | 0.0017 | 0.074 | 0.031 | 0.0005 | 0.011 | 0.001 | NAN
G17-0054 | 432431 | S02798 | P18-00305BL | 0 | 1 | 137.5346 | m% | 97.49 | 0.151 | 0.196 | 0.584 | 1.238 | 0.019 | 0.002 | 0.006 | 0 | 0.023 | 0.139 | 0.0022 | 0 | 0 | 0.0011 | 0 | 0.019 | 0.0006 | 0.006 | 0.0001 | 0.0024 | 0.0017 | 0.075 | 0.029 | 0.0005 | 0.012 | 0.005 | NAN
G17-0054 | 432431 | S02798 | P18-00305BL | 0 | 1 | 137.6769 | m% | 97.5 | 0.154 | 0.194 | 0.58 | 1.24 | 0.019 | 0.002 | 0.006 | 0 | 0.022 | 0.138 | 0.0027 | 0 | 0 | 0.001 | 0 | 0.019 | 0.0001 | 0.006 | 0.0001 | 0.0025 | 0.0017 | 0.068 | 0.026 | 0.0004 | 0.013 | 0.004 | NAN
G17-0054 | 432431 | S02798 | P18-00305BL | 0 | 1 | 137.8191 | m% | 97.5 | 0.154 | 0.194 | 0.577 | 1.242 | 0.019 | 0.001 | 0.006 | 0 | 0.022 | 0.14 | 0.0027 | 0 | 0 | 0.0011 | 0 | 0.02 | 0.0002 | 0.007 | 0.0001 | 0.0024 | 0.0017 | 0.067 | 0.023 | 0.0004 | 0.014 | 0.002 | NAN
G17-0054 | 432431 | S02798 | P18-00305BL | 0 | 1 | 137.9615 | m% | 97.51 | 0.151 | 0.194 | 0.575 | 1.24 | 0.019 | 0.001 | 0.006 | 0 | 0.021 | 0.14 | 0.0024 | 0 | 0 | 0.0012 | 0 | 0.02 | 0.0001 | 0.006 | 0.0001 | 0.0024 | 0.0017 | 0.071 | 0.02 | 0.0004 | 0.015 | 0.004 | NAN
G17-0054 | 432431 | S02798 | P18-00305BL | 0 | 1 | 138.104 | m% | 97.51 | 0.15 | 0.195 | 0.574 | 1.241 | 0.02 | 0.002 | 0.005 | 0 | 0.02 | 0.137 | 0.0026 | 0 | 0.001 | 0.0012 | 0 | 0.019 | 0 | 0.006 | 0.0001 | 0.0024 | 0.0017 | 0.071 | 0.019 | 0.0004 | 0.014 | 0.006 | NAN
G17-0054 | 432431 | S02798 | P18-00305BL | 0 | 1 | 138.2468 | m% | 97.5 | 0.156 | 0.193 | 0.581 | 1.24 | 0.019 | 0.001 | 0.005 | 0 | 0.019 | 0.137 | 0.0023 | 0.0001 | 0.001 | 0.001 | 0 | 0.02 | 0.001 | 0.006 | 0.0001 | 0.0024 | 0.0016 | 0.071 | 0.022 | 0.0004 | 0.014 | 0.005 | NAN
G17-0054 | 432431 | S02798 | P18-00305BL | 0 | 1 | 138.3895 | m% | 97.52 | 0.152 | 0.195 | 0.577 | 1.232 | 0.02 | 0.001 | 0.005 | 0 | 0.021 | 0.137 | 0.0022 | 0 | 0 | 0.001 | 0 | 0.019 | 0.0016 | 0.007 | 0.0001 | 0.0023 | 0.0016 | 0.062 | 0.023 | 0.0005 | 0.013 | 0.003 | NAN
G17-0054 | 432431 | S02798 | P18-00305BL | 0 | 1 | 138.5324 | m% | 97.51 | 0.153 | 0.196 | 0.573 | 1.238 | 0.018 | 0.001 | 0.005 | 0 | 0.022 | 0.139 | 0.0027 | 0.0001 | 0.001 | 0.0011 | 0.002 | 0.018 | 0.001 | 0.006 | 0.0001 | 0.0023 | 0.0016 | 0.066 | 0.026 | 0.0004 | 0.013 | 0.003 | NAN
G17-0054 | 432431 | S02798 | P18-00305BL | 0 | 1 | 138.6754 | m% | 97.51 | 0.15 | 0.196 | 0.579 | 1.239 | 0.02 | 0.002 | 0.005 | 0 | 0.022 | 0.137 | 0.0028 | 0 | 0.002 | 0.0011 | 0.001 | 0.018 | 0.0005 | 0.005 | 0.0001 | 0.0022 | 0.0016 | 0.066 | 0.023 | 0.0004 | 0.012 | 0.002 | NAN
G17-0054 | 432431 | S02798 | P18-00305BL | 0 | 1 | 138.8424 | m% | 97.53 | 0.154 | 0.195 | 0.573 | 1.229 | 0.018 | 0.002 | 0.005 | 0 | 0.023 | 0.137 | 0.0024 | 0 | 0 | 0.0011 | 0 | 0.019 | 0.0002 | 0.006 | 0.0001 | 0.0024 | 0.0016 | 0.061 | 0.025 | 0.0005 | 0.013 | 0.003 | NAN
G17-0054 | 432431 | S02798 | P18-00305BL | 0 | 1 | 138.9857 | m% | 97.52 | 0.151 | 0.192 | 0.577 | 1.233 | 0.018 | 0.002 | 0.006 | 0 | 0.022 | 0.139 | 0.0023 | 0.0001 | 0 | 0.0011 | 0 | 0.019 | 0.0004 | 0.006 | 0.0001 | 0.0024 | 0.0017 | 0.062 | 0.027 | 0.0004 | 0.014 | 0.001 | NAN
G17-0054 | 432431 | S02798 | P18-00305BL | 0 | 1 | 139.1291 | m% | 97.54 | 0.15 | 0.192 | 0.575 | 1.225 | 0.02 | 0.002 | 0.005 | 0 | 0.022 | 0.14 | 0.0024 | 0.0001 | 0 | 0.0011 | 0 | 0.02 | 0.0008 | 0.007 | 0.0001 | 0.0023 | 0.0016 | 0.058 | 0.018 | 0.0004 | 0.013 | 0.003 | NAN
G17-0054 | 432431 | S02798 | P18-00305BL | 0 | 1 | 139.2725 | m% | 97.52 | 0.15 | 0.191 | 0.573 | 1.232 | 0.019 | 0.002 | 0.005 | 0 | 0.024 | 0.139 | 0.0024 | 0.0001 | 0 | 0.0011 | 0 | 0.02 | 0.0005 | 0.008 | 0.0001 | 0.0024 | 0.0017 | 0.063 | 0.025 | 0.0004 | 0.014 | 0.008 | NAN
G17-0054 | 432431 | S02798 | P18-00305BL | 0 | 1 | 139.416 | m% | 97.52 | 0.157 | 0.191 | 0.574 | 1.227 | 0.019 | 0.001 | 0.006 | 0 | 0.021 | 0.136 | 0.0024 | 0 | 0.001 | 0.0011 | 0 | 0.018 | 0.0003 | 0.006 | 0.0001 | 0.0024 | 0.0016 | 0.064 | 0.024 | 0.0004 | 0.015 | 0.008 | NAN
G17-0054 | 432431 | S02798 | P18-00305BL | 0 | 1 | 139.5598 | m% | 97.51 | 0.159 | 0.189 | 0.578 | 1.23 | 0.021 | 0.001 | 0.005 | 0 | 0.021 | 0.135 | 0.0024 | 0 | 0.001 | 0.0011 | 0.001 | 0.019 | 0.0002 | 0.007 | 0.0001 | 0.0023 | 0.0017 | 0.074 | 0.024 | 0.0005 | 0.015 | 0.007 | NAN
G17-0054 | 432431 | S02798 | P18-00305BL | 0 | 1 | 139.7035 | m% | 97.51 | 0.161 | 0.19 | 0.579 | 1.228 | 0.019 | 0.001 | 0.005 | 0 | 0.025 | 0.135 | 0.0022 | 0 | 0 | 0.001 | 0 | 0.019 | 0.0009 | 0.006 | 0.0001 | 0.0024 | 0.0017 | 0.077 | 0.021 | 0.0004 | 0.014 | 0.003 | NAN
G17-0054 | 432431 | S02798 | P18-00305BL | 0 | 1 | 139.8473 | m% | 97.52 | 0.157 | 0.194 | 0.576 | 1.227 | 0.018 | 0.002 | 0.005 | 0 | 0.022 | 0.139 | 0.0022 | 0 | 0.001 | 0.0011 | 0 | 0.019 | 0.0003 | 0.007 | 0.0001 | 0.0024 | 0.0017 | 0.074 | 0.019 | 0.0004 | 0.013 | 0.002 | NAN
G17-0054 | 432431 | S02798 | P18-00305BL | 0 | 1 | 139.9913 | m% | 97.51 | 0.158 | 0.194 | 0.58 | 1.23 | 0.018 | 0.002 | 0.005 | 0 | 0.022 | 0.135 | 0.0024 | 0 | 0 | 0.001 | 0 | 0.02 | 0.0007 | 0.006 | 0.0001 | 0.0024 | 0.0016 | 0.073 | 0.025 | 0.0004 | 0.013 | 0.003 | NAN
G17-0054 | 432431 | S02798 | P18-00305BL | 0 | 1 | 140.1354 | m% | 97.53 | 0.156 | 0.193 | 0.58 | 1.227 | 0.019 | 0.001 | 0.006 | 0 | 0.023 | 0.135 | 0.0028 | 0.0001 | 0 | 0.0011 | 0 | 0.019 | 0.0009 | 0.006 | 0.0001 | 0.0024 | 0.0016 | 0.068 | 0.016 | 0.0004 | 0.013 | 0.001 | NAN
G17-0054 | 432431 | S02798 | P18-00305BL | 0 | 1 | 140.2796 | m% | 97.52 | 0.158 | 0.192 | 0.581 | 1.229 | 0.019 | 0.002 | 0.005 | 0 | 0.021 | 0.136 | 0.0027 | 0 | 0 | 0.0011 | 0 | 0.019 | 0.0002 | 0.006 | 0.0001 | 0.0024 | 0.0016 | 0.068 | 0.012 | 0.0004 | 0.015 | 0.004 | NAN
G17-0054 | 432431 | S02798 | P18-00305BL | 0 | 1 | 140.4238 | m% | 97.52 | 0.156 | 0.193 | 0.578 | 1.234 | 0.018 | 0.002 | 0.005 | 0 | 0.022 | 0.138 | 0.0023 | 0 | 0 | 0.001 | 0 | 0.018 | 0.0011 | 0.006 | 0.0001 | 0.0023 | 0.0016 | 0.065 | 0.022 | 0.0005 | 0.014 | 0.003 | NAN
G17-0054 | 432431 | S02798 | P18-00305BL | 0 | 1 | 140.5682 | m% | 97.52 | 0.153 | 0.196 | 0.576 | 1.231 | 0.018 | 0.001 | 0.005 | 0 | 0.022 | 0.135 | 0.0028 | 0.0001 | 0.002 | 0.0011 | 0 | 0.019 | 0.0009 | 0.005 | 0.0001 | 0.0024 | 0.0016 | 0.066 | 0.026 | 0.0003 | 0.014 | 0.004 | NAN
G17-0054 | 432431 | S02798 | P18-00305BL | 0 | 1 | 140.7127 | m% | 97.52 | 0.159 | 0.193 | 0.575 | 1.231 | 0.018 | 0.001 | 0.006 | 0 | 0.02 | 0.136 | 0.0029 | 0 | 0 | 0.001 | 0 | 0.021 | 0 | 0.007 | 0.0001 | 0.0025 | 0.0016 | 0.069 | 0.016 | 0.0003 | 0.013 | 0.005 | NAN
G17-0054 | 432431 | S02798 | P18-00305BL | 0 | 1 | 140.8573 | m% | 97.51 | 0.16 | 0.198 | 0.575 | 1.225 | 0.018 | 0.001 | 0.006 | 0 | 0.023 | 0.139 | 0.0027 | 0 | 0 | 0.001 | 0 | 0.019 | 0.0011 | 0.007 | 0.0001 | 0.0024 | 0.0016 | 0.069 | 0.021 | 0.0004 | 0.014 | 0.001 | NAN
G17-0054 | 432431 | S02798 | P18-00305BL | 0 | 1 | 141.0021 | m% | 97.52 | 0.158 | 0.192 | 0.578 | 1.225 | 0.018 | 0.001 | 0.006 | 0 | 0.023 | 0.136 | 0.0029 | 0 | 0 | 0.001 | 0 | 0.019 | 0.0004 | 0.006 | 0.0001 | 0.0024 | 0.0016 | 0.071 | 0.023 | 0.0004 | 0.014 | 0.001 | NAN
G17-0054 | 432431 | S02798 | P18-00305BL | 0 | 1 | 141.1471 | m% | 97.51 | 0.161 | 0.195 | 0.576 | 1.228 | 0.018 | 0.002 | 0.006 | 0 | 0.023 | 0.135 | 0.0028 | 0 | 0 | 0.0011 | 0 | 0.018 | 0 | 0.006 | 0.0001 | 0.0024 | 0.0016 | 0.069 | 0.024 | 0.0004 | 0.014 | 0.004 | NAN
G17-0054 | 432431 | S02798 | P18-00305BL | 0 | 1 | 141.2921 | m% | 97.51 | 0.16 | 0.201 | 0.576 | 1.233 | 0.018 | 0.001 | 0.006 | 0 | 0.023 | 0.137 | 0.0027 | 0 | 0 | 0.0012 | 0 | 0.019 | 0 | 0.006 | 0.0001 | 0.0024 | 0.0016 | 0.063 | 0.018 | 0.0004 | 0.014 | 0.003 | NAN
G17-0054 | 432431 | S02798 | P18-00305BL | 0 | 1 | 141.4372 | m% | 97.52 | 0.158 | 0.197 | 0.576 | 1.234 | 0.018 | 0.001 | 0.005 | 0 | 0.021 | 0.138 | 0.0026 | 0 | 0 | 0.0011 | 0 | 0.019 | 0.0001 | 0.007 | 0.0001 | 0.0024 | 0.0016 | 0.065 | 0.017 | 0.0005 | 0.015 | 0.001 | NAN
G17-0054 | 432431 | S02798 | P18-00305BL | 0 | 1 | 141.5825 | m% | 97.51 | 0.159 | 0.201 | 0.571 | 1.236 | 0.018 | 0.002 | 0.005 | 0 | 0.021 | 0.137 | 0.0029 | 0 | 0 | 0.001 | 0 | 0.02 | 0.0009 | 0.007 | 0.0001 | 0.0025 | 0.0016 | 0.071 | 0.02 | 0.0005 | 0.014 | 0 | NAN
G17-0054 | 432431 | S02798 | P18-00305BL | 0 | 1 | 141.728 | m% | 97.51 | 0.157 | 0.197 | 0.574 | 1.239 | 0.02 | 0.002 | 0.006 | 0 | 0.022 | 0.137 | 0.0027 | 0.0001 | 0.001 | 0.0011 | 0 | 0.019 | 0.0016 | 0.008 | 0.0001 | 0.0025 | 0.0016 | 0.068 | 0.021 | 0.0005 | 0.012 | 0.003 | NAN
G17-0054 | 432431 | S02798 | P18-00305BL | 0 | 1 | 141.8736 | m% | 97.5 | 0.158 | 0.204 | 0.574 | 1.232 | 0.019 | 0.002 | 0.005 | 0 | 0.022 | 0.136 | 0.0029 | 0 | 0.002 | 0.0011 | 0 | 0.019 | 0.0015 | 0.007 | 0.0001 | 0.0024 | 0.0016 | 0.077 | 0.02 | 0.0005 | 0.012 | 0.004 | NAN
G17-0054 | 432431 | S02798 | P18-00305BL | 0 | 1 | 142.0192 | m% | 97.5 | 0.159 | 0.202 | 0.576 | 1.238 | 0.017 | 0.002 | 0.005 | 0 | 0.023 | 0.131 | 0.0029 | 0 | 0 | 0.001 | 0 | 0.02 | 0.001 | 0.007 | 0.0001 | 0.0025 | 0.0016 | 0.069 | 0.024 | 0.0005 | 0.014 | 0.004 | NAN
G17-0054 | 432431 | S02798 | P18-00305BL | 0 | 1 | 142.1649 | m% | 97.5 | 0.163 | 0.201 | 0.574 | 1.236 | 0.018 | 0.002 | 0.006 | 0 | 0.022 | 0.134 | 0.0023 | 0.0001 | 0 | 0.0011 | 0 | 0.02 | 0.0011 | 0.007 | 0.0001 | 0.0023 | 0.0017 | 0.069 | 0.026 | 0.0004 | 0.013 | 0 | NAN
G17-0054 | 432431 | S02798 | P18-00305BL | 0 | 1 | 142.3109 | m% | 97.48 | 0.164 | 0.205 | 0.574 | 1.241 | 0.02 | 0.002 | 0.005 | 0 | 0.022 | 0.133 | 0.0027 | 0.0001 | 0.002 | 0.001 | 0 | 0.02 | 0.0007 | 0.006 | 0.0001 | 0.0024 | 0.0017 | 0.07 | 0.038 | 0.0004 | 0.013 | 0.001 | NAN
G17-0054 | 432431 | S02798 | P18-00305BL | 0 | 1 | 142.4569 | m% | 97.49 | 0.158 | 0.206 | 0.577 | 1.238 | 0.02 | 0.002 | 0.005 | 0 | 0.021 | 0.134 | 0.0026 | 0.0001 | 0.001 | 0.001 | 0 | 0.019 | 0 | 0.007 | 0.0001 | 0.0025 | 0.0016 | 0.076 | 0.024 | 0.0004 | 0.013 | 0.001 | NAN
G17-0054 | 432431 | S02798 | P18-00305BL | 0 | 1 | 142.603 | m% | 97.5 | 0.162 | 0.203 | 0.578 | 1.24 | 0.019 | 0.001 | 0.005 | 0 | 0.019 | 0.134 | 0.0025 | 0 | 0 | 0.001 | 0.001 | 0.02 | 0.0005 | 0.005 | 0.0001 | 0.0025 | 0.0016 | 0.071 | 0.023 | 0.0004 | 0.014 | 0.001 | NAN
G17-0054 | 432431 | S02798 | P18-00305BL | 0 | 1 | 142.7493 | m% | 97.48 | 0.16 | 0.206 | 0.577 | 1.242 | 0.018 | 0.002 | 0.005 | 0 | 0.019 | 0.136 | 0.0025 | 0 | 0 | 0.001 | 0.001 | 0.02 | 0 | 0.007 | 0.0001 | 0.0024 | 0.0016 | 0.066 | 0.032 | 0.0004 | 0.015 | 0.001 | NAN
G17-0054 | 432431 | S02798 | P18-00305BL | 0 | 1 | 142.8958 | m% | 97.49 | 0.161 | 0.203 | 0.576 | 1.24 | 0.019 | 0.002 | 0.005 | 0 | 0.02 | 0.134 | 0.0026 | 0 | 0 | 0.0011 | 0.001 | 0.019 | 0.0002 | 0.006 | 0.0001 | 0.0024 | 0.0016 | 0.067 | 0.028 | 0.0004 | 0.014 | 0.004 | NAN
G17-0054 | 432431 | S02798 | P18-00305BL | 0 | 1 | 143.0423 | m% | 97.5 | 0.154 | 0.203 | 0.575 | 1.239 | 0.02 | 0.002 | 0.005 | 0 | 0.02 | 0.131 | 0.0027 | 0.0001 | 0.001 | 0.0011 | 0 | 0.019 | 0.0002 | 0.006 | 0.0001 | 0.0024 | 0.0016 | 0.067 | 0.028 | 0.0004 | 0.014 | 0.004 | NAN
G17-0054 | 432431 | S02798 | P18-00305BL | 0 | 1 | 143.1889 | m% | 97.5 | 0.159 | 0.202 | 0.575 | 1.246 | 0.02 | 0.001 | 0.006 | 0 | 0.021 | 0.131 | 0.0028 | 0 | 0 | 0.001 | 0 | 0.019 | 0 | 0.006 | 0 | 0.0024 | 0.0016 | 0.075 | 0.016 | 0.0005 | 0.013 | 0.005 | NAN
G17-0054 | 432431 | S02798 | P18-00305BL | 0 | 1 | 143.3357 | m% | 97.48 | 0.166 | 0.205 | 0.578 | 1.24 | 0.02 | 0.002 | 0.006 | 0 | 0.022 | 0.134 | 0.0027 | 0 | 0 | 0.0011 | 0 | 0.019 | 0.0018 | 0.007 | 0.0001 | 0.0023 | 0.0016 | 0.066 | 0.034 | 0.0005 | 0.013 | 0.003 | NAN
G17-0054 | 432431 | S02798 | P18-00305BL | 0 | 1 | 143.4827 | m% | 97.47 | 0.163 | 0.205 | 0.578 | 1.237 | 0.018 | 0.002 | 0.006 | 0 | 0.018 | 0.137 | 0.0027 | 0 | 0.002 | 0.0011 | 0 | 0.02 | 0.0014 | 0.006 | 0.0001 | 0.0024 | 0.0016 | 0.076 | 0.036 | 0.0004 | 0.013 | 0.002 | NAN
G17-0054 | 432431 | S02798 | P18-00305BL | 0 | 1 | 143.6297 | m% | 97.5 | 0.167 | 0.205 | 0.576 | 1.234 | 0.017 | 0.002 | 0.006 | 0 | 0.02 | 0.135 | 0.0026 | 0 | 0.001 | 0.0012 | 0 | 0.019 | 0.0009 | 0.006 | 0.0001 | 0.0024 | 0.0016 | 0.066 | 0.028 | 0.0005 | 0.012 | 0 | NAN
G17-0054 | 432431 | S02798 | P18-00305BL | 0 | 1 | 143.7522 | m% | 97.5 | 0.164 | 0.206 | 0.576 | 1.236 | 0.018 | 0.002 | 0.005 | 0 | 0.019 | 0.132 | 0.0026 | 0.0001 | 0 | 0.0011 | 0 | 0.019 | 0.0008 | 0.007 | 0.0001 | 0.0025 | 0.0016 | 0.064 | 0.023 | 0.0004 | 0.013 | 0.003 | NAN
G17-0054 | 432431 | S02798 | P18-00305BL | 0 | 1 | 143.8995 | m% | 97.5 | 0.164 | 0.211 | 0.574 | 1.231 | 0.018 | 0.002 | 0.005 | 0 | 0.021 | 0.137 | 0.0027 | 0 | 0 | 0.001 | 0 | 0.019 | 0.0001 | 0.005 | 0.0001 | 0.0025 | 0.0016 | 0.065 | 0.028 | 0.0005 | 0.015 | 0.003 | NAN
G17-0054 | 432431 | S02798 | P18-00305BL | 0 | 1 | 144.0469 | m% | 97.5 | 0.16 | 0.211 | 0.577 | 1.233 | 0.02 | 0.001 | 0.005 | 0 | 0.022 | 0.135 | 0.0028 | 0.0001 | 0 | 0.001 | 0 | 0.019 | 0.0002 | 0.006 | 0.0001 | 0.0024 | 0.0016 | 0.063 | 0.026 | 0.0005 | 0.013 | 0.004 | NAN
G17-0054 | 432431 | S02798 | P18-00305BL | 0 | 1 | 144.1944 | m% | 97.49 | 0.166 | 0.209 | 0.578 | 1.237 | 0.017 | 0.002 | 0.006 | 0 | 0.021 | 0.131 | 0.0026 | 0.0001 | 0 | 0.0009 | 0 | 0.02 | 0.0005 | 0.007 | 0.0001 | 0.0024 | 0.0016 | 0.069 | 0.029 | 0.0004 | 0.012 | 0.003 | NAN
G17-0054 | 432431 | S02798 | P18-00305BL | 0 | 1 | 144.342 | m% | 97.49 | 0.162 | 0.205 | 0.578 | 1.238 | 0.018 | 0.001 | 0.006 | 0 | 0.022 | 0.13 | 0.0025 | 0 | 0 | 0.001 | 0 | 0.02 | 0.0003 | 0.007 | 0.0001 | 0.0025 | 0.0016 | 0.069 | 0.025 | 0.0004 | 0.014 | 0.003 | NAN
G17-0054 | 432431 | S02798 | P18-00305BL | 0 | 1 | 144.4898 | m% | 97.49 | 0.16 | 0.208 | 0.575 | 1.247 | 0.018 | 0.001 | 0.006 | 0 | 0.023 | 0.135 | 0.0022 | 0.0001 | 0 | 0.0011 | 0 | 0.018 | 0.0003 | 0.006 | 0.0001 | 0.0025 | 0.0016 | 0.067 | 0.019 | 0.0005 | 0.014 | 0.004 | NAN
G17-0054 | 432431 | S02798 | P18-00305BL | 0 | 1 | 144.6378 | m% | 97.52 | 0.159 | 0.208 | 0.576 | 1.232 | 0.016 | 0.001 | 0.005 | 0 | 0.022 | 0.134 | 0.0027 | 0 | 0.001 | 0.0011 | 0 | 0.018 | 0 | 0.006 | 0.0001 | 0.0024 | 0.0016 | 0.062 | 0.017 | 0.0003 | 0.014 | 0.001 | NAN
G17-0054 | 432431 | S02798 | P18-00305BL | 0 | 1 | 144.7857 | m% | 97.49 | 0.162 | 0.208 | 0.573 | 1.238 | 0.019 | 0.002 | 0.006 | 0 | 0.022 | 0.135 | 0.0032 | 0.0001 | 0 | 0.0011 | 0 | 0.018 | 0.0004 | 0.007 | 0.0001 | 0.0024 | 0.0016 | 0.073 | 0.022 | 0.0004 | 0.011 | 0.003 | NAN
G17-0054 | 432431 | S02798 | P18-00305BL | 0 | 1 | 144.9338 | m% | 97.49 | 0.162 | 0.207 | 0.575 | 1.236 | 0.02 | 0.002 | 0.006 | 0 | 0.022 | 0.131 | 0.003 | 0 | 0 | 0.001 | 0 | 0.019 | 0.0016 | 0.006 | 0.0001 | 0.0025 | 0.0016 | 0.07 | 0.03 | 0.0004 | 0.013 | 0.002 | NAN
G17-0054 | 432431 | S02798 | P18-00305BL | 0 | 1 | 145.0685 | m% | 97.52 | 0.157 | 0.197 | 0.595 | 1.273 | 0.013 | 0.001 | 0.005 | 0 | 0.012 | 0.136 | 0.0019 | 0 | 0 | 0.0002 | 0 | 0.012 | 0.0008 | 0.002 | 0 | 0.0009 | 0.0017 | 0.048 | 0.01 | 0.0001 | 0.009 | 0 | NAN
G17-0054 | 380572 | P58966 | P15-00222L | 0 | 1 | 0.1092 | m% | 63.86 | 27.565 | 0.967 | 0.108 | 0.662 | 1.441 | 0.004 | 0.088 | 0 | 0.694 | 0.003 | 0.0202 | 0.0065 | 2.086 | 0.0777 | 0.059 | 0.007 | 0.0692 | 0 | 0 | 0.1559 | 0.0151 | 0.556 | 0.867 | 0.4557 | 0.148 | 0.082 | -727.1459
G17-0054 | 380572 | P58966 | P15-00222L | 0 | 1 | 0.218 | m% | 62.6 | 34.421 | 1.388 | 0.085 | 1.031 | 0.04 | 0.002 | 0.041 | 0 | 0.003 | 0.001 | 0.0026 | 0.0007 | 0.167 | 0.0053 | 0.004 | 0.006 | 0.008 | 0 | 0 | 0.0086 | 0.0024 | 0.017 | 0.061 | 0.0388 | 0.035 | 0.028 | -727.0578
G17-0054 | 380572 | P58966 | P15-00222L | 0 | 1 | 0.3265 | m% | 62.67 | 34.721 | 1.287 | 0.08 | 0.951 | 0.011 | 0.003 | 0.025 | 0 | 0.003 | 0 | 0.0017 | 0.0005 | 0.106 | 0.0025 | 0.001 | 0.004 | 0.0076 | 0 | 0 | 0.0055 | 0.0023 | 0.007 | 0.046 | 0.014 | 0.031 | 0.017 | -726.968
G17-0054 | 380572 | P58966 | P15-00222L | 0 | 1 | 0.4372 | m% | 64.17 | 33.438 | 1.199 | 0.081 | 0.904 | 0.005 | 0.002 | 0.019 | 0 | 0.004 | 0 | 0.0015 | 0.0005 | 0.076 | 0.0013 | 0 | 0.006 | 0.0074 | 0 | 0 | 0.0039 | 0.0022 | 0.005 | 0.024 | 0.0083 | 0.03 | 0.008 | -726.8745
G17-0054 | 380572 | P58966 | P15-00222L | 0 | 1 | 0.5438 | m% | 66.63 | 31.16 | 1.107 | 0.08 | 0.866 | 0.005 | 0.002 | 0.015 | 0 | 0.002 | 0.001 | 0.001 | 0.0002 | 0.056 | 0.0005 | 0.001 | 0.006 | 0.0049 | 0 | 0 | 0.0027 | 0.0021 | 0.002 | 0.01 | 0.0057 | 0.028 | 0.009 | -726.7827
G17-0054 | 380572 | P58966 | P15-00222L | 0 | 1 | 0.6555 | m% | 70.14 | 27.752 | 1.042 | 0.08 | 0.838 | 0.003 | 0.002 | 0.014 | 0 | 0.003 | 0 | 0.001 | 0.0004 | 0.048 | 0.0003 | 0 | 0.007 | 0.004 | 0 | 0 | 0.002 | 0.0021 | 0.005 | 0.021 | 0.0044 | 0.026 | 0.004 | -726.6847
G17-0054 | 380572 | P58966 | P15-00222L | 0 | 1 | 0.7633 | m% | 73.62 | 24.391 | 0.974 | 0.081 | 0.804 | 0.003 | 0.001 | 0.013 | 0 | 0.004 | 0.001 | 0.001 | 0.0003 | 0.039 | 0.0001 | 0 | 0.008 | 0.0048 | 0 | 0 | 0.0012 | 0.0021 | 0.008 | 0.009 | 0.0038 | 0.028 | 0.003 | -726.5886
G17-0054 | 380572 | P58966 | P15-00222L | 0 | 1 | 0.8737 | m% | 76.65 | 21.467 | 0.919 | 0.084 | 0.771 | 0.001 | 0.001 | 0.012 | 0 | 0.005 | 0 | 0.0008 | 0.0003 | 0.031 | 0 | 0.001 | 0.008 | 0.0033 | 0 | 0 | 0.0008 | 0.0021 | 0.002 | 0.012 | 0.0031 | 0.028 | 0.002 | -726.4886
G17-0054 | 380572 | P58966 | P15-00222L | 0 | 1 | 0.981 | m% | 79.1 | 19.111 | 0.858 | 0.086 | 0.736 | 0.001 | 0.001 | 0.01 | 0 | 0.006 | 0 | 0.0007 | 0.0001 | 0.03 | 0 | 0 | 0.012 | 0.003 | 0 | 0 | 0.0005 | 0.0021 | 0 | 0.011 | 0.0026 | 0.021 | 0.006 | -726.39
G17-0054 | 380572 | P58966 | P15-00222L | 0 | 1 | 1.0916 | m% | 80.99 | 17.315 | 0.817 | 0.085 | 0.696 | 0.003 | 0.001 | 0.01 | 0 | 0.004 | 0 | 0.0007 | 0.0002 | 0.02 | 0 | 0 | 0.011 | 0.0034 | 0 | 0 | 0.0003 | 0.0021 | 0.001 | 0.009 | 0.0021 | 0.022 | 0.006 | -726.2871
G17-0054 | 380572 | P58966 | P15-00222L | 0 | 1 | 1.199 | m% | 82.72 | 15.687 | 0.753 | 0.086 | 0.656 | 0.003 | 0.001 | 0.009 | 0 | 0.004 | 0.001 | 0.0003 | 0.0001 | 0.02 | 0 | 0.001 | 0.012 | 0.0009 | 0 | 0 | 0.0001 | 0.0021 | 0 | 0.011 | 0.0018 | 0.022 | 0.008 | -726.1859
G17-0054 | 380572 | P58966 | P15-00222L | 0 | 1 | 1.3067 | m% | 84.04 | 14.465 | 0.7 | 0.085 | 0.618 | 0.003 | 0.001 | 0.008 | 0 | 0.002 | 0 | 0.0006 | 0.0003 | 0.019 | 0 | 0 | 0.013 | 0.0008 | 0 | 0 | 0.0001 | 0.0021 | 0.001 | 0.017 | 0.0014 | 0.02 | 0.004 | -726.0834
G17-0054 | 380572 | P58966 | P15-00222L | 0 | 1 | 1.4175 | m% | 85.09 | 13.507 | 0.656 | 0.088 | 0.579 | 0.002 | 0 | 0.008 | 0 | 0.006 | 0.001 | 0.0008 | 0.0001 | 0.011 | 0 | 0 | 0.013 | 0.0024 | 0 | 0 | 0 | 0.0021 | 0.001 | 0.009 | 0.0011 | 0.022 | 0.003 | -725.9768
G17-0054 | 380572 | P58966 | P15-00222L | 0 | 1 | 1.5254 | m% | 85.69 | 12.982 | 0.611 | 0.088 | 0.547 | 0.001 | 0.001 | 0.008 | 0 | 0.004 | 0.001 | 0.0005 | 0.0001 | 0.015 | 0 | 0 | 0.012 | 0.0029 | 0 | 0 | 0 | 0.002 | 0.001 | 0.008 | 0.0009 | 0.017 | 0.007 | -725.872
G17-0054 | 380572 | P58966 | P15-00222L | 0 | 1 | 1.6364 | m% | 86.2 | 12.567 | 0.565 | 0.088 | 0.515 | 0.001 | 0.001 | 0.009 | 0 | 0.002 | 0.001 | 0.0009 | 0.0002 | 0.01 | 0 | 0 | 0.013 | 0.0004 | 0 | 0 | 0 | 0.002 | 0 | 0.002 | 0.0006 | 0.014 | 0.007 | -725.7633
G17-0054 | 380572 | P58966 | P15-00222L | 0 | 1 | 1.7441 | m% | 86.48 | 12.34 | 0.541 | 0.088 | 0.487 | 0.002 | 0 | 0.009 | 0 | 0.005 | 0 | 0.0008 | 0.0001 | 0.007 | 0 | 0 | 0.015 | 0.002 | 0 | 0 | 0 | 0.002 | 0 | 0.001 | 0.0004 | 0.014 | 0.005 | -725.6571
G17-0054 | 380572 | P58966 | P15-00222L | 0 | 1 | 1.8548 | m% | 86.69 | 12.208 | 0.502 | 0.087 | 0.452 | 0.002 | 0 | 0.008 | 0 | 0.004 | 0.001 | 0.0005 | 0.0001 | 0.006 | 0 | 0 | 0.015 | 0.0007 | 0 | 0 | 0 | 0.002 | 0 | 0.006 | 0.0002 | 0.013 | 0.004 | -725.5471
G17-0054 | 380572 | P58966 | P15-00222L | 0 | 1 | 1.9624 | m% | 86.76 | 12.204 | 0.47 | 0.081 | 0.425 | 0.001 | 0 | 0.007 | 0 | 0.007 | 0 | 0.0006 | 0.0001 | 0.005 | 0 | 0 | 0.014 | 0.0009 | 0 | 0 | 0 | 0.002 | 0.002 | 0.006 | 0.0001 | 0.015 | 0.001 | -725.4396
G17-0054 | 380572 | P58966 | P15-00222L | 0 | 1 | 2.0698 | m% | 86.81 | 12.181 | 0.454 | 0.083 | 0.406 | 0.001 | 0 | 0.008 | 0 | 0.005 | 0.001 | 0.0004 | 0.0001 | 0.005 | 0 | 0 | 0.016 | 0.0036 | 0 | 0 | 0 | 0.002 | 0 | 0.005 | 0 | 0.014 | 0.005 | -725.3317
G17-0054 | 380572 | P58966 | P15-00222L | 0 | 1 | 2.1804 | m% | 86.74 | 12.32 | 0.413 | 0.085 | 0.381 | 0.002 | 0 | 0.007 | 0 | 0.006 | 0 | 0.0005 | 0 | 0.005 | 0 | 0 | 0.013 | 0.0016 | 0 | 0 | 0 | 0.002 | 0 | 0.003 | 0 | 0.013 | 0.004 | -725.2201
G17-0054 | 380572 | P58966 | P15-00222L | 0 | 1 | 2.2908 | m% | 86.74 | 12.374 | 0.399 | 0.082 | 0.354 | 0.003 | 0 | 0.008 | 0 | 0.004 | 0.001 | 0.0002 | 0 | 0.004 | 0 | 0 | 0.013 | 0.0005 | 0 | 0 | 0 | 0.002 | 0 | 0.007 | 0 | 0.011 | 0.001 | -725.1082
G17-0054 | 380572 | P58966 | P15-00222L | 0 | 1 | 2.398 | m% | 86.59 | 12.561 | 0.381 | 0.082 | 0.334 | 0.002 | 0 | 0.007 | 0 | 0.006 | 0 | 0.0004 | 0 | 0.005 | 0 | 0 | 0.013 | 0.0008 | 0 | 0 | 0 | 0.0021 | 0 | 0.006 | 0 | 0.008 | 0.002 | -724.9992
G17-0054 | 380572 | P58966 | P15-00222L | 0 | 1 | 2.5081 | m% | 86.48 | 12.72 | 0.354 | 0.081 | 0.316 | 0.001 | 0 | 0.008 | 0 | 0.003 | 0.002 | 0.0005 | 0 | 0.005 | 0 | 0 | 0.014 | 0.0015 | 0 | 0 | 0 | 0.002 | 0 | 0.006 | 0 | 0.01 | 0.001 | -724.887
G17-0054 | 380572 | P58966 | P15-00222L | 0 | 1 | 2.6149 | m% | 86.45 | 12.778 | 0.335 | 0.079 | 0.304 | 0.002 | 0 | 0.007 | 0 | 0.005 | 0.001 | 0.0001 | 0 | 0.002 | 0 | 0 | 0.014 | 0.0013 | 0 | 0 | 0 | 0.0021 | 0.001 | 0.007 | 0 | 0.009 | 0.001 | -724.778
G17-0054 | 380572 | P58966 | P15-00222L | 0 | 1 | 2.725 | m% | 86.25 | 13.023 | 0.315 | 0.08 | 0.291 | 0.002 | 0 | 0.007 | 0 | 0.002 | 0.001 | 0.0002 | 0 | 0.002 | 0 | 0 | 0.013 | 0.0034 | 0 | 0 | 0 | 0.002 | 0 | 0 | 0 | 0.009 | 0.002 | -724.6654
G17-0054 | 380572 | P58966 | P15-00222L | 0 | 1 | 2.8347 | m% | 86.22 | 13.08 | 0.304 | 0.078 | 0.273 | 0.002 | 0 | 0.008 | 0 | 0.004 | 0 | 0.001 | 0.0001 | 0.001 | 0 | 0 | 0.015 | 0.0026 | 0 | 0 | 0 | 0.002 | 0 | 0 | 0 | 0.008 | 0.003 | -724.5531
G17-0054 | 380572 | P58966 | P15-00222L | 0 | 1 | 2.9446 | m% | 85.98 | 13.343 | 0.289 | 0.078 | 0.261 | 0.004 | 0 | 0.008 | 0 | 0.004 | 0 | 0.0002 | 0 | 0.002 | 0 | 0 | 0.012 | 0.0017 | 0 | 0 | 0 | 0.002 | 0 | 0 | 0 | 0.009 | 0.002 | -724.4407
G17-0054 | 380572 | P58966 | P15-00222L | 0 | 1 | 3.054 | m% | 86.07 | 13.28 | 0.277 | 0.078 | 0.25 | 0.001 | 0 | 0.006 | 0 | 0.003 | 0.001 | 0.0005 | 0.0001 | 0 | 0 | 0 | 0.013 | 0.0022 | 0 | 0 | 0 | 0.002 | 0 | 0.001 | 0 | 0.01 | 0.002 | -724.3287
G17-0054 | 380572 | P58966 | P15-00222L | 0 | 1 | 3.1603 | m% | 85.94 | 13.442 | 0.256 | 0.078 | 0.24 | 0.002 | 0 | 0.006 | 0 | 0.005 | 0.001 | 0.0005 | 0 | 0.001 | 0 | 0 | 0.013 | 0.0031 | 0 | 0 | 0 | 0.002 | 0.001 | 0.003 | 0 | 0.006 | 0.001 | -724.22
G17-0054 | 380572 | P58966 | P15-00222L | 0 | 1 | 3.27 | m% | 85.84 | 13.538 | 0.254 | 0.077 | 0.235 | 0.003 | 0 | 0.007 | 0 | 0.006 | 0 | 0.0001 | 0 | 0.003 | 0 | 0 | 0.012 | 0.0006 | 0 | 0 | 0 | 0.002 | 0.003 | 0.002 | 0 | 0.011 | 0 | -724.1081
G17-0054 | 380572 | P58966 | P15-00222L | 0 | 1 | 3.3793 | m% | 85.81 | 13.603 | 0.236 | 0.075 | 0.219 | 0.002 | 0 | 0.007 | 0 | 0.006 | 0.001 | 0.0004 | 0.0001 | 0.001 | 0 | 0 | 0.015 | 0.0008 | 0 | 0 | 0 | 0.002 | 0 | 0.008 | 0 | 0.008 | 0.003 | -723.9967
G17-0054 | 380572 | P58966 | P15-00222L | 0 | 1 | 3.4887 | m% | 85.67 | 13.775 | 0.224 | 0.075 | 0.217 | 0 | 0 | 0.007 | 0 | 0.003 | 0 | 0.0004 | 0 | 0 | 0 | 0 | 0.014 | 0.0004 | 0 | 0 | 0 | 0.002 | 0 | 0.001 | 0 | 0.006 | 0.001 | -723.8855
G17-0054 | 380572 | P58966 | P15-00222L | 0 | 1 | 3.598 | m% | 85.69 | 13.752 | 0.226 | 0.075 | 0.215 | 0.001 | 0 | 0.006 | 0 | 0.004 | 0 | 0.0004 | 0 | 0.001 | 0 | 0 | 0.013 | 0.0008 | 0 | 0 | 0 | 0.002 | 0 | 0.003 | 0 | 0.006 | 0.002 | -723.7747
G17-0054 | 380572 | P58966 | P15-00222L | 0 | 1 | 3.7072 | m% | 85.78 | 13.691 | 0.211 | 0.074 | 0.204 | 0.002 | 0 | 0.006 | 0 | 0.007 | 0 | 0.0006 | 0 | 0 | 0 | 0 | 0.014 | 0.0003 | 0 | 0 | 0 | 0.002 | 0 | 0 | 0 | 0.01 | 0.002 | -723.6645
G17-0054 | 380572 | P58966 | P15-00222L | 0 | 1 | 3.8163 | m% | 85.78 | 13.698 | 0.208 | 0.073 | 0.2 | 0.003 | 0 | 0.007 | 0 | 0.007 | 0 | 0.0001 | 0.0001 | 0.001 | 0 | 0 | 0.013 | 0.0007 | 0 | 0 | 0 | 0.002 | 0 | 0 | 0 | 0.006 | 0 | -723.5547
G17-0054 | 380572 | P58966 | P15-00222L | 0 | 1 | 3.9255 | m% | 85.75 | 13.759 | 0.194 | 0.071 | 0.195 | 0.002 | 0 | 0.006 | 0 | 0.005 | 0.001 | 0.0001 | 0 | 0 | 0 | 0 | 0.013 | 0.001 | 0 | 0 | 0 | 0.0021 | 0 | 0 | 0 | 0.005 | 0.001 | -723.4454
G17-0054 | 380572 | P58966 | P15-00222L | 0 | 1 | 4.0347 | m% | 85.88 | 13.625 | 0.199 | 0.072 | 0.193 | 0.001 | 0 | 0.006 | 0 | 0.004 | 0 | 0.0003 | 0 | 0 | 0 | 0 | 0.012 | 0.0004 | 0 | 0 | 0 | 0.0021 | 0 | 0.002 | 0 | 0.007 | 0 | -723.3366
G17-0054 | 380572 | P58966 | P15-00222L | 0 | 1 | 4.1438 | m% | 85.96 | 13.557 | 0.192 | 0.073 | 0.186 | 0.001 | 0 | 0.006 | 0 | 0.004 | 0.001 | 0.0004 | 0 | 0 | 0 | 0 | 0.012 | 0.001 | 0 | 0 | 0 | 0.002 | 0 | 0 | 0 | 0.006 | 0.002 | -723.2285
G17-0054 | 380572 | P58966 | P15-00222L | 0 | 1 | 4.2528 | m% | 86.16 | 13.356 | 0.187 | 0.071 | 0.189 | 0.004 | 0 | 0.007 | 0 | 0.002 | 0 | 0.0001 | 0 | 0 | 0 | 0 | 0.013 | 0.0013 | 0 | 0 | 0 | 0.002 | 0 | 0 | 0 | 0.009 | 0 | -723.1211
G17-0054 | 380572 | P58966 | P15-00222L | 0 | 1 | 4.3618 | m% | 86.19 | 13.333 | 0.178 | 0.07 | 0.184 | 0.003 | 0 | 0.006 | 0 | 0.007 | 0 | 0.0002 | 0 | 0 | 0 | 0 | 0.015 | 0.0006 | 0 | 0 | 0 | 0.0021 | 0.003 | 0 | 0 | 0.007 | 0 | -723.0143
G17-0054 | 380572 | P58966 | P15-00222L | 0 | 1 | 4.4706 | m% | 86.43 | 13.117 | 0.167 | 0.071 | 0.184 | 0.002 | 0 | 0.005 | 0 | 0.002 | 0 | 0.0002 | 0 | 0 | 0 | 0 | 0.014 | 0.0006 | 0 | 0 | 0 | 0.0021 | 0.001 | 0.003 | 0 | 0.007 | 0 | -722.9086
G17-0054 | 380572 | P58966 | P15-00222L | 0 | 1 | 4.5795 | m% | 86.55 | 12.992 | 0.169 | 0.071 | 0.18 | 0.001 | 0 | 0.006 | 0 | 0.005 | 0 | 0.0002 | 0.0002 | 0 | 0 | 0 | 0.013 | 0.0001 | 0 | 0 | 0 | 0.002 | 0 | 0.002 | 0 | 0.007 | 0.001 | -722.8034
G17-0054 | 380572 | P58966 | P15-00222L | 0 | 1 | 4.6885 | m% | 86.73 | 12.812 | 0.165 | 0.069 | 0.181 | 0.002 | 0 | 0.006 | 0 | 0.007 | 0.001 | 0.0003 | 0 | 0 | 0 | 0 | 0.014 | 0.0001 | 0 | 0 | 0 | 0.002 | 0 | 0 | 0 | 0.005 | 0 | -722.699
G17-0054 | 380572 | P58966 | P15-00222L | 0 | 1 | 4.7973 | m% | 86.94 | 12.615 | 0.16 | 0.068 | 0.175 | 0.004 | 0 | 0.006 | 0 | 0.005 | 0.001 | 0.0002 | 0 | 0 | 0 | 0 | 0.014 | 0.0025 | 0 | 0 | 0 | 0.0021 | 0 | 0.001 | 0 | 0.004 | 0 | -722.5956
G17-0054 | 380572 | P58966 | P15-00222L | 0 | 1 | 4.906 | m% | 87.15 | 12.398 | 0.162 | 0.069 | 0.175 | 0.003 | 0 | 0.006 | 0 | 0.005 | 0 | 0.0002 | 0 | 0 | 0 | 0 | 0.013 | 0.0005 | 0 | 0 | 0 | 0.002 | 0 | 0.009 | 0 | 0.007 | 0.001 | -722.4932
G17-0054 | 380572 | P58966 | P15-00222L | 0 | 1 | 5.0149 | m% | 87.32 | 12.236 | 0.156 | 0.069 | 0.178 | 0.003 | 0 | 0.005 | 0 | 0.003 | 0 | 0.0002 | 0 | 0 | 0 | 0 | 0.014 | 0.0006 | 0 | 0 | 0 | 0.0021 | 0 | 0.002 | 0 | 0.007 | 0.001 | -722.3916
G17-0054 | 380572 | P58966 | P15-00222L | 0 | 1 | 5.1237 | m% | 87.58 | 11.983 | 0.155 | 0.071 | 0.178 | 0.003 | 0 | 0.005 | 0 | 0.006 | 0.001 | 0.0002 | 0 | 0 | 0 | 0.001 | 0.012 | 0.0007 | 0 | 0 | 0 | 0.002 | 0 | 0 | 0 | 0.006 | 0 | -722.291
G17-0054 | 380572 | P58966 | P15-00222L | 0 | 1 | 5.2324 | m% | 87.81 | 11.754 | 0.153 | 0.07 | 0.172 | 0.003 | 0 | 0.005 | 0 | 0.004 | 0 | 0.0001 | 0 | 0 | 0 | 0 | 0.017 | 0.0001 | 0 | 0 | 0 | 0.002 | 0 | 0 | 0 | 0.008 | 0 | -722.1915
G17-0054 | 380572 | P58966 | P15-00222L | 0 | 1 | 5.3412 | m% | 88.06 | 11.512 | 0.149 | 0.066 | 0.172 | 0.006 | 0 | 0.006 | 0 | 0.007 | 0.002 | 0.0003 | 0 | 0 | 0 | 0 | 0.013 | 0.0001 | 0 | 0 | 0 | 0.002 | 0 | 0 | 0 | 0.006 | 0 | -722.0929
G17-0054 | 380572 | P58966 | P15-00222L | 0 | 1 | 5.4499 | m% | 88.27 | 11.3 | 0.145 | 0.069 | 0.168 | 0.003 | 0 | 0.006 | 0 | 0.006 | 0 | 0.0001 | 0.0001 | 0 | 0 | 0 | 0.015 | 0.0013 | 0 | 0 | 0 | 0.002 | 0 | 0.003 | 0 | 0.008 | 0.004 | -721.9955
G17-0054 | 380572 | P58966 | P15-00222L | 0 | 1 | 5.5584 | m% | 88.64 | 10.942 | 0.146 | 0.067 | 0.169 | 0.003 | 0 | 0.005 | 0 | 0.007 | 0 | 0 | 0 | 0.001 | 0 | 0 | 0.013 | 0.0006 | 0 | 0 | 0 | 0.0021 | 0 | 0 | 0 | 0.005 | 0.002 | -721.8994
G17-0054 | 380572 | P58966 | P15-00222L | 0 | 1 | 5.6699 | m% | 88.84 | 10.739 | 0.146 | 0.068 | 0.171 | 0.003 | 0 | 0.006 | 0 | 0.003 | 0 | 0 | 0 | 0 | 0 | 0 | 0.014 | 0.0006 | 0 | 0 | 0 | 0.0021 | 0 | 0 | 0 | 0.008 | 0.001 | -721.8017
G17-0054 | 380572 | P58966 | P15-00222L | 0 | 1 | 5.7783 | m% | 89.16 | 10.429 | 0.139 | 0.067 | 0.164 | 0.003 | 0 | 0.005 | 0 | 0.003 | 0.001 | 0.0002 | 0.0001 | 0 | 0 | 0 | 0.014 | 0.0021 | 0 | 0 | 0 | 0.002 | 0 | 0.002 | 0 | 0.007 | 0 | -721.708
G17-0054 | 380572 | P58966 | P15-00222L | 0 | 1 | 5.8866 | m% | 89.5 | 10.092 | 0.137 | 0.068 | 0.163 | 0.003 | 0 | 0.006 | 0 | 0.005 | 0.001 | 0.0001 | 0 | 0 | 0 | 0 | 0.014 | 0.0012 | 0 | 0 | 0 | 0.002 | 0 | 0.001 | 0 | 0.006 | 0 | -721.6156
G17-0054 | 380572 | P58966 | P15-00222L | 0 | 1 | 5.9948 | m% | 89.71 | 9.889 | 0.13 | 0.067 | 0.159 | 0.003 | 0 | 0.006 | 0 | 0.004 | 0 | 0.0001 | 0.0001 | 0 | 0 | 0 | 0.015 | 0.0021 | 0 | 0 | 0 | 0.002 | 0.001 | 0.001 | 0 | 0.009 | 0 | -721.5244
G17-0054 | 380572 | P58966 | P15-00222L | 0 | 1 | 6.1061 | m% | 89.97 | 9.635 | 0.121 | 0.064 | 0.161 | 0.003 | 0 | 0.006 | 0 | 0.007 | 0 | 0.0001 | 0 | 0 | 0 | 0 | 0.016 | 0 | 0 | 0 | 0 | 0.002 | 0 | 0 | 0 | 0.01 | 0.005 | -721.4319
G17-0054 | 380572 | P58966 | P15-00222L | 0 | 1 | 6.214 | m% | 90.31 | 9.29 | 0.127 | 0.066 | 0.16 | 0.001 | 0 | 0.006 | 0 | 0.006 | 0.003 | 0 | 0.0001 | 0 | 0 | 0 | 0.015 | 0.0005 | 0 | 0 | 0 | 0.002 | 0 | 0.002 | 0 | 0.007 | 0 | -721.3435
G17-0054 | 380572 | P58966 | P15-00222L | 0 | 1 | 6.3219 | m% | 90.54 | 9.082 | 0.118 | 0.065 | 0.158 | 0.003 | 0 | 0.006 | 0 | 0.003 | 0.002 | 0.0001 | 0 | 0 | 0 | 0 | 0.015 | 0.0007 | 0 | 0 | 0 | 0.002 | 0 | 0.002 | 0 | 0.007 | 0.001 | -721.2564
G17-0054 | 380572 | P58966 | P15-00222L | 0 | 1 | 6.4326 | m% | 90.86 | 8.757 | 0.114 | 0.065 | 0.159 | 0.004 | 0 | 0.006 | 0 | 0.004 | 0.002 | 0.0001 | 0 | 0 | 0 | 0.001 | 0.015 | 0.0003 | 0 | 0 | 0 | 0.0021 | 0 | 0.005 | 0 | 0.007 | 0.001 | -721.1684
G17-0054 | 380572 | P58966 | P15-00222L | 0 | 1 | 6.5401 | m% | 91.08 | 8.542 | 0.116 | 0.064 | 0.157 | 0.003 | 0 | 0.005 | 0 | 0.003 | 0.001 | 0.0002 | 0.0001 | 0 | 0 | 0 | 0.017 | 0.0007 | 0 | 0 | 0 | 0.002 | 0 | 0.004 | 0 | 0.008 | 0 | -721.0842
G17-0054 | 380572 | P58966 | P15-00222L | 0 | 1 | 6.6507 | m% | 91.41 | 8.207 | 0.117 | 0.064 | 0.154 | 0.004 | 0 | 0.006 | 0 | 0.008 | 0.003 | 0 | 0 | 0 | 0 | 0 | 0.014 | 0.0027 | 0 | 0 | 0 | 0.0021 | 0 | 0.002 | 0 | 0.007 | 0.001 | -720.9991
G17-0054 | 380572 | P58966 | P15-00222L | 0 | 1 | 6.7581 | m% | 91.59 | 8.032 | 0.106 | 0.067 | 0.157 | 0.001 | 0 | 0.005 | 0 | 0.009 | 0.002 | 0 | 0 | 0 | 0 | 0 | 0.016 | 0.0007 | 0 | 0 | 0 | 0.002 | 0.003 | 0.001 | 0 | 0.011 | 0 | -720.9177
G17-0054 | 380572 | P58966 | P15-00222L | 0 | 1 | 6.8661 | m% | 91.92 | 7.709 | 0.112 | 0.064 | 0.158 | 0.004 | 0 | 0.007 | 0 | 0.001 | 0 | 0.0001 | 0 | 0 | 0 | 0 | 0.017 | 0 | 0 | 0 | 0 | 0.002 | 0 | 0 | 0 | 0.006 | 0 | -720.8374
G17-0054 | 380572 | P58966 | P15-00222L | 0 | 1 | 6.9829 | m% | 92.19 | 7.438 | 0.109 | 0.065 | 0.154 | 0.004 | 0 | 0.006 | 0 | 0.005 | 0.001 | 0.0002 | 0 | 0 | 0 | 0 | 0.015 | 0 | 0 | 0 | 0 | 0.0021 | 0 | 0 | 0 | 0.008 | 0 | -720.752
G17-0054 | 380572 | P58966 | P15-00222L | 0 | 1 | 7.0829 | m% | 92.45 | 7.183 | 0.108 | 0.065 | 0.154 | 0.003 | 0 | 0.007 | 0 | 0.005 | 0.001 | 0.0001 | 0 | 0 | 0 | 0 | 0.015 | 0.0003 | 0 | 0 | 0 | 0.0021 | 0 | 0 | 0 | 0.006 | 0 | -720.6803
G17-0054 | 380572 | P58966 | P15-00222L | 0 | 1 | 7.1996 | m% | 92.67 | 6.964 | 0.107 | 0.065 | 0.152 | 0.004 | 0 | 0.006 | 0 | 0.006 | 0.003 | 0.0002 | 0 | 0 | 0 | 0 | 0.017 | 0 | 0 | 0 | 0 | 0.0021 | 0 | 0 | 0 | 0.009 | 0 | -720.5981
G17-0054 | 380572 | P58966 | P15-00222L | 0 | 1 | 7.2996 | m% | 92.87 | 6.767 | 0.102 | 0.062 | 0.152 | 0.003 | 0 | 0.005 | 0 | 0.005 | 0.002 | 0 | 0 | 0 | 0 | 0 | 0.015 | 0 | 0 | 0 | 0 | 0.0021 | 0 | 0 | 0 | 0.01 | 0.001 | -720.5291
G17-0054 | 380572 | P58966 | P15-00222L | 0 | 1 | 7.416 | m% | 93.11 | 6.528 | 0.1 | 0.063 | 0.152 | 0.005 | 0 | 0.005 | 0 | 0.006 | 0.002 | 0.0003 | 0 | 0 | 0 | 0 | 0.016 | 0 | 0 | 0 | 0 | 0.0021 | 0 | 0 | 0 | 0.009 | 0 | -720.4503
G17-0054 | 380572 | P58966 | P15-00222L | 0 | 1 | 7.5157 | m% | 93.35 | 6.288 | 0.099 | 0.064 | 0.154 | 0.004 | 0 | 0.005 | 0 | 0.007 | 0.004 | 0 | 0 | 0 | 0 | 0 | 0.017 | 0.0004 | 0 | 0 | 0 | 0.0021 | 0 | 0 | 0 | 0.009 | 0 | -720.3843
G17-0054 | 380572 | P58966 | P15-00222L | 0 | 1 | 7.632 | m% | 93.58 | 6.062 | 0.097 | 0.062 | 0.15 | 0.003 | 0 | 0.005 | 0 | 0.009 | 0.003 | 0 | 0 | 0 | 0 | 0 | 0.018 | 0 | 0 | 0 | 0 | 0.002 | 0 | 0.001 | 0 | 0.009 | 0.002 | -720.3088
G17-0054 | 380572 | P58966 | P15-00222L | 0 | 1 | 7.7483 | m% | 93.78 | 5.871 | 0.094 | 0.061 | 0.148 | 0.003 | 0 | 0.005 | 0 | 0.007 | 0.004 | 0.0002 | 0 | 0 | 0 | 0 | 0.016 | 0 | 0 | 0 | 0 | 0.0021 | 0 | 0 | 0 | 0.01 | 0 | -720.2351
G17-0054 | 380572 | P58966 | P15-00222L | 0 | 1 | 7.8479 | m% | 94 | 5.645 | 0.094 | 0.061 | 0.152 | 0.004 | 0 | 0.006 | 0 | 0.007 | 0.003 | 0 | 0 | 0 | 0 | 0 | 0.014 | 0 | 0 | 0 | 0 | 0.0021 | 0 | 0 | 0 | 0.009 | 0 | -720.1734
G17-0054 | 380572 | P58966 | P15-00222L | 0 | 1 | 7.9639 | m% | 94.18 | 5.469 | 0.095 | 0.062 | 0.148 | 0.004 | 0 | 0.006 | 0 | 0.007 | 0 | 0.0002 | 0 | 0 | 0 | 0 | 0.016 | 0 | 0 | 0 | 0 | 0.0021 | 0 | 0 | 0 | 0.009 | 0 | -720.1032
G17-0054 | 380572 | P58966 | P15-00222L | 0 | 1 | 8.0632 | m% | 94.41 | 5.234 | 0.097 | 0.06 | 0.15 | 0.003 | 0 | 0.005 | 0 | 0.008 | 0.003 | 0.0005 | 0 | 0 | 0 | 0 | 0.016 | 0 | 0 | 0 | 0 | 0.0021 | 0 | 0 | 0 | 0.011 | 0 | -720.0446
G17-0054 | 380572 | P58966 | P15-00222L | 0 | 1 | 8.1792 | m% | 94.59 | 5.049 | 0.098 | 0.06 | 0.149 | 0.003 | 0 | 0.005 | 0 | 0.009 | 0.004 | 0.0004 | 0 | 0 | 0 | 0 | 0.016 | 0 | 0 | 0 | 0 | 0.0021 | 0 | 0 | 0 | 0.011 | 0 | -719.9777
G17-0054 | 380572 | P58966 | P15-00222L | 0 | 1 | 8.2786 | m% | 94.72 | 4.926 | 0.095 | 0.06 | 0.151 | 0.005 | 0 | 0.005 | 0 | 0.008 | 0.004 | 0.0002 | 0 | 0 | 0 | 0 | 0.016 | 0 | 0 | 0 | 0 | 0.0021 | 0 | 0 | 0 | 0.008 | 0 | -719.9219
G17-0054 | 380572 | P58966 | P15-00222L | 0 | 1 | 8.3945 | m% | 94.9 | 4.757 | 0.092 | 0.06 | 0.148 | 0.005 | 0 | 0.005 | 0 | 0.006 | 0 | 0.0001 | 0 | 0 | 0 | 0 | 0.016 | 0 | 0 | 0 | 0 | 0.0021 | 0 | 0 | 0 | 0.009 | 0 | -719.8585
G17-0054 | 380572 | P58966 | P15-00222L | 0 | 1 | 8.5103 | m% | 95.04 | 4.616 | 0.09 | 0.057 | 0.148 | 0.006 | 0 | 0.005 | 0 | 0.007 | 0.004 | 0 | 0 | 0 | 0 | 0 | 0.016 | 0 | 0 | 0 | 0 | 0.0021 | 0 | 0 | 0 | 0.011 | 0 | -719.797
G17-0054 | 380572 | P58966 | P15-00222L | 0 | 1 | 8.6095 | m% | 95.15 | 4.497 | 0.092 | 0.058 | 0.147 | 0.006 | 0 | 0.005 | 0 | 0.008 | 0.002 | 0 | 0 | 0 | 0 | 0 | 0.018 | 0 | 0 | 0 | 0 | 0.0021 | 0 | 0 | 0 | 0.013 | 0 | -719.7458
G17-0054 | 380572 | P58966 | P15-00222L | 0 | 1 | 8.7253 | m% | 95.31 | 4.343 | 0.092 | 0.058 | 0.147 | 0.004 | 0 | 0.006 | 0 | 0.006 | 0.001 | 0.0001 | 0 | 0 | 0 | 0 | 0.018 | 0 | 0 | 0 | 0 | 0.0021 | 0 | 0 | 0 | 0.01 | 0 | -719.6877
G17-0054 | 380572 | P58966 | P15-00222L | 0 | 1 | 8.8246 | m% | 95.44 | 4.219 | 0.085 | 0.057 | 0.147 | 0.004 | 0 | 0.006 | 0 | 0.006 | 0.003 | 0.0004 | 0 | 0 | 0 | 0 | 0.017 | 0 | 0 | 0 | 0 | 0.0021 | 0 | 0 | 0 | 0.011 | 0 | -719.6393
G17-0054 | 380572 | P58966 | P15-00222L | 0 | 1 | 8.9403 | m% | 95.57 | 4.095 | 0.087 | 0.057 | 0.146 | 0.003 | 0 | 0.005 | 0 | 0.006 | 0.001 | 0.0002 | 0 | 0 | 0 | 0 | 0.017 | 0 | 0 | 0 | 0 | 0.0021 | 0 | 0 | 0 | 0.01 | 0 | -719.5847
G17-0054 | 380572 | P58966 | P15-00222L | 0 | 1 | 9.0559 | m% | 95.71 | 3.957 | 0.085 | 0.057 | 0.144 | 0.005 | 0 | 0.005 | 0 | 0.006 | 0.002 | 0.0003 | 0 | 0 | 0 | 0 | 0.017 | 0 | 0 | 0 | 0 | 0.0021 | 0 | 0 | 0 | 0.013 | 0 | -719.532
G17-0054 | 380572 | P58966 | P15-00222L | 0 | 1 | 9.1548 | m% | 95.79 | 3.874 | 0.085 | 0.056 | 0.145 | 0.004 | 0 | 0.005 | 0 | 0.007 | 0.004 | 0 | 0 | 0 | 0 | 0 | 0.017 | 0 | 0 | 0 | 0 | 0.0021 | 0 | 0 | 0 | 0.011 | 0 | -719.4884
G17-0054 | 380572 | P58966 | P15-00222L | 0 | 1 | 9.2702 | m% | 95.89 | 3.772 | 0.083 | 0.056 | 0.144 | 0.003 | 0 | 0.005 | 0 | 0.006 | 0.005 | 0.0001 | 0 | 0 | 0 | 0 | 0.018 | 0 | 0 | 0 | 0 | 0.0021 | 0 | 0.001 | 0 | 0.011 | 0.001 | -719.4393
G17-0054 | 380572 | P58966 | P15-00222L | 0 | 1 | 9.3692 | m% | 95.97 | 3.695 | 0.084 | 0.056 | 0.145 | 0.005 | 0 | 0.006 | 0 | 0.006 | 0.005 | 0 | 0 | 0 | 0 | 0 | 0.017 | 0 | 0 | 0 | 0 | 0.0021 | 0 | 0 | 0 | 0.011 | 0 | -719.3986
G17-0054 | 380572 | P58966 | P15-00222L | 0 | 1 | 9.4844 | m% | 96.04 | 3.634 | 0.084 | 0.056 | 0.142 | 0.005 | 0 | 0.006 | 0 | 0.002 | 0.003 | 0.0001 | 0 | 0 | 0 | 0 | 0.016 | 0.0003 | 0 | 0 | 0 | 0.0021 | 0 | 0 | 0 | 0.011 | 0 | -719.3529
G17-0054 | 380572 | P58966 | P15-00222L | 0 | 1 | 9.5995 | m% | 96.17 | 3.499 | 0.082 | 0.055 | 0.143 | 0.004 | 0 | 0.005 | 0 | 0.004 | 0.004 | 0.0001 | 0 | 0 | 0 | 0 | 0.017 | 0 | 0 | 0 | 0 | 0.0021 | 0 | 0 | 0 | 0.012 | 0.001 | -719.3092
G17-0054 | 380572 | P58966 | P15-00222L | 0 | 1 | 9.6982 | m% | 96.27 | 3.396 | 0.081 | 0.055 | 0.143 | 0.005 | 0 | 0.005 | 0 | 0.007 | 0.005 | 0.0002 | 0 | 0 | 0 | 0 | 0.018 | 0 | 0 | 0 | 0 | 0.0021 | 0 | 0 | 0 | 0.011 | 0 | -719.2732
G17-0054 | 380572 | P58966 | P15-00222L | 0 | 1 | 9.8132 | m% | 96.35 | 3.318 | 0.079 | 0.053 | 0.144 | 0.005 | 0 | 0.005 | 0 | 0.01 | 0.006 | 0.0001 | 0 | 0 | 0 | 0 | 0.016 | 0 | 0 | 0 | 0 | 0.0021 | 0 | 0 | 0 | 0.011 | 0 | -719.2329
G17-0054 | 380572 | P58966 | P15-00222L | 0 | 1 | 9.9283 | m% | 96.41 | 3.267 | 0.076 | 0.053 | 0.143 | 0.005 | 0 | 0.005 | 0 | 0.008 | 0.005 | 0.0003 | 0 | 0 | 0 | 0 | 0.019 | 0 | 0 | 0 | 0 | 0.0021 | 0 | 0 | 0 | 0.011 | 0 | -719.1945
G17-0054 | 380572 | P58966 | P15-00222L | 0 | 1 | 10.0267 | m% | 96.48 | 3.199 | 0.076 | 0.053 | 0.141 | 0.004 | 0 | 0.005 | 0 | 0.006 | 0.005 | 0.0004 | 0 | 0 | 0 | 0 | 0.019 | 0 | 0 | 0 | 0 | 0.0021 | 0 | 0 | 0 | 0.01 | 0 | -719.1631
G17-0054 | 380572 | P58966 | P15-00222L | 0 | 1 | 10.1415 | m% | 96.51 | 3.162 | 0.078 | 0.053 | 0.146 | 0.006 | 0 | 0.005 | 0 | 0.007 | 0.003 | 0.0001 | 0 | 0 | 0 | 0 | 0.017 | 0 | 0 | 0 | 0 | 0.0021 | 0 | 0 | 0 | 0.011 | 0 | -719.1281
G17-0054 | 380572 | P58966 | P15-00222L | 0 | 1 | 10.2399 | m% | 96.57 | 3.096 | 0.079 | 0.053 | 0.147 | 0.005 | 0 | 0.006 | 0 | 0.008 | 0.005 | 0 | 0 | 0 | 0 | 0 | 0.017 | 0 | 0 | 0 | 0 | 0.0021 | 0 | 0 | 0 | 0.012 | 0 | -719.0996
G17-0054 | 380572 | P58966 | P15-00222L | 0 | 1 | 10.3545 | m% | 96.65 | 3.02 | 0.081 | 0.052 | 0.144 | 0.006 | 0 | 0.005 | 0 | 0.006 | 0.007 | 0.0003 | 0 | 0 | 0 | 0 | 0.017 | 0 | 0 | 0 | 0 | 0.0021 | 0 | 0 | 0 | 0.012 | 0 | -719.0681
G17-0054 | 380572 | P58966 | P15-00222L | 0 | 1 | 10.4693 | m% | 96.71 | 2.952 | 0.078 | 0.051 | 0.146 | 0.004 | 0 | 0.005 | 0 | 0.007 | 0.008 | 0.0003 | 0 | 0 | 0 | 0 | 0.019 | 0 | 0 | 0 | 0 | 0.0021 | 0 | 0 | 0 | 0.012 | 0 | -719.0384
G17-0054 | 380572 | P58966 | P15-00222L | 0 | 1 | 10.5677 | m% | 96.75 | 2.919 | 0.079 | 0.051 | 0.146 | 0.007 | 0 | 0.005 | 0 | 0.008 | 0.006 | 0.0004 | 0 | 0 | 0 | 0 | 0.017 | 0 | 0 | 0 | 0 | 0.0021 | 0 | 0 | 0 | 0.013 | 0 | -719.0144
G17-0054 | 380572 | P58966 | P15-00222L | 0 | 1 | 10.6825 | m% | 96.8 | 2.86 | 0.08 | 0.052 | 0.149 | 0.007 | 0 | 0.005 | 0 | 0.007 | 0.006 | 0.0002 | 0 | 0 | 0 | 0 | 0.017 | 0 | 0 | 0 | 0 | 0.0021 | 0 | 0 | 0 | 0.014 | 0 | -718.988
G17-0054 | 380572 | P58966 | P15-00222L | 0 | 1 | 10.7972 | m% | 96.88 | 2.791 | 0.075 | 0.05 | 0.148 | 0.004 | 0 | 0.006 | 0 | 0.007 | 0.005 | 0.0002 | 0 | 0 | 0 | 0 | 0.017 | 0 | 0 | 0 | 0 | 0.0021 | 0 | 0 | 0 | 0.013 | 0 | -718.9635
G17-0054 | 380572 | P58966 | P15-00222L | 0 | 1 | 10.8956 | m% | 96.91 | 2.759 | 0.075 | 0.049 | 0.148 | 0.007 | 0 | 0.006 | 0 | 0.006 | 0.005 | 0 | 0 | 0 | 0 | 0 | 0.017 | 0 | 0 | 0 | 0 | 0.0021 | 0 | 0 | 0 | 0.013 | 0 | -718.9439
G17-0054 | 380572 | P58966 | P15-00222L | 0 | 1 | 11.0104 | m% | 96.92 | 2.744 | 0.077 | 0.05 | 0.153 | 0.006 | 0 | 0.005 | 0 | 0.008 | 0.006 | 0.0002 | 0 | 0 | 0 | 0 | 0.017 | 0 | 0 | 0 | 0 | 0.0021 | 0 | 0 | 0 | 0.016 | 0 | -718.9226
G17-0054 | 380572 | P58966 | P15-00222L | 0 | 1 | 11.1251 | m% | 97 | 2.664 | 0.078 | 0.049 | 0.155 | 0.005 | 0 | 0.006 | 0 | 0.006 | 0.006 | 0.0003 | 0 | 0 | 0 | 0 | 0.017 | 0 | 0 | 0 | 0 | 0.0021 | 0 | 0 | 0 | 0.014 | 0 | -718.9032
G17-0054 | 380572 | P58966 | P15-00222L | 0 | 1 | 11.2235 | m% | 97.03 | 2.64 | 0.075 | 0.049 | 0.154 | 0.004 | 0 | 0.005 | 0 | 0.006 | 0.007 | 0.0004 | 0 | 0 | 0 | 0 | 0.016 | 0 | 0 | 0 | 0 | 0.0021 | 0 | 0 | 0 | 0.013 | 0 | -718.888
G17-0054 | 380572 | P58966 | P15-00222L | 0 | 1 | 11.3384 | m% | 97.08 | 2.584 | 0.076 | 0.049 | 0.157 | 0.004 | 0 | 0.005 | 0 | 0.007 | 0.008 | 0.0002 | 0 | 0 | 0 | 0 | 0.016 | 0 | 0 | 0 | 0 | 0.0021 | 0 | 0.001 | 0 | 0.014 | 0 | -718.8718
G17-0054 | 380572 | P58966 | P15-00222L | 0 | 1 | 11.4531 | m% | 97.1 | 2.544 | 0.079 | 0.049 | 0.158 | 0.005 | 0 | 0.005 | 0 | 0.006 | 0.007 | 0.0002 | 0 | 0 | 0 | 0 | 0.017 | 0.0001 | 0 | 0 | 0 | 0.0021 | 0 | 0.009 | 0 | 0.014 | 0 | -718.8574
G17-0054 | 380572 | P58966 | P15-00222L | 0 | 1 | 11.5515 | m% | 97.14 | 2.524 | 0.076 | 0.049 | 0.158 | 0.005 | 0 | 0.005 | 0 | 0.011 | 0.005 | 0.0003 | 0 | 0 | 0 | 0 | 0.017 | 0 | 0 | 0 | 0 | 0.0021 | 0 | 0 | 0 | 0.012 | 0 | -718.8464
G17-0054 | 380572 | P58966 | P15-00222L | 0 | 1 | 11.6662 | m% | 97.19 | 2.465 | 0.079 | 0.048 | 0.16 | 0.007 | 0 | 0.006 | 0 | 0.008 | 0.005 | 0.0002 | 0 | 0 | 0 | 0 | 0.018 | 0 | 0 | 0 | 0 | 0.0021 | 0 | 0 | 0 | 0.014 | 0 | -718.8352
G17-0054 | 380572 | P58966 | P15-00222L | 0 | 1 | 11.7811 | m% | 97.2 | 2.456 | 0.073 | 0.048 | 0.164 | 0.007 | 0 | 0.005 | 0 | 0.007 | 0.005 | 0.0003 | 0 | 0 | 0 | 0 | 0.019 | 0 | 0 | 0 | 0 | 0.0021 | 0 | 0 | 0 | 0.018 | 0 | -718.8258
G17-0054 | 380572 | P58966 | P15-00222L | 0 | 1 | 11.8797 | m% | 97.24 | 2.41 | 0.076 | 0.048 | 0.164 | 0.006 | 0 | 0.005 | 0 | 0.008 | 0.005 | 0 | 0 | 0 | 0 | 0 | 0.017 | 0 | 0 | 0 | 0 | 0.0021 | 0 | 0 | 0 | 0.015 | 0 | -718.819
G17-0054 | 380572 | P58966 | P15-00222L | 0 | 1 | 11.9948 | m% | 97.29 | 2.362 | 0.075 | 0.047 | 0.167 | 0.006 | 0 | 0.005 | 0 | 0.007 | 0.008 | 0.0002 | 0 | 0 | 0 | 0 | 0.016 | 0 | 0 | 0 | 0 | 0.0021 | 0 | 0.001 | 0 | 0.014 | 0.001 | -718.8127
G17-0054 | 380572 | P58966 | P15-00222L | 0 | 1 | 12.0934 | m% | 97.31 | 2.339 | 0.076 | 0.047 | 0.17 | 0.007 | 0 | 0.005 | 0 | 0.007 | 0.009 | 0.0003 | 0 | 0 | 0 | 0 | 0.016 | 0 | 0 | 0 | 0 | 0.0021 | 0 | 0 | 0 | 0.015 | 0.001 | -718.8086
G17-0054 | 380572 | P58966 | P15-00222L | 0 | 1 | 12.2086 | m% | 97.31 | 2.335 | 0.075 | 0.048 | 0.17 | 0.007 | 0 | 0.006 | 0 | 0.006 | 0.008 | 0.0001 | 0 | 0 | 0 | 0 | 0.017 | 0 | 0 | 0 | 0 | 0.0021 | 0 | 0 | 0 | 0.015 | 0 | -718.8054
G17-0054 | 380572 | P58966 | P15-00222L | 0 | 1 | 12.3236 | m% | 97.37 | 2.281 | 0.072 | 0.048 | 0.173 | 0.006 | 0 | 0.006 | 0 | 0.007 | 0.007 | 0.0002 | 0 | 0 | 0 | 0 | 0.016 | 0.001 | 0 | 0 | 0 | 0.0021 | 0 | 0 | 0 | 0.012 | 0 | -718.8038
G17-0054 | 380572 | P58966 | P15-00222L | 0 | 1 | 12.4223 | m% | 97.4 | 2.245 | 0.077 | 0.046 | 0.177 | 0.004 | 0 | 0.005 | 0 | 0.009 | 0.007 | 0.0001 | 0 | 0 | 0 | 0 | 0.017 | 0 | 0 | 0 | 0 | 0.0021 | 0 | 0 | 0 | 0.011 | 0 | -718.8038
G17-0054 | 380572 | P58966 | P15-00222L | 0 | 1 | 12.5374 | m% | 97.41 | 2.228 | 0.078 | 0.045 | 0.183 | 0.004 | 0 | 0.005 | 0 | 0.007 | 0.008 | 0.0001 | 0 | 0 | 0 | 0 | 0.018 | 0 | 0 | 0 | 0 | 0.0021 | 0 | 0 | 0 | 0.012 | 0 | -718.8053
G17-0054 | 380572 | P58966 | P15-00222L | 0 | 1 | 12.6527 | m% | 97.46 | 2.18 | 0.073 | 0.046 | 0.183 | 0.005 | 0 | 0.005 | 0 | 0.008 | 0.009 | 0.0001 | 0 | 0 | 0 | 0 | 0.017 | 0 | 0 | 0 | 0 | 0.0021 | 0 | 0 | 0 | 0.014 | 0 | -718.8085
G17-0054 | 380572 | P58966 | P15-00222L | 0 | 1 | 12.7516 | m% | 97.46 | 2.175 | 0.075 | 0.045 | 0.183 | 0.005 | 0 | 0.005 | 0 | 0.007 | 0.009 | 0.0003 | 0 | 0 | 0 | 0 | 0.016 | 0.0017 | 0 | 0 | 0 | 0.0021 | 0 | 0 | 0 | 0.014 | 0 | -718.8124
G17-0054 | 380572 | P58966 | P15-00222L | 0 | 1 | 12.867 | m% | 97.48 | 2.15 | 0.076 | 0.045 | 0.188 | 0.005 | 0 | 0.005 | 0 | 0.007 | 0.009 | 0.0003 | 0 | 0 | 0 | 0 | 0.017 | 0 | 0 | 0 | 0 | 0.0021 | 0 | 0 | 0 | 0.014 | 0 | -718.8185
G17-0054 | 380572 | P58966 | P15-00222L | 0 | 1 | 12.966 | m% | 97.48 | 2.142 | 0.076 | 0.044 | 0.193 | 0.004 | 0 | 0.005 | 0 | 0.007 | 0.008 | 0.0004 | 0 | 0 | 0 | 0 | 0.017 | 0 | 0 | 0 | 0 | 0.0021 | 0 | 0 | 0 | 0.015 | 0 | -718.825
G17-0054 | 380572 | P58966 | P15-00222L | 0 | 1 | 13.0815 | m% | 97.54 | 2.088 | 0.078 | 0.044 | 0.199 | 0.002 | 0 | 0.005 | 0 | 0.005 | 0.008 | 0 | 0 | 0 | 0 | 0 | 0.016 | 0 | 0 | 0 | 0 | 0.0021 | 0 | 0 | 0 | 0.016 | 0.001 | -718.8341
G17-0054 | 380572 | P58966 | P15-00222L | 0 | 1 | 13.197 | m% | 97.57 | 2.048 | 0.078 | 0.043 | 0.203 | 0.004 | 0 | 0.005 | 0 | 0.005 | 0.009 | 0.0001 | 0 | 0 | 0 | 0 | 0.017 | 0 | 0 | 0 | 0 | 0.0021 | 0 | 0 | 0 | 0.018 | 0.001 | -718.8446
G17-0054 | 380572 | P58966 | P15-00222L | 0 | 1 | 13.296 | m% | 97.58 | 2.031 | 0.075 | 0.043 | 0.206 | 0.005 | 0 | 0.005 | 0 | 0.009 | 0.01 | 0.0001 | 0 | 0 | 0 | 0 | 0.017 | 0 | 0 | 0 | 0 | 0.0021 | 0 | 0 | 0 | 0.016 | 0.001 | -718.8549
G17-0054 | 380572 | P58966 | P15-00222L | 0 | 1 | 13.4116 | m% | 97.62 | 1.99 | 0.077 | 0.043 | 0.211 | 0.004 | 0 | 0.005 | 0 | 0.007 | 0.011 | 0.0001 | 0 | 0 | 0 | 0 | 0.016 | 0 | 0 | 0 | 0 | 0.0021 | 0 | 0 | 0 | 0.017 | 0.001 | -718.8683
G17-0054 | 380572 | P58966 | P15-00222L | 0 | 1 | 13.5108 | m% | 97.61 | 1.991 | 0.078 | 0.043 | 0.218 | 0.004 | 0 | 0.004 | 0 | 0.005 | 0.008 | 0 | 0 | 0 | 0 | 0 | 0.016 | 0.0001 | 0 | 0 | 0 | 0.0021 | 0 | 0 | 0 | 0.016 | 0 | -718.881
G17-0054 | 380572 | P58966 | P15-00222L | 0 | 1 | 13.6265 | m% | 97.64 | 1.958 | 0.078 | 0.043 | 0.224 | 0.005 | 0 | 0.005 | 0 | 0.005 | 0.009 | 0.0001 | 0 | 0 | 0 | 0 | 0.016 | 0 | 0 | 0 | 0 | 0.0021 | 0 | 0 | 0 | 0.019 | 0 | -718.8971
G17-0054 | 380572 | P58966 | P15-00222L | 0 | 1 | 13.7424 | m% | 97.63 | 1.956 | 0.081 | 0.043 | 0.228 | 0.006 | 0 | 0.005 | 0 | 0.008 | 0.011 | 0 | 0 | 0 | 0 | 0 | 0.017 | 0 | 0 | 0 | 0 | 0.0021 | 0 | 0 | 0 | 0.017 | 0.001 | -718.9148
G17-0054 | 380572 | P58966 | P15-00222L | 0 | 1 | 13.8418 | m% | 97.63 | 1.947 | 0.079 | 0.042 | 0.235 | 0.007 | 0 | 0.006 | 0 | 0.01 | 0.01 | 0.0002 | 0 | 0 | 0 | 0 | 0.016 | 0 | 0 | 0 | 0 | 0.0021 | 0 | 0.001 | 0 | 0.017 | 0.002 | -718.9311
G17-0054 | 380572 | P58966 | P15-00222L | 0 | 1 | 13.9578 | m% | 97.65 | 1.919 | 0.082 | 0.042 | 0.243 | 0.006 | 0 | 0.005 | 0 | 0.008 | 0.011 | 0.0004 | 0 | 0 | 0 | 0 | 0.016 | 0 | 0 | 0 | 0 | 0.0021 | 0.001 | 0 | 0 | 0.017 | 0 | -718.9514
G17-0054 | 380572 | P58966 | P15-00222L | 0 | 1 | 14.0572 | m% | 97.67 | 1.904 | 0.081 | 0.042 | 0.245 | 0.004 | 0 | 0.005 | 0 | 0.007 | 0.01 | 0.0002 | 0 | 0 | 0 | 0 | 0.016 | 0 | 0 | 0 | 0 | 0.0021 | 0 | 0 | 0 | 0.016 | 0.001 | -718.9699
G17-0054 | 380572 | P58966 | P15-00222L | 0 | 1 | 14.1733 | m% | 97.66 | 1.886 | 0.082 | 0.042 | 0.251 | 0.006 | 0 | 0.006 | 0 | 0.01 | 0.013 | 0.0001 | 0 | 0 | 0 | 0 | 0.016 | 0 | 0 | 0 | 0 | 0.0021 | 0 | 0 | 0 | 0.017 | 0.006 | -718.9929
G17-0054 | 380572 | P58966 | P15-00222L | 0 | 1 | 14.2893 | m% | 97.69 | 1.859 | 0.086 | 0.042 | 0.261 | 0.005 | 0 | 0.005 | 0 | 0.006 | 0.01 | 0.0004 | 0 | 0 | 0 | 0 | 0.016 | 0 | 0 | 0 | 0 | 0.0021 | 0 | 0 | 0 | 0.016 | 0.005 | -719.0171
G17-0054 | 380572 | P58966 | P15-00222L | 0 | 1 | 14.3889 | m% | 97.69 | 1.854 | 0.081 | 0.041 | 0.269 | 0.005 | 0 | 0.005 | 0 | 0.006 | 0.009 | 0.0004 | 0 | 0 | 0 | 0 | 0.016 | 0 | 0 | 0 | 0 | 0.0021 | 0 | 0 | 0 | 0.017 | 0.007 | -719.0391
G17-0054 | 380572 | P58966 | P15-00222L | 0 | 1 | 14.5051 | m% | 97.69 | 1.84 | 0.087 | 0.042 | 0.275 | 0.005 | 0 | 0.006 | 0 | 0.006 | 0.009 | 0.0004 | 0 | 0 | 0 | 0 | 0.016 | 0 | 0 | 0 | 0 | 0.0021 | 0 | 0 | 0 | 0.015 | 0.009 | -719.0658
G17-0054 | 380572 | P58966 | P15-00222L | 0 | 1 | 14.6048 | m% | 97.7 | 1.823 | 0.084 | 0.042 | 0.285 | 0.006 | 0 | 0.005 | 0 | 0.007 | 0.011 | 0.0002 | 0 | 0 | 0 | 0 | 0.016 | 0.0001 | 0 | 0 | 0 | 0.0021 | 0 | 0 | 0 | 0.018 | 0.005 | -719.0899
G17-0054 | 380572 | P58966 | P15-00222L | 0 | 1 | 14.721 | m% | 97.68 | 1.825 | 0.086 | 0.041 | 0.294 | 0.006 | 0 | 0.006 | 0 | 0.006 | 0.012 | 0 | 0 | 0 | 0 | 0 | 0.016 | 0.0011 | 0 | 0 | 0 | 0.0021 | 0 | 0 | 0 | 0.017 | 0.005 | -719.119
G17-0054 | 380572 | P58966 | P15-00222L | 0 | 1 | 14.8208 | m% | 97.68 | 1.816 | 0.088 | 0.041 | 0.305 | 0.004 | 0 | 0.005 | 0 | 0.007 | 0.013 | 0.0001 | 0 | 0 | 0 | 0 | 0.016 | 0.0029 | 0 | 0 | 0 | 0.0021 | 0 | 0 | 0 | 0.015 | 0.002 | -719.1451
G17-0054 | 380572 | P58966 | P15-00222L | 0 | 1 | 14.9372 | m% | 97.68 | 1.804 | 0.088 | 0.04 | 0.315 | 0.004 | 0 | 0.006 | 0 | 0.007 | 0.01 | 0.0004 | 0 | 0 | 0 | 0 | 0.016 | 0 | 0 | 0 | 0 | 0.0021 | 0 | 0 | 0 | 0.016 | 0.007 | -719.1766
G17-0054 | 380572 | P58966 | P15-00222L | 0 | 1 | 15.0372 | m% | 97.68 | 1.784 | 0.089 | 0.039 | 0.331 | 0.004 | 0 | 0.005 | 0 | 0.009 | 0.011 | 0.0004 | 0 | 0 | 0 | 0 | 0.017 | 0.0001 | 0 | 0 | 0 | 0.0021 | 0 | 0 | 0 | 0.017 | 0.015 | -719.2047
G17-0054 | 380572 | P58966 | P15-00222L | 0 | 1 | 15.1539 | m% | 97.66 | 1.787 | 0.093 | 0.041 | 0.345 | 0.006 | 0 | 0.006 | 0 | 0.006 | 0.012 | 0.0004 | 0 | 0 | 0 | 0 | 0.016 | 0 | 0 | 0 | 0 | 0.0021 | 0 | 0 | 0 | 0.015 | 0.007 | -719.2385
G17-0054 | 380572 | P58966 | P15-00222L | 0 | 1 | 15.2707 | m% | 97.69 | 1.757 | 0.092 | 0.041 | 0.353 | 0.005 | 0 | 0.005 | 0 | 0.003 | 0.011 | 0.0004 | 0 | 0 | 0 | 0 | 0.016 | 0 | 0 | 0 | 0 | 0.0021 | 0 | 0.002 | 0 | 0.017 | 0.005 | -719.2736
G17-0054 | 380572 | P58966 | P15-00222L | 0 | 1 | 15.3707 | m% | 97.67 | 1.759 | 0.091 | 0.042 | 0.363 | 0.006 | 0 | 0.005 | 0 | 0.005 | 0.012 | 0.0002 | 0 | 0 | 0 | 0 | 0.015 | 0 | 0 | 0 | 0 | 0.0021 | 0.004 | 0 | 0 | 0.018 | 0.008 | -719.3045
G17-0054 | 380572 | P58966 | P15-00222L | 0 | 1 | 15.4876 | m% | 97.67 | 1.744 | 0.094 | 0.041 | 0.378 | 0.005 | 0 | 0.005 | 0 | 0.005 | 0.012 | 0.0001 | 0 | 0 | 0 | 0 | 0.015 | 0.0008 | 0 | 0 | 0 | 0.0021 | 0.004 | 0 | 0 | 0.016 | 0.011 | -719.3417
G17-0054 | 380572 | P58966 | P15-00222L | 0 | 1 | 15.5878 | m% | 97.65 | 1.742 | 0.098 | 0.041 | 0.397 | 0.005 | 0 | 0.005 | 0 | 0.009 | 0.012 | 0.0004 | 0 | 0 | 0 | 0 | 0.016 | 0 | 0 | 0 | 0 | 0.002 | 0 | 0 | 0 | 0.017 | 0.009 | -719.3745
G17-0054 | 380572 | P58966 | P15-00222L | 0 | 1 | 15.7048 | m% | 97.61 | 1.765 | 0.099 | 0.041 | 0.407 | 0.003 | 0 | 0.005 | 0 | 0.009 | 0.011 | 0.0008 | 0 | 0 | 0 | 0 | 0.016 | 0.0004 | 0 | 0 | 0 | 0.002 | 0 | 0 | 0 | 0.016 | 0.011 | -719.4138
G17-0054 | 380572 | P58966 | P15-00222L | 0 | 1 | 15.8052 | m% | 97.61 | 1.758 | 0.1 | 0.04 | 0.417 | 0.005 | 0 | 0.006 | 0 | 0.008 | 0.011 | 0.0002 | 0 | 0 | 0 | 0 | 0.014 | 0.0005 | 0 | 0 | 0 | 0.002 | 0 | 0 | 0 | 0.018 | 0.014 | -719.4483
G17-0054 | 380572 | P58966 | P15-00222L | 0 | 1 | 15.9225 | m% | 97.62 | 1.729 | 0.098 | 0.04 | 0.436 | 0.005 | 0 | 0.006 | 0 | 0.006 | 0.012 | 0.0007 | 0 | 0 | 0 | 0 | 0.015 | 0.0001 | 0 | 0 | 0 | 0.0021 | 0 | 0 | 0 | 0.019 | 0.01 | -719.4896
G17-0054 | 380572 | P58966 | P15-00222L | 0 | 1 | 16.023 | m% | 97.59 | 1.736 | 0.099 | 0.041 | 0.449 | 0.006 | 0 | 0.006 | 0 | 0.007 | 0.012 | 0.0003 | 0 | 0 | 0 | 0 | 0.015 | 0.0003 | 0 | 0 | 0 | 0.0021 | 0 | 0 | 0 | 0.019 | 0.015 | -719.5258
G17-0054 | 380572 | P58966 | P15-00222L | 0 | 1 | 16.1402 | m% | 97.59 | 1.731 | 0.097 | 0.04 | 0.461 | 0.004 | 0 | 0.006 | 0 | 0.008 | 0.011 | 0.0003 | 0 | 0 | 0 | 0 | 0.015 | 0 | 0 | 0 | 0 | 0.002 | 0.001 | 0 | 0.0001 | 0.018 | 0.02 | -719.5689
G17-0054 | 380572 | P58966 | P15-00222L | 0 | 1 | 16.2408 | m% | 97.57 | 1.734 | 0.1 | 0.039 | 0.475 | 0.004 | 0 | 0.005 | 0 | 0.007 | 0.012 | 0.0002 | 0 | 0 | 0 | 0 | 0.015 | 0 | 0 | 0 | 0 | 0.002 | 0 | 0 | 0.0001 | 0.016 | 0.019 | -719.6066
G17-0054 | 380572 | P58966 | P15-00222L | 0 | 1 | 16.3582 | m% | 97.55 | 1.734 | 0.099 | 0.039 | 0.492 | 0.005 | 0 | 0.007 | 0 | 0.008 | 0.013 | 0.0006 | 0 | 0 | 0 | 0 | 0.014 | 0.0002 | 0 | 0 | 0 | 0.0021 | 0 | 0 | 0 | 0.019 | 0.017 | -719.6515
G17-0054 | 380572 | P58966 | P15-00222L | 0 | 1 | 16.4589 | m% | 97.52 | 1.74 | 0.102 | 0.04 | 0.509 | 0.006 | 0 | 0.006 | 0 | 0.006 | 0.015 | 0.0006 | 0 | 0 | 0 | 0 | 0.015 | 0 | 0 | 0 | 0 | 0.0021 | 0 | 0 | 0 | 0.018 | 0.018 | -719.6908
G17-0054 | 380572 | P58966 | P15-00222L | 0 | 1 | 16.5765 | m% | 97.52 | 1.73 | 0.101 | 0.041 | 0.525 | 0.003 | 0 | 0.006 | 0 | 0.005 | 0.015 | 0.0004 | 0 | 0 | 0 | 0 | 0.016 | 0 | 0 | 0 | 0 | 0.0021 | 0 | 0.001 | 0 | 0.017 | 0.022 | -719.7375
G17-0054 | 380572 | P58966 | P15-00222L | 0 | 1 | 16.6775 | m% | 97.5 | 1.723 | 0.106 | 0.041 | 0.532 | 0.005 | 0 | 0.006 | 0 | 0.008 | 0.015 | 0.0006 | 0 | 0 | 0 | 0 | 0.016 | 0 | 0 | 0 | 0 | 0.0021 | 0.001 | 0.001 | 0 | 0.018 | 0.022 | -719.7782
G17-0054 | 380572 | P58966 | P15-00222L | 0 | 1 | 16.7952 | m% | 97.51 | 1.708 | 0.108 | 0.04 | 0.547 | 0.005 | 0 | 0.006 | 0 | 0.009 | 0.012 | 0.0005 | 0 | 0 | 0 | 0 | 0.015 | 0 | 0 | 0 | 0 | 0.0021 | 0.001 | 0 | 0 | 0.017 | 0.021 | -719.8265
G17-0054 | 380572 | P58966 | P15-00222L | 0 | 1 | 16.8961 | m% | 97.48 | 1.718 | 0.109 | 0.04 | 0.562 | 0.006 | 0 | 0.006 | 0 | 0.007 | 0.011 | 0.0002 | 0 | 0 | 0 | 0 | 0.015 | 0 | 0 | 0 | 0 | 0.002 | 0 | 0 | 0 | 0.016 | 0.028 | -719.8685
G17-0054 | 380572 | P58966 | P15-00222L | 0 | 1 | 17.0139 | m% | 97.48 | 1.71 | 0.109 | 0.04 | 0.574 | 0.004 | 0 | 0.006 | 0 | 0.007 | 0.013 | 0.0004 | 0 | 0 | 0 | 0 | 0.016 | 0 | 0 | 0 | 0 | 0.002 | 0 | 0 | 0 | 0.014 | 0.028 | -719.9183
G17-0054 | 380572 | P58966 | P15-00222L | 0 | 1 | 17.115 | m% | 97.46 | 1.701 | 0.11 | 0.04 | 0.595 | 0.003 | 0 | 0.006 | 0 | 0.005 | 0.016 | 0.0002 | 0 | 0 | 0 | 0 | 0.015 | 0 | 0 | 0 | 0 | 0.002 | 0 | 0 | 0.0001 | 0.018 | 0.03 | -719.9616
G17-0054 | 380572 | P58966 | P15-00222L | 0 | 1 | 17.2331 | m% | 97.45 | 1.695 | 0.113 | 0.039 | 0.611 | 0.004 | 0 | 0.006 | 0 | 0.007 | 0.015 | 0.0003 | 0 | 0 | 0 | 0 | 0.014 | 0 | 0 | 0 | 0 | 0.0021 | 0 | 0 | 0 | 0.017 | 0.03 | -720.0129
G17-0054 | 380572 | P58966 | P15-00222L | 0 | 1 | 17.3342 | m% | 97.41 | 1.709 | 0.113 | 0.04 | 0.626 | 0.006 | 0 | 0.006 | 0 | 0.009 | 0.017 | 0.0003 | 0 | 0 | 0 | 0 | 0.014 | 0 | 0 | 0 | 0 | 0.002 | 0 | 0 | 0 | 0.015 | 0.033 | -720.0574
G17-0054 | 380572 | P58966 | P15-00222L | 0 | 1 | 17.4355 | m% | 97.39 | 1.71 | 0.115 | 0.038 | 0.642 | 0.006 | 0 | 0.006 | 0 | 0.007 | 0.015 | 0.0001 | 0 | 0 | 0 | 0 | 0.015 | 0 | 0 | 0 | 0 | 0.002 | 0 | 0 | 0 | 0.015 | 0.038 | -720.1024
G17-0054 | 380572 | P58966 | P15-00222L | 0 | 1 | 17.5537 | m% | 97.37 | 1.709 | 0.118 | 0.04 | 0.656 | 0.007 | 0 | 0.007 | 0 | 0.009 | 0.014 | 0.0003 | 0 | 0 | 0 | 0 | 0.014 | 0 | 0 | 0 | 0 | 0.0021 | 0 | 0 | 0 | 0.016 | 0.034 | -720.1556
G17-0054 | 380572 | P58966 | P15-00222L | 0 | 1 | 17.6552 | m% | 97.36 | 1.711 | 0.121 | 0.04 | 0.672 | 0.005 | 0 | 0.005 | 0 | 0.006 | 0.015 | 0.0008 | 0 | 0 | 0 | 0 | 0.013 | 0.0001 | 0 | 0 | 0 | 0.002 | 0 | 0 | 0 | 0.015 | 0.034 | -720.2017
G17-0054 | 380572 | P58966 | P15-00222L | 0 | 1 | 17.7735 | m% | 97.36 | 1.696 | 0.122 | 0.041 | 0.685 | 0.003 | 0 | 0.006 | 0 | 0.007 | 0.014 | 0.0007 | 0 | 0 | 0 | 0 | 0.015 | 0 | 0 | 0 | 0 | 0.002 | 0 | 0 | 0 | 0.017 | 0.036 | -720.256
G17-0054 | 380572 | P58966 | P15-00222L | 0 | 1 | 17.875 | m% | 97.32 | 1.714 | 0.119 | 0.042 | 0.702 | 0.005 | 0 | 0.005 | 0 | 0.006 | 0.017 | 0.0006 | 0 | 0 | 0 | 0 | 0.016 | 0 | 0 | 0 | 0 | 0.002 | 0.001 | 0 | 0 | 0.016 | 0.038 | -720.3031
G17-0054 | 380572 | P58966 | P15-00222L | 0 | 1 | 17.9934 | m% | 97.3 | 1.699 | 0.122 | 0.041 | 0.723 | 0.007 | 0 | 0.006 | 0 | 0.007 | 0.015 | 0.0005 | 0 | 0 | 0 | 0 | 0.015 | 0 | 0 | 0 | 0 | 0.002 | 0.008 | 0 | 0 | 0.018 | 0.033 | -720.3584
G17-0054 | 380572 | P58966 | P15-00222L | 0 | 1 | 18.0951 | m% | 97.28 | 1.71 | 0.125 | 0.039 | 0.735 | 0.008 | 0 | 0.006 | 0 | 0.007 | 0.016 | 0.0005 | 0 | 0 | 0 | 0 | 0.013 | 0 | 0 | 0 | 0 | 0.002 | 0.002 | 0.005 | 0 | 0.016 | 0.038 | -720.4064
G17-0054 | 380572 | P58966 | P15-00222L | 0 | 1 | 18.2137 | m% | 97.26 | 1.709 | 0.125 | 0.039 | 0.756 | 0.006 | 0 | 0.006 | 0 | 0.006 | 0.013 | 0.0003 | 0 | 0 | 0 | 0 | 0.014 | 0 | 0 | 0 | 0 | 0.002 | 0.001 | 0.001 | 0 | 0.019 | 0.042 | -720.4628
G17-0054 | 380572 | P58966 | P15-00222L | 0 | 1 | 18.3154 | m% | 97.24 | 1.707 | 0.125 | 0.041 | 0.772 | 0.007 | 0 | 0.006 | 0 | 0.008 | 0.015 | 0.0006 | 0 | 0 | 0 | 0 | 0.015 | 0 | 0 | 0 | 0 | 0.0021 | 0 | 0 | 0 | 0.018 | 0.043 | -720.5115
G17-0054 | 380572 | P58966 | P15-00222L | 0 | 1 | 18.4173 | m% | 97.25 | 1.681 | 0.126 | 0.041 | 0.792 | 0.004 | 0 | 0.006 | 0 | 0.008 | 0.016 | 0.0003 | 0 | 0 | 0 | 0 | 0.014 | 0 | 0 | 0 | 0 | 0.0021 | 0.001 | 0.004 | 0 | 0.017 | 0.043 | -720.5607
G17-0054 | 380572 | P58966 | P15-00222L | 0 | 1 | 18.5362 | m% | 97.19 | 1.715 | 0.131 | 0.041 | 0.799 | 0.007 | 0 | 0.006 | 0 | 0.005 | 0.017 | 0.0004 | 0 | 0 | 0 | 0 | 0.013 | 0 | 0 | 0 | 0 | 0.002 | 0.003 | 0.004 | 0 | 0.017 | 0.045 | -720.6184
G17-0054 | 380572 | P58966 | P15-00222L | 0 | 1 | 18.638 | m% | 97.2 | 1.693 | 0.134 | 0.041 | 0.819 | 0.006 | 0 | 0.006 | 0 | 0.008 | 0.017 | 0.0007 | 0 | 0 | 0 | 0 | 0.013 | 0.0005 | 0 | 0 | 0 | 0.002 | 0.001 | 0.002 | 0 | 0.018 | 0.043 | -720.6681
G17-0054 | 380572 | P58966 | P15-00222L | 0 | 1 | 18.7569 | m% | 97.18 | 1.703 | 0.134 | 0.042 | 0.832 | 0.003 | 0 | 0.006 | 0 | 0.006 | 0.015 | 0.0008 | 0 | 0 | 0 | 0 | 0.014 | 0.0002 | 0 | 0 | 0 | 0.002 | 0 | 0 | 0 | 0.018 | 0.049 | -720.7264
G17-0054 | 380572 | P58966 | P15-00222L | 0 | 1 | 18.8589 | m% | 97.15 | 1.695 | 0.137 | 0.04 | 0.859 | 0.006 | 0 | 0.006 | 0 | 0.007 | 0.016 | 0.001 | 0 | 0 | 0 | 0 | 0.011 | 0.0001 | 0 | 0 | 0 | 0.0021 | 0.001 | 0 | 0 | 0.019 | 0.047 | -720.7767
G17-0054 | 380572 | P58966 | P15-00222L | 0 | 1 | 18.961 | m% | 97.12 | 1.714 | 0.137 | 0.04 | 0.875 | 0.004 | 0 | 0.006 | 0 | 0.007 | 0.015 | 0.0004 | 0 | 0 | 0 | 0 | 0.012 | 0.0007 | 0 | 0 | 0 | 0.002 | 0 | 0 | 0 | 0.017 | 0.051 | -720.8273
G17-0054 | 380572 | P58966 | P15-00222L | 0 | 1 | 19.0802 | m% | 97.11 | 1.71 | 0.136 | 0.041 | 0.887 | 0.004 | 0 | 0.007 | 0 | 0.004 | 0.014 | 0.0004 | 0 | 0 | 0 | 0 | 0.011 | 0 | 0 | 0 | 0 | 0.002 | 0 | 0 | 0 | 0.017 | 0.055 | -720.8866
G17-0054 | 380572 | P58966 | P15-00222L | 0 | 1 | 19.1824 | m% | 97.09 | 1.702 | 0.142 | 0.041 | 0.899 | 0.005 | 0 | 0.007 | 0 | 0.005 | 0.016 | 0.0003 | 0 | 0 | 0 | 0 | 0.013 | 0 | 0 | 0 | 0 | 0.002 | 0 | 0.002 | 0.0001 | 0.018 | 0.055 | -720.9376
G17-0054 | 380572 | P58966 | P15-00222L | 0 | 1 | 19.3017 | m% | 97.05 | 1.714 | 0.142 | 0.042 | 0.918 | 0.005 | 0 | 0.006 | 0 | 0.008 | 0.016 | 0.0006 | 0 | 0 | 0 | 0 | 0.013 | 0 | 0 | 0 | 0 | 0.002 | 0 | 0.008 | 0 | 0.018 | 0.058 | -720.9973
G17-0054 | 380572 | P58966 | P15-00222L | 0 | 1 | 19.404 | m% | 97.04 | 1.702 | 0.147 | 0.042 | 0.939 | 0.006 | 0 | 0.006 | 0 | 0.006 | 0.015 | 0.0007 | 0 | 0 | 0 | 0 | 0.014 | 0 | 0 | 0 | 0 | 0.002 | 0.001 | 0.002 | 0 | 0.019 | 0.056 | -721.0487
G17-0054 | 380572 | P58966 | P15-00222L | 0 | 1 | 19.5064 | m% | 97.01 | 1.717 | 0.15 | 0.042 | 0.955 | 0.007 | 0 | 0.006 | 0 | 0.004 | 0.015 | 0.0006 | 0 | 0 | 0 | 0 | 0.015 | 0.0001 | 0 | 0 | 0 | 0.002 | 0.005 | 0 | 0.0001 | 0.017 | 0.056 | -721.1002
G17-0054 | 380572 | P58966 | P15-00222L | 0 | 1 | 19.6259 | m% | 97.01 | 1.706 | 0.144 | 0.04 | 0.971 | 0.006 | 0 | 0.006 | 0 | 0.005 | 0.015 | 0.0006 | 0 | 0 | 0 | 0 | 0.013 | 0 | 0 | 0 | 0 | 0.002 | 0.003 | 0 | 0.0001 | 0.018 | 0.06 | -721.1604
G17-0054 | 380572 | P58966 | P15-00222L | 0 | 1 | 19.7283 | m% | 96.98 | 1.711 | 0.148 | 0.041 | 0.985 | 0.004 | 0 | 0.007 | 0 | 0.008 | 0.018 | 0.0007 | 0 | 0 | 0 | 0 | 0.013 | 0.0001 | 0 | 0 | 0 | 0.002 | 0.007 | 0.001 | 0 | 0.019 | 0.06 | -721.2121
G17-0054 | 380572 | P58966 | P15-00222L | 0 | 1 | 19.848 | m% | 96.93 | 1.732 | 0.149 | 0.042 | 1.001 | 0.007 | 0 | 0.006 | 0 | 0.007 | 0.016 | 0.0008 | 0 | 0 | 0 | 0 | 0.013 | 0 | 0 | 0 | 0 | 0.002 | 0.008 | 0.008 | 0 | 0.018 | 0.058 | -721.2726
G17-0054 | 380572 | P58966 | P15-00222L | 0 | 1 | 19.9505 | m% | 96.93 | 1.728 | 0.149 | 0.042 | 1.018 | 0.005 | 0 | 0.007 | 0 | 0.006 | 0.015 | 0.0009 | 0 | 0 | 0 | 0 | 0.013 | 0.0001 | 0 | 0 | 0 | 0.002 | 0.002 | 0.003 | 0 | 0.021 | 0.06 | -721.3244
G17-0054 | 380572 | P58966 | P15-00222L | 0 | 1 | 20.0531 | m% | 96.92 | 1.712 | 0.159 | 0.042 | 1.033 | 0.005 | 0 | 0.007 | 0 | 0.006 | 0.016 | 0.0006 | 0 | 0 | 0 | 0 | 0.014 | 0 | 0 | 0 | 0 | 0.0021 | 0.009 | 0 | 0 | 0.019 | 0.062 | -721.3762
G17-0054 | 380572 | P58966 | P15-00222L | 0 | 1 | 20.1729 | m% | 96.88 | 1.739 | 0.154 | 0.043 | 1.049 | 0.007 | 0 | 0.007 | 0 | 0.004 | 0.016 | 0.0004 | 0 | 0 | 0 | 0 | 0.013 | 0.0005 | 0 | 0 | 0 | 0.0021 | 0.006 | 0 | 0 | 0.016 | 0.064 | -721.4367
G17-0054 | 380572 | P58966 | P15-00222L | 0 | 1 | 20.2757 | m% | 96.86 | 1.74 | 0.155 | 0.043 | 1.07 | 0.006 | 0 | 0.007 | 0 | 0.007 | 0.019 | 0.0005 | 0 | 0 | 0 | 0 | 0.012 | 0.0013 | 0 | 0 | 0 | 0.0021 | 0.001 | 0 | 0 | 0.017 | 0.063 | -721.4886
G17-0054 | 380572 | P58966 | P15-00222L | 0 | 1 | 20.3785 | m% | 96.84 | 1.737 | 0.159 | 0.043 | 1.085 | 0.005 | 0 | 0.007 | 0 | 0.005 | 0.02 | 0.0006 | 0 | 0 | 0 | 0 | 0.012 | 0.0001 | 0 | 0 | 0 | 0.002 | 0.004 | 0 | 0 | 0.018 | 0.06 | -721.5404
G17-0054 | 380572 | P58966 | P15-00222L | 0 | 1 | 20.4985 | m% | 96.85 | 1.709 | 0.155 | 0.043 | 1.098 | 0.004 | 0 | 0.007 | 0 | 0.005 | 0.018 | 0.0011 | 0 | 0 | 0 | 0 | 0.012 | 0.0003 | 0 | 0 | 0 | 0.002 | 0.011 | 0.004 | 0 | 0.017 | 0.065 | -721.6008
G17-0054 | 380572 | P58966 | P15-00222L | 0 | 1 | 20.6013 | m% | 96.79 | 1.737 | 0.16 | 0.043 | 1.117 | 0.006 | 0 | 0.007 | 0 | 0.006 | 0.019 | 0.0009 | 0 | 0 | 0 | 0 | 0.013 | 0.0009 | 0 | 0 | 0 | 0.002 | 0.016 | 0.001 | 0 | 0.017 | 0.068 | -721.6525
G17-0054 | 380572 | P58966 | P15-00222L | 0 | 1 | 20.7214 | m% | 96.77 | 1.744 | 0.157 | 0.043 | 1.128 | 0.006 | 0 | 0.007 | 0 | 0.007 | 0.019 | 0.0009 | 0 | 0 | 0 | 0 | 0.013 | 0.0002 | 0 | 0 | 0 | 0.002 | 0.009 | 0.01 | 0 | 0.017 | 0.071 | -721.7126
G17-0054 | 380572 | P58966 | P15-00222L | 0 | 1 | 20.8244 | m% | 96.79 | 1.711 | 0.158 | 0.045 | 1.136 | 0.005 | 0 | 0.007 | 0 | 0.009 | 0.019 | 0.0012 | 0 | 0 | 0 | 0 | 0.013 | 0.0009 | 0 | 0 | 0 | 0.002 | 0.008 | 0.004 | 0 | 0.019 | 0.076 | -721.764
G17-0054 | 380572 | P58966 | P15-00222L | 0 | 1 | 20.9274 | m% | 96.76 | 1.716 | 0.162 | 0.043 | 1.157 | 0.003 | 0 | 0.007 | 0 | 0.005 | 0.02 | 0.001 | 0 | 0 | 0 | 0 | 0.012 | 0.0003 | 0 | 0 | 0 | 0.002 | 0.011 | 0.003 | 0 | 0.019 | 0.074 | -721.8153
G17-0054 | 380572 | P58966 | P15-00222L | 0 | 1 | 21.0476 | m% | 96.72 | 1.733 | 0.164 | 0.043 | 1.183 | 0.004 | 0 | 0.006 | 0 | 0.003 | 0.02 | 0.0011 | 0 | 0 | 0 | 0 | 0.014 | 0.0001 | 0 | 0 | 0 | 0.002 | 0.008 | 0 | 0 | 0.021 | 0.076 | -721.8749
G17-0054 | 380572 | P58966 | P15-00222L | 0 | 1 | 21.1509 | m% | 96.7 | 1.738 | 0.165 | 0.043 | 1.198 | 0.004 | 0 | 0.006 | 0 | 0.004 | 0.021 | 0.0012 | 0 | 0 | 0 | 0 | 0.013 | 0 | 0 | 0 | 0 | 0.002 | 0.01 | 0 | 0 | 0.02 | 0.079 | -721.9259
G17-0054 | 380572 | P58966 | P15-00222L | 0 | 1 | 21.2541 | m% | 96.69 | 1.739 | 0.166 | 0.043 | 1.211 | 0.003 | 0 | 0.006 | 0 | 0.007 | 0.018 | 0.0013 | 0 | 0 | 0 | 0 | 0.014 | 0.0001 | 0 | 0 | 0 | 0.002 | 0.009 | 0.001 | 0 | 0.018 | 0.074 | -721.9766
G17-0054 | 380572 | P58966 | P15-00222L | 0 | 1 | 21.3745 | m% | 96.68 | 1.735 | 0.166 | 0.045 | 1.225 | 0.004 | 0 | 0.007 | 0 | 0.006 | 0.019 | 0.001 | 0 | 0 | 0 | 0 | 0.013 | 0.0001 | 0 | 0 | 0 | 0.002 | 0.006 | 0 | 0 | 0.019 | 0.077 | -722.0354
G17-0054 | 380572 | P58966 | P15-00222L | 0 | 1 | 21.4777 | m% | 96.65 | 1.733 | 0.168 | 0.044 | 1.243 | 0.005 | 0 | 0.006 | 0 | 0.007 | 0.019 | 0.001 | 0 | 0 | 0 | 0 | 0.013 | 0 | 0 | 0 | 0 | 0.002 | 0.015 | 0 | 0 | 0.019 | 0.08 | -722.0856
G17-0054 | 380572 | P58966 | P15-00222L | 0 | 1 | 21.5809 | m% | 96.62 | 1.733 | 0.173 | 0.043 | 1.259 | 0.004 | 0 | 0.007 | 0 | 0.006 | 0.019 | 0.001 | 0 | 0 | 0 | 0 | 0.012 | 0.0005 | 0 | 0 | 0 | 0.002 | 0.018 | 0.001 | 0 | 0.018 | 0.086 | -722.1354
G17-0054 | 380572 | P58966 | P15-00222L | 0 | 1 | 21.7014 | m% | 96.59 | 1.74 | 0.174 | 0.045 | 1.277 | 0.005 | 0 | 0.007 | 0 | 0.006 | 0.019 | 0.0009 | 0 | 0 | 0 | 0 | 0.011 | 0.0009 | 0 | 0 | 0 | 0.002 | 0.025 | 0 | 0 | 0.018 | 0.085 | -722.1933
G17-0054 | 380572 | P58966 | P15-00222L | 0 | 1 | 21.8048 | m% | 96.55 | 1.757 | 0.181 | 0.045 | 1.298 | 0.005 | 0 | 0.007 | 0 | 0.008 | 0.018 | 0.0011 | 0 | 0 | 0 | 0 | 0.011 | 0.0002 | 0 | 0 | 0 | 0.002 | 0.018 | 0 | 0 | 0.017 | 0.085 | -722.2425
G17-0054 | 380572 | P58966 | P15-00222L | 0 | 1 | 21.9082 | m% | 96.55 | 1.741 | 0.178 | 0.044 | 1.307 | 0.004 | 0 | 0.008 | 0 | 0.007 | 0.021 | 0.0011 | 0.0001 | 0 | 0 | 0 | 0.012 | 0.0002 | 0 | 0 | 0 | 0.002 | 0.013 | 0.004 | 0 | 0.022 | 0.088 | -722.2914
G17-0054 | 380572 | P58966 | P15-00222L | 0 | 1 | 22.0289 | m% | 96.53 | 1.744 | 0.178 | 0.044 | 1.324 | 0.004 | 0 | 0.007 | 0 | 0.006 | 0.021 | 0.0014 | 0 | 0 | 0 | 0 | 0.013 | 0.0002 | 0 | 0 | 0 | 0.002 | 0.011 | 0.009 | 0 | 0.019 | 0.086 | -722.3481
G17-0054 | 380572 | P58966 | P15-00222L | 0 | 1 | 22.1325 | m% | 96.51 | 1.759 | 0.181 | 0.045 | 1.327 | 0.005 | 0 | 0.006 | 0 | 0.007 | 0.018 | 0.0011 | 0 | 0 | 0 | 0 | 0.013 | 0 | 0 | 0 | 0 | 0.002 | 0.014 | 0.005 | 0 | 0.019 | 0.088 | -722.3963
G17-0054 | 380572 | P58966 | P15-00222L | 0 | 1 | 22.2361 | m% | 96.5 | 1.758 | 0.18 | 0.045 | 1.34 | 0.005 | 0 | 0.006 | 0 | 0.007 | 0.018 | 0.0012 | 0 | 0 | 0 | 0 | 0.013 | 0 | 0 | 0 | 0 | 0.002 | 0.016 | 0 | 0 | 0.02 | 0.09 | -722.444
G17-0054 | 380572 | P58966 | P15-00222L | 0 | 1 | 22.357 | m% | 96.51 | 1.741 | 0.185 | 0.045 | 1.349 | 0.007 | 0 | 0.006 | 0 | 0.005 | 0.018 | 0.001 | 0 | 0 | 0 | 0 | 0.013 | 0 | 0 | 0 | 0 | 0.002 | 0.014 | 0 | 0 | 0.019 | 0.088 | -722.4992
G17-0054 | 380572 | P58966 | P15-00222L | 0 | 1 | 22.4606 | m% | 96.49 | 1.738 | 0.183 | 0.046 | 1.37 | 0.007 | 0 | 0.006 | 0 | 0.007 | 0.02 | 0.0014 | 0 | 0 | 0 | 0 | 0.012 | 0 | 0 | 0 | 0 | 0.002 | 0.012 | 0 | 0 | 0.021 | 0.089 | -722.546
G17-0054 | 380572 | P58966 | P15-00222L | 0 | 1 | 22.5643 | m% | 96.45 | 1.756 | 0.186 | 0.046 | 1.383 | 0.004 | 0 | 0.007 | 0 | 0.005 | 0.021 | 0.0013 | 0 | 0.002 | 0 | 0 | 0.012 | 0.0007 | 0 | 0 | 0 | 0.002 | 0.018 | 0 | 0 | 0.02 | 0.088 | -722.5924
G17-0054 | 380572 | P58966 | P15-00222L | 0 | 1 | 22.668 | m% | 96.42 | 1.761 | 0.186 | 0.047 | 1.397 | 0.004 | 0 | 0.007 | 0 | 0.004 | 0.02 | 0.0013 | 0 | 0 | 0 | 0 | 0.013 | 0.0014 | 0 | 0 | 0 | 0.002 | 0.026 | 0 | 0 | 0.021 | 0.087 | -722.6383
G17-0054 | 380572 | P58966 | P15-00222L | 0 | 1 | 22.789 | m% | 96.41 | 1.769 | 0.182 | 0.046 | 1.406 | 0.007 | 0 | 0.006 | 0 | 0.006 | 0.022 | 0.0015 | 0 | 0 | 0 | 0 | 0.011 | 0.0002 | 0 | 0 | 0 | 0.002 | 0.016 | 0 | 0 | 0.021 | 0.087 | -722.6913
G17-0054 | 380572 | P58966 | P15-00222L | 0 | 1 | 22.8927 | m% | 96.4 | 1.753 | 0.186 | 0.047 | 1.425 | 0.008 | 0 | 0.006 | 0 | 0.007 | 0.02 | 0.0011 | 0 | 0 | 0 | 0 | 0.012 | 0.0001 | 0 | 0 | 0 | 0.002 | 0.019 | 0.002 | 0 | 0.021 | 0.092 | -722.736
G17-0054 | 380572 | P58966 | P15-00222L | 0 | 1 | 22.9964 | m% | 96.37 | 1.751 | 0.193 | 0.048 | 1.435 | 0.006 | 0 | 0.007 | 0 | 0.005 | 0.021 | 0.0011 | 0 | 0 | 0 | 0 | 0.01 | 0.0004 | 0 | 0 | 0 | 0.002 | 0.026 | 0.006 | 0 | 0.021 | 0.098 | -722.7803
G17-0054 | 380572 | P58966 | P15-00222L | 0 | 1 | 23.1173 | m% | 96.36 | 1.761 | 0.189 | 0.048 | 1.443 | 0.005 | 0 | 0.007 | 0 | 0.005 | 0.02 | 0.0009 | 0 | 0 | 0 | 0 | 0.013 | 0.0002 | 0 | 0 | 0 | 0.002 | 0.02 | 0.006 | 0 | 0.022 | 0.096 | -722.8311
G17-0054 | 380572 | P58966 | P15-00222L | 0 | 1 | 23.2211 | m% | 96.34 | 1.757 | 0.191 | 0.049 | 1.46 | 0.004 | 0 | 0.007 | 0 | 0.007 | 0.02 | 0.001 | 0 | 0 | 0 | 0 | 0.013 | 0.0016 | 0 | 0 | 0 | 0.002 | 0.024 | 0.006 | 0 | 0.021 | 0.096 | -722.8742
G17-0054 | 380572 | P58966 | P15-00222L | 0 | 1 | 23.3247 | m% | 96.34 | 1.75 | 0.194 | 0.05 | 1.472 | 0.003 | 0 | 0.007 | 0 | 0.005 | 0.02 | 0.0012 | 0 | 0 | 0 | 0 | 0.013 | 0.0008 | 0 | 0 | 0 | 0.002 | 0.024 | 0.007 | 0 | 0.018 | 0.093 | -722.9165
G17-0054 | 380572 | P58966 | P15-00222L | 0 | 1 | 23.4458 | m% | 96.33 | 1.75 | 0.193 | 0.05 | 1.483 | 0.004 | 0 | 0.007 | 0 | 0.006 | 0.021 | 0.0013 | 0 | 0 | 0 | 0 | 0.011 | 0.0003 | 0 | 0 | 0 | 0.002 | 0.019 | 0.002 | 0 | 0.019 | 0.096 | -722.9652
G17-0054 | 380572 | P58966 | P15-00222L | 0 | 1 | 23.5495 | m% | 96.31 | 1.762 | 0.195 | 0.05 | 1.489 | 0.004 | 0 | 0.006 | 0 | 0.01 | 0.021 | 0.0012 | 0 | 0 | 0 | 0 | 0.011 | 0 | 0 | 0 | 0 | 0.002 | 0.019 | 0.006 | 0 | 0.022 | 0.093 | -723.0063
G17-0054 | 380572 | P58966 | P15-00222L | 0 | 1 | 23.6533 | m% | 96.29 | 1.778 | 0.192 | 0.05 | 1.492 | 0.005 | 0 | 0.006 | 0 | 0.007 | 0.022 | 0.0014 | 0 | 0 | 0 | 0 | 0.012 | 0.0003 | 0 | 0 | 0 | 0.002 | 0.019 | 0.001 | 0 | 0.022 | 0.096 | -723.0467
G17-0054 | 380572 | P58966 | P15-00222L | 0 | 1 | 23.7743 | m% | 96.31 | 1.748 | 0.195 | 0.049 | 1.505 | 0.004 | 0 | 0.006 | 0 | 0.005 | 0.022 | 0.0015 | 0 | 0 | 0 | 0 | 0.011 | 0 | 0 | 0 | 0 | 0.002 | 0.018 | 0.004 | 0 | 0.02 | 0.095 | -723.0929
G17-0054 | 380572 | P58966 | P15-00222L | 0 | 1 | 23.8781 | m% | 96.29 | 1.745 | 0.198 | 0.048 | 1.513 | 0.006 | 0 | 0.007 | 0 | 0.004 | 0.025 | 0.001 | 0 | 0 | 0 | 0 | 0.012 | 0.0003 | 0 | 0 | 0 | 0.002 | 0.02 | 0.008 | 0 | 0.023 | 0.102 | -723.1318
G17-0054 | 380572 | P58966 | P15-00222L | 0 | 1 | 23.9819 | m% | 96.27 | 1.752 | 0.201 | 0.051 | 1.525 | 0.006 | 0 | 0.007 | 0 | 0.005 | 0.021 | 0.0011 | 0 | 0 | 0 | 0 | 0.014 | 0 | 0 | 0 | 0 | 0.002 | 0.013 | 0.004 | 0 | 0.021 | 0.106 | -723.17
G17-0054 | 380572 | P58966 | P15-00222L | 0 | 1 | 24.0857 | m% | 96.26 | 1.753 | 0.201 | 0.05 | 1.535 | 0.006 | 0 | 0.007 | 0 | 0.006 | 0.021 | 0.0013 | 0.0001 | 0 | 0 | 0 | 0.012 | 0 | 0 | 0 | 0 | 0.002 | 0.014 | 0.003 | 0 | 0.022 | 0.105 | -723.2075
G17-0054 | 380572 | P58966 | P15-00222L | 0 | 1 | 24.2068 | m% | 96.24 | 1.771 | 0.202 | 0.051 | 1.545 | 0.006 | 0 | 0.006 | 0 | 0.004 | 0.022 | 0.0015 | 0 | 0 | 0 | 0 | 0.011 | 0.0005 | 0 | 0 | 0 | 0.002 | 0.012 | 0 | 0 | 0.02 | 0.101 | -723.2503
G17-0054 | 380572 | P58966 | P15-00222L | 0 | 1 | 24.3106 | m% | 96.25 | 1.758 | 0.199 | 0.051 | 1.553 | 0.004 | 0 | 0.006 | 0 | 0.005 | 0.022 | 0.0012 | 0 | 0 | 0 | 0 | 0.012 | 0 | 0 | 0 | 0 | 0.002 | 0.017 | 0.008 | 0 | 0.018 | 0.098 | -723.2862
G17-0054 | 380572 | P58966 | P15-00222L | 0 | 1 | 24.4144 | m% | 96.22 | 1.763 | 0.201 | 0.05 | 1.554 | 0.006 | 0 | 0.006 | 0 | 0.006 | 0.023 | 0.0017 | 0 | 0 | 0 | 0 | 0.012 | 0.002 | 0 | 0 | 0 | 0.002 | 0.024 | 0.009 | 0 | 0.019 | 0.099 | -723.3212
G17-0054 | 380572 | P58966 | P15-00222L | 0 | 1 | 24.5356 | m% | 96.23 | 1.741 | 0.206 | 0.05 | 1.571 | 0.005 | 0 | 0.007 | 0 | 0.006 | 0.024 | 0.0018 | 0 | 0 | 0 | 0 | 0.012 | 0.0005 | 0 | 0 | 0 | 0.0021 | 0.022 | 0.007 | 0 | 0.019 | 0.098 | -723.3612
G17-0054 | 380572 | P58966 | P15-00222L | 0 | 1 | 24.6394 | m% | 96.21 | 1.743 | 0.205 | 0.052 | 1.577 | 0.006 | 0 | 0.007 | 0 | 0.004 | 0.024 | 0.0017 | 0 | 0 | 0 | 0 | 0.013 | 0 | 0 | 0 | 0 | 0.002 | 0.026 | 0.003 | 0 | 0.02 | 0.109 | -723.3945
G17-0054 | 380572 | P58966 | P15-00222L | 0 | 1 | 24.7433 | m% | 96.16 | 1.772 | 0.209 | 0.052 | 1.583 | 0.006 | 0 | 0.006 | 0 | 0.005 | 0.024 | 0.0018 | 0 | 0 | 0 | 0 | 0.015 | 0.0001 | 0 | 0 | 0 | 0.002 | 0.026 | 0.003 | 0 | 0.019 | 0.113 | -723.427
G17-0054 | 380572 | P58966 | P15-00222L | 0 | 1 | 24.8644 | m% | 96.18 | 1.746 | 0.21 | 0.053 | 1.598 | 0.004 | 0 | 0.006 | 0 | 0.006 | 0.023 | 0.0015 | 0 | 0 | 0 | 0 | 0.013 | 0 | 0 | 0 | 0 | 0.002 | 0.023 | 0.003 | 0 | 0.02 | 0.107 | -723.4639
G17-0054 | 380572 | P58966 | P15-00222L | 0 | 1 | 24.9683 | m% | 96.17 | 1.756 | 0.21 | 0.052 | 1.606 | 0.005 | 0 | 0.007 | 0 | 0.007 | 0.026 | 0.0017 | 0 | 0 | 0 | 0 | 0.014 | 0 | 0 | 0 | 0 | 0.002 | 0.018 | 0 | 0 | 0.021 | 0.102 | -723.4946
G17-0054 | 380572 | P58966 | P15-00222L | 0 | 1 | 25.0721 | m% | 96.17 | 1.753 | 0.209 | 0.052 | 1.605 | 0.005 | 0 | 0.007 | 0 | 0.008 | 0.025 | 0.0017 | 0 | 0 | 0 | 0 | 0.012 | 0 | 0 | 0 | 0 | 0.0019 | 0.024 | 0.002 | 0 | 0.019 | 0.109 | -723.5243
G17-0054 | 380572 | P58966 | P15-00222L | 0 | 1 | 25.1761 | m% | 96.14 | 1.763 | 0.211 | 0.052 | 1.617 | 0.007 | 0 | 0.007 | 0 | 0.007 | 0.026 | 0.0019 | 0 | 0 | 0 | 0 | 0.01 | 0.0004 | 0 | 0 | 0 | 0.002 | 0.031 | 0 | 0 | 0.019 | 0.108 | -723.5533
G17-0054 | 380572 | P58966 | P15-00222L | 0 | 1 | 25.2974 | m% | 96.16 | 1.75 | 0.209 | 0.052 | 1.613 | 0.007 | 0 | 0.007 | 0 | 0.007 | 0.025 | 0.0017 | 0 | 0 | 0 | 0 | 0.012 | 0.0021 | 0 | 0 | 0 | 0.002 | 0.018 | 0.003 | 0 | 0.022 | 0.11 | -723.5859
G17-0054 | 380572 | P58966 | P15-00222L | 0 | 1 | 25.4014 | m% | 96.17 | 1.745 | 0.206 | 0.053 | 1.615 | 0.005 | 0 | 0.007 | 0 | 0.004 | 0.024 | 0.0018 | 0 | 0 | 0 | 0 | 0.012 | 0.0008 | 0 | 0 | 0 | 0.002 | 0.022 | 0.003 | 0 | 0.02 | 0.11 | -723.6128
G17-0054 | 380572 | P58966 | P15-00222L | 0 | 1 | 25.5054 | m% | 96.16 | 1.753 | 0.208 | 0.054 | 1.614 | 0.004 | 0 | 0.006 | 0 | 0.006 | 0.027 | 0.0018 | 0 | 0.001 | 0 | 0 | 0.011 | 0.0002 | 0 | 0 | 0 | 0.002 | 0.023 | 0.005 | 0 | 0.019 | 0.107 | -723.6388
G17-0054 | 380572 | P58966 | P15-00222L | 0 | 1 | 25.6266 | m% | 96.14 | 1.753 | 0.211 | 0.054 | 1.63 | 0.005 | 0 | 0.007 | 0 | 0.006 | 0.025 | 0.0018 | 0 | 0 | 0 | 0 | 0.01 | 0 | 0 | 0 | 0 | 0.002 | 0.029 | 0.003 | 0 | 0.019 | 0.108 | -723.6679
G17-0054 | 380572 | P58966 | P15-00222L | 0 | 1 | 25.7306 | m% | 96.14 | 1.732 | 0.214 | 0.054 | 1.645 | 0.007 | 0 | 0.007 | 0 | 0.006 | 0.024 | 0.0019 | 0 | 0 | 0 | 0 | 0.011 | 0.0006 | 0 | 0 | 0 | 0.002 | 0.025 | 0.005 | 0 | 0.021 | 0.108 | -723.6918
G17-0054 | 380572 | P58966 | P15-00222L | 0 | 1 | 25.8346 | m% | 96.15 | 1.722 | 0.216 | 0.055 | 1.643 | 0.006 | 0 | 0.006 | 0 | 0.006 | 0.024 | 0.0019 | 0 | 0 | 0 | 0 | 0.011 | 0.002 | 0 | 0 | 0 | 0.002 | 0.022 | 0.007 | 0 | 0.019 | 0.104 | -723.7147
G17-0054 | 380572 | P58966 | P15-00222L | 0 | 1 | 25.9385 | m% | 96.14 | 1.737 | 0.213 | 0.055 | 1.647 | 0.004 | 0 | 0.006 | 0 | 0.006 | 0.025 | 0.002 | 0 | 0 | 0 | 0 | 0.012 | 0.002 | 0 | 0 | 0 | 0.002 | 0.02 | 0.002 | 0 | 0.018 | 0.11 | -723.7366
G17-0054 | 380572 | P58966 | P15-00222L | 0 | 1 | 26.0597 | m% | 96.14 | 1.737 | 0.214 | 0.054 | 1.643 | 0.005 | 0 | 0.007 | 0 | 0.005 | 0.025 | 0.0023 | 0 | 0 | 0 | 0 | 0.013 | 0.0007 | 0 | 0 | 0 | 0.002 | 0.014 | 0.003 | 0 | 0.019 | 0.11 | -723.7609
G17-0054 | 380572 | P58966 | P15-00222L | 0 | 1 | 26.1636 | m% | 96.12 | 1.743 | 0.213 | 0.057 | 1.652 | 0.007 | 0 | 0.007 | 0 | 0.004 | 0.021 | 0.002 | 0 | 0 | 0 | 0 | 0.012 | 0 | 0 | 0 | 0 | 0.002 | 0.024 | 0.008 | 0 | 0.019 | 0.111 | -723.7806
G17-0054 | 380572 | P58966 | P15-00222L | 0 | 1 | 26.2675 | m% | 96.09 | 1.742 | 0.21 | 0.056 | 1.664 | 0.007 | 0 | 0.006 | 0 | 0.005 | 0.024 | 0.0018 | 0 | 0 | 0 | 0 | 0.013 | 0.0001 | 0 | 0 | 0 | 0.002 | 0.027 | 0.016 | 0 | 0.022 | 0.111 | -723.7992
G17-0054 | 380572 | P58966 | P15-00222L | 0 | 1 | 26.3889 | m% | 96.11 | 1.726 | 0.215 | 0.055 | 1.65 | 0.006 | 0 | 0.007 | 0 | 0.007 | 0.025 | 0.0015 | 0 | 0 | 0 | 0 | 0.012 | 0.0007 | 0 | 0 | 0 | 0.002 | 0.026 | 0.027 | 0 | 0.023 | 0.111 | -723.8197
G17-0054 | 380572 | P58966 | P15-00222L | 0 | 1 | 26.4928 | m% | 96.13 | 1.731 | 0.212 | 0.056 | 1.658 | 0.006 | 0 | 0.006 | 0 | 0.004 | 0.025 | 0.002 | 0 | 0 | 0 | 0 | 0.012 | 0.0006 | 0 | 0 | 0 | 0.002 | 0.018 | 0.008 | 0 | 0.022 | 0.106 | -723.8361
G17-0054 | 380572 | P58966 | P15-00222L | 0 | 1 | 26.5967 | m% | 96.13 | 1.728 | 0.216 | 0.056 | 1.652 | 0.007 | 0 | 0.006 | 0 | 0.006 | 0.023 | 0.0019 | 0 | 0.001 | 0 | 0 | 0.012 | 0.0007 | 0 | 0 | 0 | 0.002 | 0.023 | 0.004 | 0 | 0.021 | 0.113 | -723.8513
G17-0054 | 380572 | P58966 | P15-00222L | 0 | 1 | 26.7007 | m% | 96.15 | 1.71 | 0.21 | 0.056 | 1.659 | 0.005 | 0 | 0.006 | 0 | 0.005 | 0.023 | 0.0015 | 0 | 0 | 0 | 0 | 0.012 | 0 | 0 | 0 | 0 | 0.002 | 0.019 | 0.001 | 0 | 0.022 | 0.114 | -723.8655
G17-0054 | 380572 | P58966 | P15-00222L | 0 | 1 | 26.8219 | m% | 96.13 | 1.718 | 0.215 | 0.057 | 1.661 | 0.007 | 0 | 0.007 | 0 | 0.007 | 0.025 | 0.0019 | 0 | 0 | 0 | 0 | 0.011 | 0.0007 | 0 | 0 | 0 | 0.002 | 0.025 | 0 | 0 | 0.02 | 0.109 | -723.8806
G17-0054 | 380572 | P58966 | P15-00222L | 0 | 1 | 26.9257 | m% | 96.14 | 1.707 | 0.21 | 0.058 | 1.661 | 0.005 | 0 | 0.007 | 0 | 0.006 | 0.023 | 0.0022 | 0 | 0 | 0 | 0 | 0.011 | 0.0001 | 0 | 0 | 0 | 0.002 | 0.028 | 0.001 | 0 | 0.022 | 0.113 | -723.8924
G17-0054 | 380572 | P58966 | P15-00222L | 0 | 1 | 27.0296 | m% | 96.12 | 1.72 | 0.21 | 0.057 | 1.676 | 0.006 | 0 | 0.006 | 0 | 0.007 | 0.022 | 0.0022 | 0 | 0 | 0 | 0 | 0.012 | 0.0003 | 0 | 0 | 0 | 0.0019 | 0.024 | 0.003 | 0 | 0.022 | 0.108 | -723.903
G17-0054 | 380572 | P58966 | P15-00222L | 0 | 1 | 27.151 | m% | 96.13 | 1.705 | 0.21 | 0.057 | 1.674 | 0.007 | 0 | 0.006 | 0 | 0.005 | 0.023 | 0.0017 | 0 | 0 | 0 | 0 | 0.013 | 0.0021 | 0 | 0 | 0 | 0.002 | 0.03 | 0.004 | 0 | 0.022 | 0.108 | -723.914
G17-0054 | 380572 | P58966 | P15-00222L | 0 | 1 | 27.2548 | m% | 96.13 | 1.696 | 0.217 | 0.058 | 1.68 | 0.006 | 0 | 0.006 | 0 | 0.004 | 0.023 | 0.0018 | 0 | 0 | 0 | 0 | 0.012 | 0.0006 | 0 | 0 | 0 | 0.002 | 0.023 | 0.007 | 0 | 0.02 | 0.112 | -723.9221
G17-0054 | 380572 | P58966 | P15-00222L | 0 | 1 | 27.3587 | m% | 96.15 | 1.69 | 0.21 | 0.058 | 1.676 | 0.007 | 0 | 0.008 | 0 | 0.009 | 0.02 | 0.0018 | 0 | 0 | 0 | 0 | 0.012 | 0.0013 | 0 | 0 | 0 | 0.002 | 0.02 | 0.002 | 0 | 0.021 | 0.11 | -723.9291
G17-0054 | 380572 | P58966 | P15-00222L | 0 | 1 | 27.48 | m% | 96.15 | 1.69 | 0.211 | 0.058 | 1.671 | 0.006 | 0 | 0.007 | 0 | 0.007 | 0.024 | 0.0017 | 0 | 0 | 0 | 0 | 0.011 | 0.0005 | 0 | 0 | 0 | 0.002 | 0.036 | 0.001 | 0 | 0.022 | 0.105 | -723.9357
G17-0054 | 380572 | P58966 | P15-00222L | 0 | 1 | 27.5839 | m% | 96.12 | 1.71 | 0.216 | 0.06 | 1.675 | 0.006 | 0 | 0.007 | 0 | 0.005 | 0.026 | 0.0021 | 0 | 0 | 0 | 0 | 0.011 | 0.0001 | 0 | 0 | 0 | 0.002 | 0.026 | 0.005 | 0 | 0.02 | 0.111 | -723.9401
G17-0054 | 380572 | P58966 | P15-00222L | 0 | 1 | 27.6878 | m% | 96.13 | 1.697 | 0.214 | 0.061 | 1.677 | 0.004 | 0 | 0.007 | 0 | 0.006 | 0.026 | 0.0019 | 0 | 0 | 0 | 0 | 0.012 | 0.0009 | 0 | 0 | 0 | 0.002 | 0.023 | 0.008 | 0 | 0.021 | 0.113 | -723.9433
G17-0054 | 380572 | P58966 | P15-00222L | 0 | 1 | 27.7917 | m% | 96.13 | 1.697 | 0.219 | 0.06 | 1.682 | 0.007 | 0 | 0.006 | 0 | 0.006 | 0.022 | 0.0017 | 0 | 0 | 0 | 0 | 0.012 | 0.0005 | 0 | 0 | 0 | 0.002 | 0.015 | 0 | 0 | 0.022 | 0.116 | -723.9453
G17-0054 | 380572 | P58966 | P15-00222L | 0 | 1 | 27.9129 | m% | 96.15 | 1.68 | 0.215 | 0.06 | 1.683 | 0.007 | 0.001 | 0.006 | 0 | 0.006 | 0.023 | 0.0018 | 0 | 0 | 0 | 0 | 0.012 | 0.0005 | 0 | 0 | 0 | 0.002 | 0.015 | 0.003 | 0 | 0.021 | 0.114 | -723.9461
G17-0054 | 380572 | P58966 | P15-00222L | 0 | 1 | 28.0168 | m% | 96.14 | 1.675 | 0.219 | 0.06 | 1.685 | 0.005 | 0 | 0.007 | 0 | 0.006 | 0.023 | 0.002 | 0 | 0 | 0 | 0 | 0.012 | 0.0006 | 0 | 0 | 0 | 0.002 | 0.028 | 0.002 | 0 | 0.02 | 0.111 | -723.9454
G17-0054 | 380572 | P58966 | P15-00222L | 0 | 1 | 28.1207 | m% | 96.13 | 1.679 | 0.215 | 0.061 | 1.691 | 0.004 | 0 | 0.006 | 0 | 0.006 | 0.025 | 0.0018 | 0 | 0 | 0 | 0 | 0.012 | 0.0004 | 0 | 0 | 0 | 0.002 | 0.031 | 0.009 | 0 | 0.019 | 0.111 | -723.9435
G17-0054 | 380572 | P58966 | P15-00222L | 0 | 1 | 28.2419 | m% | 96.15 | 1.663 | 0.211 | 0.062 | 1.694 | 0.008 | 0 | 0.007 | 0 | 0.005 | 0.024 | 0.0017 | 0 | 0 | 0 | 0 | 0.012 | 0.0021 | 0 | 0 | 0 | 0.002 | 0.026 | 0.001 | 0 | 0.021 | 0.111 | -723.9396
G17-0054 | 380572 | P58966 | P15-00222L | 0 | 1 | 28.3458 | m% | 96.15 | 1.661 | 0.215 | 0.063 | 1.689 | 0.008 | 0 | 0.007 | 0 | 0.005 | 0.024 | 0.0015 | 0 | 0 | 0 | 0 | 0.012 | 0.0012 | 0 | 0 | 0 | 0.002 | 0.025 | 0.008 | 0 | 0.02 | 0.107 | -723.935
G17-0054 | 380572 | P58966 | P15-00222L | 0 | 1 | 28.4497 | m% | 96.09 | 1.68 | 0.217 | 0.063 | 1.699 | 0.008 | 0 | 0.007 | 0 | 0.006 | 0.025 | 0.0017 | 0 | 0 | 0 | 0 | 0.012 | 0.0007 | 0 | 0 | 0 | 0.002 | 0.035 | 0.013 | 0 | 0.021 | 0.123 | -723.9291
G17-0054 | 380572 | P58966 | P15-00222L | 0 | 1 | 28.5709 | m% | 96.13 | 1.671 | 0.212 | 0.062 | 1.696 | 0.006 | 0 | 0.007 | 0 | 0.006 | 0.025 | 0.0017 | 0 | 0 | 0 | 0 | 0.011 | 0.0013 | 0 | 0 | 0 | 0.002 | 0.033 | 0 | 0 | 0.02 | 0.115 | -723.9205
G17-0054 | 380572 | P58966 | P15-00222L | 0 | 1 | 28.6748 | m% | 96.13 | 1.658 | 0.216 | 0.063 | 1.693 | 0.007 | 0.001 | 0.007 | 0 | 0.004 | 0.026 | 0.0021 | 0.0001 | 0 | 0 | 0 | 0.01 | 0.0026 | 0 | 0 | 0 | 0.002 | 0.032 | 0.008 | 0 | 0.021 | 0.114 | -723.9118
G17-0054 | 380572 | P58966 | P15-00222L | 0 | 1 | 28.7788 | m% | 96.13 | 1.664 | 0.213 | 0.064 | 1.697 | 0.006 | 0 | 0.006 | 0 | 0.005 | 0.024 | 0.0021 | 0.0001 | 0 | 0 | 0 | 0.013 | 0.0021 | 0 | 0 | 0 | 0.002 | 0.023 | 0.011 | 0 | 0.02 | 0.112 | -723.9018
G17-0054 | 380572 | P58966 | P15-00222L | 0 | 1 | 28.8828 | m% | 96.15 | 1.651 | 0.212 | 0.062 | 1.696 | 0.009 | 0 | 0.007 | 0 | 0.005 | 0.024 | 0.002 | 0 | 0 | 0 | 0 | 0.012 | 0.0016 | 0 | 0 | 0 | 0.002 | 0.021 | 0.004 | 0 | 0.02 | 0.118 | -723.8904
G17-0054 | 380572 | P58966 | P15-00222L | 0 | 1 | 29.004 | m% | 96.13 | 1.663 | 0.213 | 0.065 | 1.698 | 0.008 | 0 | 0.008 | 0 | 0.009 | 0.025 | 0.0017 | 0 | 0 | 0 | 0 | 0.013 | 0.0009 | 0 | 0 | 0 | 0.002 | 0.024 | 0.003 | 0 | 0.019 | 0.114 | -723.8756
G17-0054 | 380572 | P58966 | P15-00222L | 0 | 1 | 29.1078 | m% | 96.14 | 1.658 | 0.213 | 0.065 | 1.705 | 0.008 | 0.001 | 0.007 | 0 | 0.007 | 0.024 | 0.0016 | 0 | 0 | 0 | 0 | 0.011 | 0.001 | 0 | 0 | 0 | 0.002 | 0.02 | 0 | 0 | 0.023 | 0.114 | -723.8614
G17-0054 | 380572 | P58966 | P15-00222L | 0 | 1 | 29.2118 | m% | 96.15 | 1.651 | 0.209 | 0.064 | 1.702 | 0.007 | 0 | 0.008 | 0 | 0.007 | 0.025 | 0.0016 | 0 | 0 | 0 | 0 | 0.012 | 0.0009 | 0 | 0 | 0 | 0.002 | 0.026 | 0 | 0 | 0.024 | 0.114 | -723.8458
G17-0054 | 380572 | P58966 | P15-00222L | 0 | 1 | 29.333 | m% | 96.16 | 1.634 | 0.209 | 0.066 | 1.693 | 0.007 | 0 | 0.006 | 0 | 0.009 | 0.026 | 0.0017 | 0 | 0 | 0 | 0 | 0.013 | 0.0008 | 0 | 0 | 0 | 0.002 | 0.03 | 0.001 | 0 | 0.023 | 0.116 | -723.826
G17-0054 | 380572 | P58966 | P15-00222L | 0 | 1 | 29.4369 | m% | 96.17 | 1.629 | 0.214 | 0.067 | 1.7 | 0.006 | 0 | 0.006 | 0 | 0.008 | 0.025 | 0.002 | 0 | 0 | 0 | 0 | 0.012 | 0.0012 | 0 | 0 | 0 | 0.002 | 0.023 | 0.003 | 0 | 0.02 | 0.113 | -723.8076
G17-0054 | 380572 | P58966 | P15-00222L | 0 | 1 | 29.5407 | m% | 96.15 | 1.642 | 0.214 | 0.065 | 1.702 | 0.007 | 0 | 0.006 | 0 | 0.007 | 0.023 | 0.0021 | 0 | 0 | 0 | 0 | 0.012 | 0.0008 | 0 | 0 | 0 | 0.002 | 0.024 | 0.011 | 0 | 0.022 | 0.113 | -723.7878
G17-0054 | 380572 | P58966 | P15-00222L | 0 | 1 | 29.6445 | m% | 96.15 | 1.643 | 0.214 | 0.065 | 1.706 | 0.006 | 0 | 0.007 | 0 | 0.005 | 0.024 | 0.002 | 0 | 0 | 0 | 0 | 0.013 | 0.0006 | 0 | 0 | 0 | 0.002 | 0.024 | 0.006 | 0 | 0.022 | 0.107 | -723.7667
G17-0054 | 380572 | P58966 | P15-00222L | 0 | 1 | 29.7658 | m% | 96.15 | 1.629 | 0.214 | 0.067 | 1.7 | 0.006 | 0 | 0.006 | 0 | 0.006 | 0.027 | 0.0021 | 0 | 0 | 0 | 0 | 0.011 | 0.0006 | 0 | 0 | 0 | 0.002 | 0.026 | 0.011 | 0 | 0.023 | 0.115 | -723.7402
G17-0054 | 380572 | P58966 | P15-00222L | 0 | 1 | 29.8697 | m% | 96.14 | 1.639 | 0.212 | 0.066 | 1.707 | 0.007 | 0.001 | 0.006 | 0 | 0.007 | 0.027 | 0.002 | 0 | 0 | 0 | 0 | 0.011 | 0.0001 | 0 | 0 | 0 | 0.002 | 0.027 | 0.014 | 0 | 0.021 | 0.116 | -723.7161
G17-0054 | 380572 | P58966 | P15-00222L | 0 | 1 | 29.9737 | m% | 96.15 | 1.635 | 0.21 | 0.065 | 1.707 | 0.008 | 0 | 0.007 | 0 | 0.008 | 0.024 | 0.0022 | 0.0001 | 0 | 0 | 0 | 0.011 | 0.0013 | 0 | 0 | 0 | 0.002 | 0.023 | 0.011 | 0 | 0.022 | 0.111 | -723.6905
G17-0054 | 380572 | P58966 | P15-00222L | 0 | 1 | 30.095 | m% | 96.15 | 1.627 | 0.21 | 0.068 | 1.709 | 0.01 | 0 | 0.007 | 0 | 0.007 | 0.025 | 0.0021 | 0 | 0 | 0 | 0 | 0.012 | 0.0026 | 0 | 0 | 0 | 0.002 | 0.029 | 0.001 | 0 | 0.021 | 0.113 | -723.6589
G17-0054 | 380572 | P58966 | P15-00222L | 0 | 1 | 30.199 | m% | 96.14 | 1.636 | 0.214 | 0.068 | 1.705 | 0.006 | 0 | 0.006 | 0 | 0.008 | 0.026 | 0.0025 | 0 | 0 | 0 | 0 | 0.012 | 0.0034 | 0 | 0 | 0 | 0.002 | 0.033 | 0.007 | 0 | 0.022 | 0.11 | -723.6304
G17-0054 | 380572 | P58966 | P15-00222L | 0 | 1 | 30.303 | m% | 96.14 | 1.628 | 0.213 | 0.07 | 1.708 | 0.009 | 0 | 0.005 | 0 | 0.006 | 0.024 | 0.0027 | 0 | 0 | 0 | 0 | 0.012 | 0.0021 | 0 | 0 | 0 | 0.002 | 0.03 | 0.005 | 0 | 0.023 | 0.118 | -723.6004
G17-0054 | 380572 | P58966 | P15-00222L | 0 | 1 | 30.4244 | m% | 96.16 | 1.609 | 0.217 | 0.07 | 1.711 | 0.008 | 0 | 0.006 | 0 | 0.003 | 0.024 | 0.0018 | 0.0001 | 0.001 | 0 | 0 | 0.012 | 0.0005 | 0 | 0 | 0 | 0.002 | 0.032 | 0.005 | 0 | 0.025 | 0.118 | -723.5636
G17-0054 | 380572 | P58966 | P15-00222L | 0 | 1 | 30.5284 | m% | 96.13 | 1.623 | 0.216 | 0.068 | 1.712 | 0.007 | 0 | 0.006 | 0 | 0.007 | 0.028 | 0.002 | 0 | 0.001 | 0 | 0 | 0.012 | 0.0008 | 0 | 0 | 0 | 0.002 | 0.03 | 0.01 | 0 | 0.024 | 0.119 | -723.5305
G17-0054 | 380572 | P58966 | P15-00222L | 0 | 1 | 30.6324 | m% | 96.13 | 1.626 | 0.214 | 0.069 | 1.715 | 0.006 | 0 | 0.007 | 0 | 0.005 | 0.025 | 0.0026 | 0 | 0 | 0 | 0 | 0.013 | 0.0012 | 0 | 0 | 0 | 0.002 | 0.03 | 0.016 | 0 | 0.02 | 0.116 | -723.4961
G17-0054 | 380572 | P58966 | P15-00222L | 0 | 1 | 30.7364 | m% | 96.14 | 1.613 | 0.215 | 0.071 | 1.719 | 0.008 | 0 | 0.007 | 0 | 0.006 | 0.026 | 0.0025 | 0 | 0 | 0 | 0 | 0.012 | 0.001 | 0 | 0 | 0 | 0.002 | 0.025 | 0.007 | 0 | 0.023 | 0.121 | -723.4602
G17-0054 | 380572 | P58966 | P15-00222L | 0 | 1 | 30.8578 | m% | 96.13 | 1.605 | 0.216 | 0.071 | 1.726 | 0.009 | 0 | 0.007 | 0 | 0.005 | 0.028 | 0.0019 | 0 | 0 | 0 | 0 | 0.011 | 0.0003 | 0 | 0 | 0 | 0.002 | 0.034 | 0.011 | 0 | 0.023 | 0.12 | -723.4165
G17-0054 | 380572 | P58966 | P15-00222L | 0 | 1 | 30.9619 | m% | 96.14 | 1.594 | 0.216 | 0.071 | 1.725 | 0.006 | 0 | 0.007 | 0 | 0.007 | 0.025 | 0.0021 | 0 | 0 | 0 | 0 | 0.011 | 0.0001 | 0 | 0 | 0 | 0.002 | 0.034 | 0.013 | 0 | 0.023 | 0.12 | -723.3774
G17-0054 | 380572 | P58966 | P15-00222L | 0 | 1 | 31.0658 | m% | 96.15 | 1.597 | 0.221 | 0.071 | 1.724 | 0.007 | 0 | 0.007 | 0 | 0.007 | 0.025 | 0.0018 | 0 | 0 | 0 | 0 | 0.012 | 0 | 0 | 0 | 0 | 0.002 | 0.028 | 0.003 | 0 | 0.019 | 0.119 | -723.337
G17-0054 | 380572 | P58966 | P15-00222L | 0 | 1 | 31.1871 | m% | 96.14 | 1.611 | 0.224 | 0.071 | 1.723 | 0.007 | 0 | 0.006 | 0 | 0.007 | 0.025 | 0.002 | 0 | 0.001 | 0 | 0 | 0.011 | 0.0015 | 0 | 0 | 0 | 0.002 | 0.028 | 0.001 | 0 | 0.018 | 0.125 | -723.288
G17-0054 | 380572 | P58966 | P15-00222L | 0 | 1 | 31.2911 | m% | 96.17 | 1.605 | 0.217 | 0.072 | 1.713 | 0.006 | 0 | 0.007 | 0 | 0.008 | 0.024 | 0.0018 | 0 | 0 | 0 | 0 | 0.011 | 0.0007 | 0 | 0 | 0 | 0.002 | 0.027 | 0.001 | 0 | 0.022 | 0.114 | -723.2444
G17-0054 | 380572 | P58966 | P15-00222L | 0 | 1 | 31.3951 | m% | 96.17 | 1.592 | 0.212 | 0.072 | 1.728 | 0.007 | 0 | 0.007 | 0 | 0.005 | 0.024 | 0.0022 | 0 | 0 | 0 | 0 | 0.011 | 0.0005 | 0 | 0 | 0 | 0.002 | 0.023 | 0.009 | 0 | 0.019 | 0.116 | -723.1994
G17-0054 | 380572 | P58966 | P15-00222L | 0 | 1 | 31.4991 | m% | 96.15 | 1.602 | 0.211 | 0.073 | 1.731 | 0.007 | 0 | 0.006 | 0 | 0.006 | 0.026 | 0.0017 | 0 | 0 | 0 | 0 | 0.012 | 0.0003 | 0 | 0 | 0 | 0.002 | 0.024 | 0.004 | 0 | 0.02 | 0.12 | -723.1529
G17-0054 | 380572 | P58966 | P15-00222L | 0 | 1 | 31.6205 | m% | 96.17 | 1.573 | 0.218 | 0.073 | 1.731 | 0.005 | 0 | 0.007 | 0 | 0.007 | 0.026 | 0.0015 | 0 | 0 | 0 | 0 | 0.012 | 0 | 0 | 0 | 0 | 0.002 | 0.03 | 0.004 | 0 | 0.021 | 0.121 | -723.0968
G17-0054 | 380572 | P58966 | P15-00222L | 0 | 1 | 31.7246 | m% | 96.18 | 1.574 | 0.222 | 0.075 | 1.713 | 0.007 | 0 | 0.006 | 0 | 0.005 | 0.024 | 0.0017 | 0.0001 | 0 | 0 | 0 | 0.011 | 0.0013 | 0 | 0 | 0 | 0.002 | 0.029 | 0.01 | 0 | 0.023 | 0.116 | -723.0472
G17-0054 | 380572 | P58966 | P15-00222L | 0 | 1 | 31.8287 | m% | 96.18 | 1.587 | 0.215 | 0.077 | 1.713 | 0.008 | 0 | 0.007 | 0 | 0.007 | 0.024 | 0.0018 | 0 | 0 | 0 | 0 | 0.01 | 0.0005 | 0 | 0 | 0 | 0.002 | 0.025 | 0.007 | 0 | 0.022 | 0.113 | -722.996
G17-0054 | 380572 | P58966 | P15-00222L | 0 | 1 | 31.9501 | m% | 96.16 | 1.586 | 0.218 | 0.077 | 1.725 | 0.006 | 0 | 0.006 | 0 | 0.008 | 0.024 | 0.0017 | 0 | 0.001 | 0 | 0 | 0.012 | 0.0003 | 0 | 0 | 0 | 0.002 | 0.015 | 0.013 | 0 | 0.022 | 0.126 | -722.9345
G17-0054 | 380572 | P58966 | P15-00222L | 0 | 1 | 32.0542 | m% | 96.15 | 1.589 | 0.217 | 0.076 | 1.729 | 0.007 | 0 | 0.007 | 0 | 0.007 | 0.026 | 0.0017 | 0 | 0 | 0 | 0 | 0.012 | 0.001 | 0 | 0 | 0 | 0.002 | 0.019 | 0.015 | 0 | 0.02 | 0.119 | -722.8802
G17-0054 | 380572 | P58966 | P15-00222L | 0 | 1 | 32.1583 | m% | 96.15 | 1.584 | 0.219 | 0.076 | 1.733 | 0.008 | 0 | 0.006 | 0 | 0.008 | 0.026 | 0.002 | 0 | 0 | 0 | 0 | 0.012 | 0.0027 | 0 | 0 | 0 | 0.002 | 0.02 | 0.011 | 0 | 0.019 | 0.115 | -722.8244
G17-0054 | 380572 | P58966 | P15-00222L | 0 | 1 | 32.2624 | m% | 96.15 | 1.568 | 0.22 | 0.076 | 1.74 | 0.007 | 0 | 0.006 | 0 | 0.008 | 0.025 | 0.0018 | 0 | 0 | 0 | 0 | 0.012 | 0.0015 | 0 | 0 | 0 | 0.002 | 0.035 | 0.01 | 0 | 0.022 | 0.115 | -722.7671
G17-0054 | 380572 | P58966 | P15-00222L | 0 | 1 | 32.3837 | m% | 96.15 | 1.578 | 0.219 | 0.077 | 1.743 | 0.006 | 0 | 0.006 | 0 | 0.005 | 0.025 | 0.002 | 0 | 0 | 0 | 0 | 0.011 | 0.0001 | 0 | 0 | 0 | 0.002 | 0.026 | 0.015 | 0 | 0.02 | 0.118 | -722.6985
G17-0054 | 380572 | P58966 | P15-00222L | 0 | 1 | 32.4878 | m% | 96.15 | 1.55 | 0.223 | 0.076 | 1.743 | 0.007 | 0 | 0.007 | 0 | 0.005 | 0.026 | 0.0018 | 0 | 0 | 0 | 0 | 0.011 | 0.0002 | 0 | 0 | 0 | 0.002 | 0.036 | 0.019 | 0 | 0.025 | 0.118 | -722.638
G17-0054 | 380572 | P58966 | P15-00222L | 0 | 1 | 32.5919 | m% | 96.16 | 1.567 | 0.221 | 0.077 | 1.741 | 0.008 | 0 | 0.007 | 0 | 0.007 | 0.025 | 0.0017 | 0 | 0 | 0 | 0 | 0.012 | 0.0003 | 0 | 0 | 0 | 0.002 | 0.032 | 0.01 | 0 | 0.022 | 0.111 | -722.576
G17-0054 | 380572 | P58966 | P15-00222L | 0 | 1 | 32.7134 | m% | 96.16 | 1.572 | 0.219 | 0.079 | 1.741 | 0.009 | 0.001 | 0.006 | 0 | 0.005 | 0.023 | 0.0018 | 0.0001 | 0 | 0 | 0 | 0.011 | 0.0001 | 0 | 0 | 0 | 0.002 | 0.029 | 0.001 | 0 | 0.02 | 0.12 | -722.5019
G17-0054 | 380572 | P58966 | P15-00222L | 0 | 1 | 32.8175 | m% | 96.15 | 1.553 | 0.223 | 0.08 | 1.747 | 0.009 | 0 | 0.007 | 0 | 0.006 | 0.025 | 0.0019 | 0.0001 | 0 | 0 | 0 | 0.012 | 0.0009 | 0 | 0 | 0 | 0.002 | 0.032 | 0.007 | 0 | 0.024 | 0.121 | -722.4367
G17-0054 | 380572 | P58966 | P15-00222L | 0 | 1 | 32.9217 | m% | 96.15 | 1.558 | 0.225 | 0.081 | 1.75 | 0.005 | 0 | 0.007 | 0 | 0.007 | 0.024 | 0.0021 | 0 | 0 | 0 | 0 | 0.011 | 0.0019 | 0 | 0 | 0 | 0.002 | 0.025 | 0.011 | 0 | 0.024 | 0.118 | -722.37
G17-0054 | 380572 | P58966 | P15-00222L | 0 | 1 | 33.0259 | m% | 96.17 | 1.543 | 0.221 | 0.08 | 1.749 | 0.007 | 0 | 0.006 | 0 | 0.005 | 0.025 | 0.0019 | 0 | 0 | 0 | 0 | 0.012 | 0.0014 | 0 | 0 | 0 | 0.002 | 0.026 | 0.008 | 0 | 0.02 | 0.118 | -722.3018
G17-0054 | 380572 | P58966 | P15-00222L | 0 | 1 | 33.1474 | m% | 96.17 | 1.552 | 0.216 | 0.082 | 1.746 | 0.006 | 0.001 | 0.006 | 0 | 0.005 | 0.025 | 0.002 | 0 | 0 | 0 | 0 | 0.013 | 0.001 | 0 | 0 | 0 | 0.002 | 0.032 | 0.004 | 0 | 0.02 | 0.115 | -722.2205
G17-0054 | 380572 | P58966 | P15-00222L | 0 | 1 | 33.2514 | m% | 96.16 | 1.542 | 0.218 | 0.08 | 1.752 | 0.008 | 0 | 0.006 | 0 | 0.006 | 0.026 | 0.0018 | 0.0001 | 0 | 0 | 0 | 0.011 | 0.002 | 0 | 0 | 0 | 0.002 | 0.032 | 0.014 | 0 | 0.02 | 0.116 | -722.1492
G17-0054 | 380572 | P58966 | P15-00222L | 0 | 1 | 33.3555 | m% | 96.16 | 1.54 | 0.223 | 0.08 | 1.756 | 0.009 | 0 | 0.005 | 0 | 0.009 | 0.025 | 0.0016 | 0 | 0 | 0 | 0 | 0.011 | 0.0023 | 0 | 0 | 0 | 0.002 | 0.029 | 0.01 | 0 | 0.022 | 0.114 | -722.0764
G17-0054 | 380572 | P58966 | P15-00222L | 0 | 1 | 33.4769 | m% | 96.18 | 1.54 | 0.221 | 0.08 | 1.746 | 0.009 | 0 | 0.007 | 0 | 0.007 | 0.022 | 0.0017 | 0 | 0 | 0 | 0 | 0.011 | 0.0001 | 0 | 0 | 0 | 0.002 | 0.024 | 0.004 | 0 | 0.023 | 0.119 | -721.9896
G17-0054 | 380572 | P58966 | P15-00222L | 0 | 1 | 33.5811 | m% | 96.15 | 1.551 | 0.222 | 0.082 | 1.749 | 0.009 | 0 | 0.007 | 0 | 0.005 | 0.025 | 0.0015 | 0 | 0 | 0 | 0 | 0.01 | 0.0005 | 0 | 0 | 0 | 0.002 | 0.035 | 0.005 | 0 | 0.021 | 0.122 | -721.9136
G17-0054 | 380572 | P58966 | P15-00222L | 0 | 1 | 33.6853 | m% | 96.14 | 1.547 | 0.225 | 0.083 | 1.752 | 0.008 | 0 | 0.007 | 0 | 0.008 | 0.025 | 0.0018 | 0.0001 | 0 | 0 | 0 | 0.011 | 0.0008 | 0 | 0 | 0 | 0.002 | 0.035 | 0.013 | 0 | 0.023 | 0.12 | -721.836
G17-0054 | 380572 | P58966 | P15-00222L | 0 | 1 | 33.7895 | m% | 96.15 | 1.549 | 0.224 | 0.082 | 1.752 | 0.008 | 0 | 0.006 | 0 | 0.01 | 0.023 | 0.0017 | 0 | 0 | 0 | 0 | 0.012 | 0.0015 | 0 | 0 | 0 | 0.002 | 0.028 | 0.011 | 0 | 0.022 | 0.118 | -721.757
G17-0054 | 380572 | P58966 | P15-00222L | 0 | 1 | 33.911 | m% | 96.14 | 1.55 | 0.223 | 0.083 | 1.761 | 0.007 | 0 | 0.007 | 0 | 0.008 | 0.025 | 0.0016 | 0 | 0 | 0 | 0 | 0.011 | 0.0023 | 0 | 0 | 0 | 0.002 | 0.021 | 0.013 | 0 | 0.026 | 0.117 | -721.663
G17-0054 | 380572 | P58966 | P15-00222L | 0 | 1 | 34.0151 | m% | 96.16 | 1.537 | 0.226 | 0.083 | 1.758 | 0.006 | 0 | 0.007 | 0 | 0.006 | 0.023 | 0.0016 | 0 | 0 | 0 | 0 | 0.012 | 0.0008 | 0 | 0 | 0 | 0.002 | 0.032 | 0.007 | 0 | 0.021 | 0.117 | -721.5809
G17-0054 | 380572 | P58966 | P15-00222L | 0 | 1 | 34.1193 | m% | 96.16 | 1.525 | 0.225 | 0.084 | 1.764 | 0.007 | 0 | 0.006 | 0 | 0.007 | 0.024 | 0.0014 | 0 | 0.001 | 0 | 0 | 0.013 | 0.0011 | 0 | 0 | 0 | 0.002 | 0.04 | 0.001 | 0 | 0.022 | 0.121 | -721.4972
G17-0054 | 380572 | P58966 | P15-00222L | 0 | 1 | 34.2235 | m% | 96.16 | 1.517 | 0.226 | 0.086 | 1.767 | 0.007 | 0 | 0.007 | 0 | 0.007 | 0.024 | 0.0014 | 0 | 0 | 0 | 0 | 0.013 | 0.0021 | 0 | 0 | 0 | 0.002 | 0.031 | 0 | 0 | 0.022 | 0.124 | -721.412
G17-0054 | 380572 | P58966 | P15-00222L | 0 | 1 | 34.345 | m% | 96.16 | 1.522 | 0.23 | 0.085 | 1.768 | 0.007 | 0 | 0.007 | 0 | 0.005 | 0.027 | 0.002 | 0 | 0 | 0 | 0 | 0.012 | 0.001 | 0 | 0 | 0 | 0.002 | 0.027 | 0.003 | 0 | 0.02 | 0.126 | -721.3109
G17-0054 | 380572 | P58966 | P15-00222L | 0 | 1 | 34.4492 | m% | 96.12 | 1.542 | 0.235 | 0.085 | 1.775 | 0.008 | 0.001 | 0.007 | 0 | 0.005 | 0.026 | 0.0018 | 0.0001 | 0 | 0 | 0 | 0.012 | 0.0024 | 0 | 0 | 0 | 0.002 | 0.029 | 0.005 | 0 | 0.022 | 0.123 | -721.2225
G17-0054 | 380572 | P58966 | P15-00222L | 0 | 1 | 34.5535 | m% | 96.12 | 1.54 | 0.233 | 0.087 | 1.775 | 0.01 | 0 | 0.007 | 0 | 0.009 | 0.027 | 0.002 | 0 | 0 | 0 | 0 | 0.012 | 0.0021 | 0 | 0 | 0 | 0.002 | 0.032 | 0.004 | 0 | 0.02 | 0.121 | -721.1327
G17-0054 | 380572 | P58966 | P15-00222L | 0 | 1 | 34.6751 | m% | 96.16 | 1.511 | 0.227 | 0.088 | 1.772 | 0.008 | 0 | 0.007 | 0 | 0.008 | 0.025 | 0.0016 | 0 | 0 | 0 | 0 | 0.012 | 0.002 | 0 | 0 | 0 | 0.002 | 0.027 | 0.012 | 0 | 0.021 | 0.116 | -721.026
G17-0054 | 380572 | P58966 | P15-00222L | 0 | 1 | 34.7793 | m% | 96.15 | 1.506 | 0.23 | 0.088 | 1.77 | 0.009 | 0 | 0.006 | 0 | 0.008 | 0.024 | 0.0016 | 0 | 0 | 0 | 0 | 0.012 | 0.0021 | 0 | 0 | 0.0001 | 0.002 | 0.021 | 0.019 | 0 | 0.024 | 0.122 | -720.9331
G17-0054 | 380572 | P58966 | P15-00222L | 0 | 1 | 34.8836 | m% | 96.18 | 1.502 | 0.235 | 0.088 | 1.766 | 0.009 | 0 | 0.007 | 0 | 0.006 | 0.024 | 0.0015 | 0 | 0 | 0 | 0 | 0.013 | 0.0001 | 0 | 0 | 0 | 0.002 | 0.023 | 0.007 | 0 | 0.023 | 0.117 | -720.8386
G17-0054 | 380572 | P58966 | P15-00222L | 0 | 1 | 34.9878 | m% | 96.15 | 1.502 | 0.234 | 0.088 | 1.787 | 0.008 | 0.001 | 0.007 | 0 | 0.008 | 0.023 | 0.0016 | 0 | 0 | 0 | 0 | 0.011 | 0.0012 | 0 | 0 | 0 | 0.002 | 0.027 | 0.007 | 0 | 0.023 | 0.116 | -720.7428
G17-0054 | 380572 | P58966 | P15-00222L | 0 | 1 | 35.1093 | m% | 96.16 | 1.512 | 0.23 | 0.089 | 1.774 | 0.008 | 0 | 0.007 | 0 | 0.006 | 0.022 | 0.0014 | 0 | 0 | 0 | 0 | 0.011 | 0.0006 | 0 | 0 | 0 | 0.002 | 0.03 | 0.008 | 0 | 0.023 | 0.116 | -720.6292
G17-0054 | 380572 | P58966 | P15-00222L | 0 | 1 | 35.2136 | m% | 96.15 | 1.503 | 0.231 | 0.089 | 1.772 | 0.009 | 0 | 0.007 | 0 | 0.007 | 0.025 | 0.0018 | 0 | 0 | 0 | 0 | 0.012 | 0 | 0 | 0 | 0 | 0.002 | 0.033 | 0.015 | 0 | 0.023 | 0.117 | -720.5301
G17-0054 | 380572 | P58966 | P15-00222L | 0 | 1 | 35.3179 | m% | 96.16 | 1.498 | 0.23 | 0.089 | 1.778 | 0.01 | 0 | 0.007 | 0 | 0.007 | 0.025 | 0.0016 | 0.0001 | 0 | 0 | 0 | 0.01 | 0.002 | 0 | 0 | 0 | 0.002 | 0.032 | 0.005 | 0 | 0.021 | 0.122 | -720.4296
G17-0054 | 380572 | P58966 | P15-00222L | 0 | 1 | 35.4223 | m% | 96.16 | 1.496 | 0.23 | 0.09 | 1.772 | 0.009 | 0 | 0.007 | 0 | 0.007 | 0.026 | 0.0016 | 0 | 0.001 | 0 | 0 | 0.011 | 0.0009 | 0 | 0 | 0.0001 | 0.002 | 0.032 | 0.009 | 0 | 0.021 | 0.126 | -720.3276
G17-0054 | 380572 | P58966 | P15-00222L | 0 | 1 | 35.5439 | m% | 96.15 | 1.5 | 0.233 | 0.09 | 1.786 | 0.009 | 0 | 0.007 | 0 | 0.007 | 0.027 | 0.0017 | 0 | 0 | 0 | 0 | 0.012 | 0.0006 | 0 | 0 | 0 | 0.002 | 0.03 | 0.007 | 0 | 0.022 | 0.119 | -720.207
G17-0054 | 380572 | P58966 | P15-00222L | 0 | 1 | 35.6482 | m% | 96.16 | 1.487 | 0.232 | 0.09 | 1.787 | 0.01 | 0 | 0.007 | 0 | 0.006 | 0.027 | 0.0018 | 0.0001 | 0 | 0 | 0 | 0.013 | 0.0008 | 0 | 0 | 0 | 0.002 | 0.035 | 0.006 | 0 | 0.02 | 0.116 | -720.1019
G17-0054 | 380572 | P58966 | P15-00222L | 0 | 1 | 35.7524 | m% | 96.14 | 1.504 | 0.23 | 0.092 | 1.787 | 0.009 | 0 | 0.007 | 0 | 0.006 | 0.027 | 0.0018 | 0.0001 | 0 | 0 | 0 | 0.013 | 0.0006 | 0 | 0 | 0 | 0.002 | 0.041 | 0.005 | 0 | 0.02 | 0.118 | -719.9956
G17-0054 | 380572 | P58966 | P15-00222L | 0 | 1 | 35.874 | m% | 96.16 | 1.49 | 0.233 | 0.093 | 1.789 | 0.007 | 0 | 0.007 | 0 | 0.007 | 0.025 | 0.0015 | 0 | 0 | 0 | 0 | 0.012 | 0.0001 | 0 | 0 | 0.0001 | 0.002 | 0.039 | 0.003 | 0 | 0.022 | 0.112 | -719.8697
G17-0054 | 380572 | P58966 | P15-00222L | 0 | 1 | 35.9783 | m% | 96.16 | 1.494 | 0.231 | 0.094 | 1.785 | 0.007 | 0 | 0.007 | 0 | 0.008 | 0.024 | 0.0015 | 0 | 0.001 | 0 | 0 | 0.012 | 0.0001 | 0 | 0 | 0 | 0.002 | 0.033 | 0.005 | 0 | 0.02 | 0.116 | -719.7603
G17-0054 | 380572 | P58966 | P15-00222L | 0 | 1 | 36.0826 | m% | 96.16 | 1.482 | 0.229 | 0.094 | 1.791 | 0.005 | 0 | 0.007 | 0 | 0.009 | 0.024 | 0.0019 | 0 | 0 | 0 | 0 | 0.012 | 0.0015 | 0 | 0 | 0 | 0.0021 | 0.034 | 0.007 | 0 | 0.023 | 0.118 | -719.6494
G17-0054 | 380572 | P58966 | P15-00222L | 0 | 1 | 36.1869 | m% | 96.14 | 1.476 | 0.232 | 0.094 | 1.799 | 0.007 | 0 | 0.007 | 0 | 0.008 | 0.026 | 0.0017 | 0 | 0 | 0 | 0 | 0.012 | 0.0009 | 0 | 0 | 0 | 0.002 | 0.032 | 0.019 | 0 | 0.024 | 0.119 | -719.5371
G17-0054 | 380572 | P58966 | P15-00222L | 0 | 1 | 36.3087 | m% | 96.16 | 1.46 | 0.232 | 0.094 | 1.79 | 0.01 | 0.001 | 0.008 | 0 | 0.006 | 0.025 | 0.0019 | 0 | 0 | 0 | 0 | 0.013 | 0.001 | 0 | 0 | 0 | 0.002 | 0.039 | 0.009 | 0 | 0.025 | 0.123 | -719.4042
G17-0054 | 380572 | P58966 | P15-00222L | 0 | 1 | 36.4131 | m% | 96.16 | 1.478 | 0.232 | 0.095 | 1.786 | 0.008 | 0.001 | 0.007 | 0 | 0.009 | 0.024 | 0.0019 | 0.0001 | 0 | 0 | 0 | 0.012 | 0.0005 | 0 | 0 | 0.0001 | 0.002 | 0.035 | 0.005 | 0 | 0.021 | 0.123 | -719.2888
G17-0054 | 380572 | P58966 | P15-00222L | 0 | 1 | 36.5174 | m% | 96.17 | 1.471 | 0.233 | 0.097 | 1.793 | 0.008 | 0.001 | 0.007 | 0 | 0.008 | 0.024 | 0.0018 | 0 | 0 | 0 | 0 | 0.013 | 0.0012 | 0 | 0 | 0 | 0.002 | 0.032 | 0.006 | 0 | 0.021 | 0.116 | -719.1722
G17-0054 | 380572 | P58966 | P15-00222L | 0 | 1 | 36.6217 | m% | 96.16 | 1.459 | 0.237 | 0.094 | 1.787 | 0.008 | 0 | 0.007 | 0 | 0.006 | 0.027 | 0.0015 | 0 | 0 | 0 | 0 | 0.013 | 0 | 0 | 0 | 0 | 0.002 | 0.05 | 0.013 | 0 | 0.026 | 0.114 | -719.0542
G17-0054 | 380572 | P58966 | P15-00222L | 0 | 1 | 36.7435 | m% | 96.15 | 1.469 | 0.231 | 0.095 | 1.787 | 0.008 | 0 | 0.007 | 0 | 0.01 | 0.026 | 0.0018 | 0 | 0 | 0 | 0 | 0.012 | 0 | 0 | 0 | 0 | 0.002 | 0.041 | 0.016 | 0 | 0.025 | 0.12 | -718.9146
G17-0054 | 380572 | P58966 | P15-00222L | 0 | 1 | 36.8478 | m% | 96.16 | 1.47 | 0.232 | 0.097 | 1.781 | 0.009 | 0 | 0.008 | 0 | 0.008 | 0.025 | 0.0018 | 0 | 0 | 0 | 0 | 0.013 | 0.001 | 0 | 0 | 0 | 0.002 | 0.037 | 0.009 | 0 | 0.023 | 0.124 | -718.7936
G17-0054 | 380572 | P58966 | P15-00222L | 0 | 1 | 36.9522 | m% | 96.19 | 1.459 | 0.235 | 0.096 | 1.785 | 0.008 | 0 | 0.008 | 0 | 0.009 | 0.026 | 0.0021 | 0 | 0 | 0 | 0 | 0.012 | 0.0028 | 0 | 0 | 0.0001 | 0.002 | 0.025 | 0.007 | 0 | 0.024 | 0.113 | -718.6712
G17-0054 | 380572 | P58966 | P15-00222L | 0 | 1 | 37.0738 | m% | 96.17 | 1.45 | 0.232 | 0.098 | 1.794 | 0.008 | 0 | 0.007 | 0 | 0.006 | 0.025 | 0.0023 | 0 | 0 | 0 | 0 | 0.012 | 0.0012 | 0 | 0 | 0 | 0.002 | 0.03 | 0.018 | 0 | 0.024 | 0.115 | -718.5269
G17-0054 | 380572 | P58966 | P15-00222L | 0 | 1 | 37.1782 | m% | 96.19 | 1.444 | 0.228 | 0.1 | 1.788 | 0.004 | 0 | 0.006 | 0 | 0.005 | 0.027 | 0.0021 | 0 | 0 | 0 | 0 | 0.012 | 0.0028 | 0 | 0 | 0 | 0.002 | 0.029 | 0.015 | 0 | 0.021 | 0.119 | -718.4016
G17-0054 | 380572 | P58966 | P15-00222L | 0 | 1 | 37.2825 | m% | 96.21 | 1.419 | 0.23 | 0.1 | 1.795 | 0.006 | 0 | 0.007 | 0 | 0.007 | 0.025 | 0.0022 | 0 | 0 | 0 | 0 | 0.011 | 0.0014 | 0 | 0 | 0 | 0.002 | 0.035 | 0.01 | 0 | 0.022 | 0.121 | -718.275
G17-0054 | 380572 | P58966 | P15-00222L | 0 | 1 | 37.3869 | m% | 96.19 | 1.451 | 0.233 | 0.097 | 1.784 | 0.007 | 0 | 0.008 | 0 | 0.006 | 0.025 | 0.0022 | 0 | 0 | 0 | 0 | 0.012 | 0.0005 | 0 | 0 | 0 | 0.002 | 0.033 | 0.012 | 0 | 0.02 | 0.118 | -718.1471
G17-0054 | 380572 | P58966 | P15-00222L | 0 | 1 | 37.5086 | m% | 96.19 | 1.441 | 0.23 | 0.1 | 1.791 | 0.009 | 0 | 0.007 | 0 | 0.006 | 0.026 | 0.0021 | 0 | 0.001 | 0 | 0 | 0.012 | 0 | 0 | 0 | 0 | 0.002 | 0.03 | 0.012 | 0 | 0.019 | 0.119 | -717.9962
G17-0054 | 380572 | P58966 | P15-00222L | 0 | 1 | 37.613 | m% | 96.2 | 1.437 | 0.228 | 0.1 | 1.795 | 0.007 | 0.001 | 0.008 | 0 | 0.005 | 0.026 | 0.0018 | 0.0001 | 0 | 0 | 0 | 0.012 | 0 | 0 | 0 | 0 | 0.002 | 0.026 | 0.005 | 0 | 0.021 | 0.122 | -717.8654
G17-0054 | 380572 | P58966 | P15-00222L | 0 | 1 | 37.7174 | m% | 96.19 | 1.432 | 0.235 | 0.1 | 1.794 | 0.01 | 0 | 0.007 | 0 | 0.008 | 0.022 | 0.0017 | 0 | 0 | 0 | 0 | 0.012 | 0.0001 | 0 | 0 | 0 | 0.002 | 0.045 | 0.006 | 0 | 0.023 | 0.117 | -717.7334
G17-0054 | 380572 | P58966 | P15-00222L | 0 | 1 | 37.8219 | m% | 96.19 | 1.426 | 0.235 | 0.1 | 1.794 | 0.008 | 0 | 0.007 | 0 | 0.008 | 0.026 | 0.0017 | 0.0001 | 0 | 0 | 0 | 0.012 | 0.0017 | 0 | 0 | 0.0001 | 0.0021 | 0.039 | 0.009 | 0 | 0.02 | 0.118 | -717.5999
G17-0054 | 380572 | P58966 | P15-00222L | 0 | 1 | 37.9438 | m% | 96.19 | 1.426 | 0.235 | 0.102 | 1.803 | 0.009 | 0 | 0.007 | 0 | 0.006 | 0.024 | 0.0017 | 0.0001 | 0 | 0 | 0 | 0.013 | 0.0022 | 0 | 0 | 0 | 0.002 | 0.031 | 0.009 | 0 | 0.023 | 0.122 | -717.4425
G17-0054 | 380572 | P58966 | P15-00222L | 0 | 1 | 38.0482 | m% | 96.19 | 1.426 | 0.238 | 0.101 | 1.807 | 0.009 | 0 | 0.007 | 0 | 0.006 | 0.023 | 0.0017 | 0.0001 | 0.002 | 0 | 0 | 0.014 | 0.0009 | 0 | 0 | 0 | 0.002 | 0.021 | 0.009 | 0 | 0.021 | 0.126 | -717.3064
G17-0054 | 380572 | P58966 | P15-00222L | 0 | 1 | 38.1526 | m% | 96.19 | 1.422 | 0.235 | 0.103 | 1.811 | 0.008 | 0.001 | 0.007 | 0 | 0.008 | 0.023 | 0.0018 | 0 | 0 | 0 | 0 | 0.012 | 0.0009 | 0 | 0 | 0.0001 | 0.002 | 0.028 | 0.004 | 0 | 0.02 | 0.125 | -717.169
G17-0054 | 380572 | P58966 | P15-00222L | 0 | 1 | 38.2571 | m% | 96.19 | 1.423 | 0.233 | 0.105 | 1.805 | 0.007 | 0.001 | 0.008 | 0 | 0.008 | 0.023 | 0.0016 | 0 | 0 | 0 | 0 | 0.011 | 0.0015 | 0 | 0 | 0.0001 | 0.002 | 0.03 | 0.007 | 0 | 0.023 | 0.124 | -717.0302
G17-0054 | 380572 | P58966 | P15-00222L | 0 | 1 | 38.3789 | m% | 96.19 | 1.418 | 0.237 | 0.105 | 1.805 | 0.005 | 0.001 | 0.006 | 0 | 0.008 | 0.024 | 0.0016 | 0 | 0.001 | 0 | 0 | 0.012 | 0.0018 | 0 | 0 | 0 | 0.002 | 0.031 | 0.012 | 0 | 0.025 | 0.117 | -716.8669
G17-0054 | 380572 | P58966 | P15-00222L | 0 | 1 | 38.4834 | m% | 96.19 | 1.413 | 0.232 | 0.104 | 1.8 | 0.008 | 0 | 0.007 | 0 | 0.007 | 0.026 | 0.0021 | 0.0001 | 0.002 | 0 | 0 | 0.013 | 0.0025 | 0 | 0 | 0.0001 | 0.0021 | 0.037 | 0.008 | 0 | 0.027 | 0.122 | -716.7255
G17-0054 | 380572 | P58966 | P15-00222L | 0 | 1 | 38.5879 | m% | 96.23 | 1.396 | 0.235 | 0.106 | 1.789 | 0.01 | 0 | 0.007 | 0 | 0.006 | 0.028 | 0.0017 | 0 | 0 | 0 | 0 | 0.012 | 0.0022 | 0 | 0 | 0.0001 | 0.002 | 0.031 | 0.001 | 0 | 0.023 | 0.12 | -716.5828
G17-0054 | 380572 | P58966 | P15-00222L | 0 | 1 | 38.7098 | m% | 96.23 | 1.388 | 0.234 | 0.106 | 1.797 | 0.009 | 0 | 0.007 | 0 | 0.006 | 0.027 | 0.0016 | 0 | 0 | 0 | 0 | 0.012 | 0.0006 | 0 | 0 | 0 | 0.002 | 0.031 | 0.001 | 0 | 0.02 | 0.125 | -716.4149
G17-0054 | 380572 | P58966 | P15-00222L | 0 | 1 | 38.8143 | m% | 96.24 | 1.38 | 0.231 | 0.106 | 1.802 | 0.007 | 0 | 0.008 | 0 | 0.007 | 0.026 | 0.0017 | 0 | 0.001 | 0 | 0 | 0.013 | 0 | 0 | 0 | 0 | 0.002 | 0.034 | 0.002 | 0 | 0.02 | 0.123 | -716.2696
G17-0054 | 380572 | P58966 | P15-00222L | 0 | 1 | 38.9188 | m% | 96.22 | 1.385 | 0.235 | 0.105 | 1.807 | 0.009 | 0 | 0.008 | 0 | 0.008 | 0.024 | 0.0015 | 0.0001 | 0.001 | 0 | 0 | 0.013 | 0.0001 | 0 | 0 | 0.0001 | 0.002 | 0.036 | 0.003 | 0 | 0.021 | 0.12 | -716.1232
G17-0054 | 380572 | P58966 | P15-00222L | 0 | 1 | 39.0232 | m% | 96.2 | 1.403 | 0.235 | 0.107 | 1.809 | 0.011 | 0 | 0.007 | 0 | 0.008 | 0.022 | 0.0019 | 0 | 0 | 0 | 0 | 0.012 | 0.0003 | 0 | 0 | 0 | 0.002 | 0.041 | 0.006 | 0 | 0.022 | 0.115 | -715.9757
G17-0054 | 380572 | P58966 | P15-00222L | 0 | 1 | 39.1451 | m% | 96.19 | 1.398 | 0.238 | 0.109 | 1.807 | 0.009 | 0 | 0.007 | 0 | 0.007 | 0.024 | 0.0016 | 0.0001 | 0 | 0 | 0 | 0.012 | 0.0007 | 0 | 0 | 0.0001 | 0.002 | 0.049 | 0.007 | 0 | 0.02 | 0.115 | -715.802
G17-0054 | 380572 | P58966 | P15-00222L | 0 | 1 | 39.2496 | m% | 96.2 | 1.386 | 0.24 | 0.109 | 1.817 | 0.009 | 0 | 0.007 | 0 | 0.007 | 0.024 | 0.0014 | 0 | 0 | 0 | 0 | 0.013 | 0.0013 | 0 | 0 | 0.0001 | 0.002 | 0.038 | 0.006 | 0 | 0.021 | 0.121 | -715.6519
G17-0054 | 380572 | P58966 | P15-00222L | 0 | 1 | 39.3541 | m% | 96.19 | 1.391 | 0.237 | 0.109 | 1.808 | 0.007 | 0 | 0.008 | 0 | 0.008 | 0.024 | 0.0014 | 0 | 0 | 0 | 0 | 0.014 | 0.0028 | 0 | 0 | 0.0001 | 0.002 | 0.032 | 0.019 | 0 | 0.022 | 0.125 | -715.5006
G17-0054 | 380572 | P58966 | P15-00222L | 0 | 1 | 39.4587 | m% | 96.17 | 1.402 | 0.236 | 0.111 | 1.811 | 0.011 | 0.001 | 0.007 | 0 | 0.007 | 0.025 | 0.0014 | 0 | 0 | 0 | 0 | 0.014 | 0.0016 | 0 | 0 | 0.0001 | 0.0021 | 0.035 | 0.018 | 0 | 0.024 | 0.121 | -715.348
G17-0054 | 380572 | P58966 | P15-00222L | 0 | 1 | 39.5809 | m% | 96.18 | 1.4 | 0.238 | 0.108 | 1.815 | 0.012 | 0 | 0.008 | 0 | 0.007 | 0.024 | 0.0014 | 0 | 0 | 0 | 0 | 0.013 | 0.0013 | 0 | 0 | 0.0001 | 0.002 | 0.03 | 0.014 | 0 | 0.022 | 0.121 | -715.1684
G17-0054 | 380572 | P58966 | P15-00222L | 0 | 1 | 39.6855 | m% | 96.21 | 1.377 | 0.238 | 0.11 | 1.819 | 0.008 | 0.001 | 0.007 | 0 | 0.006 | 0.022 | 0.0013 | 0 | 0 | 0 | 0 | 0.013 | 0.0005 | 0 | 0 | 0.0001 | 0.002 | 0.035 | 0.007 | 0 | 0.021 | 0.118 | -715.0134
G17-0054 | 380572 | P58966 | P15-00222L | 0 | 1 | 39.79 | m% | 96.21 | 1.378 | 0.24 | 0.112 | 1.819 | 0.007 | 0 | 0.008 | 0 | 0.009 | 0.021 | 0.0016 | 0 | 0 | 0 | 0 | 0.014 | 0 | 0 | 0 | 0.0002 | 0.002 | 0.033 | 0.009 | 0 | 0.021 | 0.114 | -714.8574
G17-0054 | 380572 | P58966 | P15-00222L | 0 | 1 | 39.8948 | m% | 96.19 | 1.395 | 0.237 | 0.114 | 1.817 | 0.011 | 0 | 0.007 | 0 | 0.009 | 0.025 | 0.0014 | 0 | 0.001 | 0 | 0 | 0.012 | 0.0007 | 0 | 0 | 0.0002 | 0.002 | 0.032 | 0.008 | 0 | 0.023 | 0.115 | -714.7
G17-0054 | 380572 | P58966 | P15-00222L | 0 | 1 | 40.0168 | m% | 96.21 | 1.365 | 0.238 | 0.111 | 1.82 | 0.01 | 0.001 | 0.007 | 0 | 0.009 | 0.027 | 0.0014 | 0 | 0 | 0 | 0 | 0.013 | 0.0024 | 0 | 0 | 0.0001 | 0.002 | 0.032 | 0.015 | 0 | 0.022 | 0.119 | -714.5153
G17-0054 | 380572 | P58966 | P15-00222L | 0 | 1 | 40.1214 | m% | 96.23 | 1.366 | 0.234 | 0.113 | 1.807 | 0.009 | 0.001 | 0.007 | 0 | 0.008 | 0.024 | 0.0015 | 0 | 0 | 0 | 0 | 0.013 | 0 | 0 | 0 | 0.0002 | 0.002 | 0.033 | 0.015 | 0 | 0.022 | 0.118 | -714.3558
G17-0054 | 380572 | P58966 | P15-00222L | 0 | 1 | 40.2261 | m% | 96.23 | 1.375 | 0.236 | 0.111 | 1.808 | 0.007 | 0 | 0.007 | 0 | 0.008 | 0.023 | 0.0015 | 0 | 0 | 0 | 0 | 0.013 | 0.0004 | 0 | 0 | 0 | 0.002 | 0.032 | 0.008 | 0 | 0.021 | 0.119 | -714.1951
G17-0054 | 380572 | P58966 | P15-00222L | 0 | 1 | 40.3307 | m% | 96.24 | 1.362 | 0.239 | 0.112 | 1.803 | 0.009 | 0 | 0.007 | 0 | 0.008 | 0.023 | 0.0019 | 0 | 0 | 0 | 0 | 0.012 | 0.0019 | 0 | 0 | 0 | 0.002 | 0.031 | 0.004 | 0 | 0.023 | 0.12 | -714.0335
G17-0054 | 380572 | P58966 | P15-00222L | 0 | 1 | 40.4527 | m% | 96.24 | 1.35 | 0.237 | 0.114 | 1.809 | 0.011 | 0 | 0.007 | 0 | 0.009 | 0.024 | 0.0018 | 0.0001 | 0 | 0 | 0 | 0.013 | 0.0008 | 0 | 0 | 0 | 0.002 | 0.036 | 0.007 | 0 | 0.023 | 0.116 | -713.8437
G17-0054 | 380572 | P58966 | P15-00222L | 0 | 1 | 40.5573 | m% | 96.27 | 1.32 | 0.239 | 0.114 | 1.804 | 0.01 | 0 | 0.007 | 0 | 0.006 | 0.025 | 0.0016 | 0 | 0.001 | 0 | 0 | 0.013 | 0.0013 | 0 | 0 | 0.0001 | 0.002 | 0.034 | 0.005 | 0 | 0.021 | 0.123 | -713.6799
G17-0054 | 380572 | P58966 | P15-00222L | 0 | 1 | 40.6619 | m% | 96.26 | 1.337 | 0.237 | 0.117 | 1.798 | 0.008 | 0 | 0.008 | 0 | 0.006 | 0.023 | 0.0014 | 0.0001 | 0.001 | 0 | 0 | 0.013 | 0.0028 | 0 | 0 | 0.0001 | 0.002 | 0.031 | 0.015 | 0 | 0.022 | 0.117 | -713.5151
G17-0054 | 380572 | P58966 | P15-00222L | 0 | 1 | 40.7666 | m% | 96.26 | 1.332 | 0.232 | 0.116 | 1.802 | 0.008 | 0.001 | 0.007 | 0 | 0.008 | 0.022 | 0.0016 | 0 | 0 | 0 | 0 | 0.013 | 0.0016 | 0 | 0 | 0.0001 | 0.002 | 0.035 | 0.013 | 0 | 0.023 | 0.12 | -713.3492
G17-0054 | 380572 | P58966 | P15-00222L | 0 | 1 | 40.8885 | m% | 96.26 | 1.347 | 0.236 | 0.115 | 1.798 | 0.009 | 0 | 0.006 | 0 | 0.009 | 0.025 | 0.0015 | 0 | 0 | 0 | 0 | 0.013 | 0.0006 | 0 | 0 | 0.0001 | 0.002 | 0.034 | 0.006 | 0 | 0.021 | 0.121 | -713.1548
G17-0054 | 380572 | P58966 | P15-00222L | 0 | 1 | 40.9931 | m% | 96.27 | 1.324 | 0.236 | 0.116 | 1.798 | 0.008 | 0 | 0.008 | 0 | 0.005 | 0.026 | 0.0016 | 0 | 0 | 0 | 0 | 0.014 | 0.0001 | 0 | 0 | 0.0001 | 0.002 | 0.036 | 0.007 | 0 | 0.021 | 0.127 | -712.9869
G17-0054 | 380572 | P58966 | P15-00222L | 0 | 1 | 41.0977 | m% | 96.26 | 1.33 | 0.235 | 0.117 | 1.8 | 0.01 | 0 | 0.007 | 0 | 0.005 | 0.025 | 0.0017 | 0 | 0.003 | 0 | 0 | 0.014 | 0.0001 | 0 | 0 | 0.0001 | 0.002 | 0.03 | 0.005 | 0 | 0.021 | 0.129 | -712.8181
G17-0054 | 380572 | P58966 | P15-00222L | 0 | 1 | 41.2023 | m% | 96.27 | 1.324 | 0.232 | 0.118 | 1.8 | 0.011 | 0 | 0.007 | 0 | 0.008 | 0.024 | 0.0017 | 0 | 0.001 | 0 | 0 | 0.013 | 0.0004 | 0 | 0 | 0.0002 | 0.002 | 0.031 | 0.012 | 0 | 0.024 | 0.12 | -712.6483
G17-0054 | 380572 | P58966 | P15-00222L | 0 | 1 | 41.3244 | m% | 96.27 | 1.331 | 0.233 | 0.117 | 1.799 | 0.01 | 0.001 | 0.007 | 0 | 0.009 | 0.023 | 0.0021 | 0 | 0.001 | 0 | 0 | 0.013 | 0.0009 | 0 | 0 | 0.0002 | 0.002 | 0.031 | 0.003 | 0 | 0.022 | 0.122 | -712.449
G17-0054 | 380572 | P58966 | P15-00222L | 0 | 1 | 41.4291 | m% | 96.31 | 1.31 | 0.236 | 0.116 | 1.789 | 0.008 | 0.001 | 0.007 | 0 | 0.008 | 0.025 | 0.0021 | 0 | 0 | 0 | 0 | 0.013 | 0.0021 | 0 | 0 | 0.0002 | 0.002 | 0.033 | 0.003 | 0 | 0.022 | 0.118 | -712.2771
G17-0054 | 380572 | P58966 | P15-00222L | 0 | 1 | 41.5339 | m% | 96.31 | 1.31 | 0.236 | 0.118 | 1.785 | 0.008 | 0.001 | 0.008 | 0 | 0.009 | 0.024 | 0.0019 | 0.0001 | 0 | 0 | 0 | 0.012 | 0.0008 | 0 | 0 | 0 | 0.002 | 0.038 | 0 | 0 | 0.02 | 0.114 | -712.1041
G17-0054 | 380572 | P58966 | P15-00222L | 0 | 1 | 41.6386 | m% | 96.28 | 1.313 | 0.235 | 0.12 | 1.795 | 0.012 | 0.001 | 0.007 | 0 | 0.011 | 0.027 | 0.0016 | 0 | 0.001 | 0 | 0 | 0.013 | 0.0019 | 0 | 0 | 0.0001 | 0.002 | 0.036 | 0.005 | 0 | 0.019 | 0.118 | -711.9304
G17-0054 | 380572 | P58966 | P15-00222L | 0 | 1 | 41.7606 | m% | 96.32 | 1.298 | 0.232 | 0.122 | 1.79 | 0.011 | 0 | 0.007 | 0 | 0.009 | 0.023 | 0.0017 | 0 | 0 | 0 | 0 | 0.013 | 0.0007 | 0 | 0 | 0.0003 | 0.002 | 0.027 | 0.013 | 0 | 0.02 | 0.114 | -711.727
G17-0054 | 380572 | P58966 | P15-00222L | 0 | 1 | 41.8653 | m% | 96.3 | 1.297 | 0.232 | 0.124 | 1.788 | 0.011 | 0.001 | 0.007 | 0 | 0.009 | 0.025 | 0.0017 | 0 | 0 | 0 | 0 | 0.013 | 0.0017 | 0 | 0 | 0.0002 | 0.002 | 0.029 | 0.02 | 0 | 0.018 | 0.12 | -711.5514
G17-0054 | 380572 | P58966 | P15-00222L | 0 | 1 | 41.9701 | m% | 96.31 | 1.305 | 0.226 | 0.123 | 1.79 | 0.01 | 0.001 | 0.007 | 0 | 0.008 | 0.025 | 0.0013 | 0 | 0.001 | 0 | 0 | 0.014 | 0.0003 | 0 | 0 | 0.0002 | 0.002 | 0.041 | 0.004 | 0 | 0.02 | 0.113 | -711.3749
G17-0054 | 380572 | P58966 | P15-00222L | 0 | 1 | 42.0749 | m% | 96.29 | 1.291 | 0.226 | 0.125 | 1.792 | 0.011 | 0 | 0.007 | 0 | 0.009 | 0.025 | 0.0017 | 0 | 0 | 0 | 0 | 0.013 | 0.0008 | 0 | 0 | 0.0002 | 0.002 | 0.045 | 0.014 | 0 | 0.022 | 0.126 | -711.1975
G17-0054 | 380572 | P58966 | P15-00222L | 0 | 1 | 42.1971 | m% | 96.34 | 1.276 | 0.227 | 0.123 | 1.78 | 0.009 | 0 | 0.007 | 0 | 0.008 | 0.026 | 0.0019 | 0 | 0.003 | 0 | 0 | 0.013 | 0.0005 | 0 | 0 | 0.0001 | 0.002 | 0.041 | 0.001 | 0 | 0.024 | 0.117 | -710.9897
G17-0054 | 380572 | P58966 | P15-00222L | 0 | 1 | 42.3018 | m% | 96.33 | 1.287 | 0.227 | 0.124 | 1.779 | 0.009 | 0.001 | 0.007 | 0 | 0.008 | 0.025 | 0.0022 | 0.0001 | 0.002 | 0 | 0 | 0.014 | 0.0011 | 0 | 0 | 0.0001 | 0.002 | 0.03 | 0.011 | 0 | 0.022 | 0.123 | -710.8107
G17-0054 | 380572 | P58966 | P15-00222L | 0 | 1 | 42.4066 | m% | 96.32 | 1.269 | 0.227 | 0.125 | 1.789 | 0.009 | 0.001 | 0.007 | 0 | 0.008 | 0.026 | 0.0022 | 0 | 0 | 0 | 0 | 0.013 | 0.0039 | 0 | 0 | 0.0001 | 0.002 | 0.035 | 0.016 | 0 | 0.022 | 0.125 | -710.6308
G17-0054 | 380572 | P58966 | P15-00222L | 0 | 1 | 42.5114 | m% | 96.31 | 1.283 | 0.231 | 0.126 | 1.792 | 0.011 | 0 | 0.007 | 0 | 0.008 | 0.026 | 0.0021 | 0 | 0 | 0 | 0 | 0.012 | 0.0012 | 0 | 0 | 0.0001 | 0.002 | 0.042 | 0.007 | 0 | 0.023 | 0.122 | -710.4502
G17-0054 | 380572 | P58966 | P15-00222L | 0 | 1 | 42.6336 | m% | 96.29 | 1.287 | 0.234 | 0.127 | 1.798 | 0.01 | 0 | 0.007 | 0 | 0.01 | 0.025 | 0.0022 | 0 | 0.001 | 0 | 0 | 0.013 | 0.0008 | 0 | 0 | 0.0001 | 0.002 | 0.041 | 0.013 | 0 | 0.021 | 0.123 | -710.2386
G17-0054 | 380572 | P58966 | P15-00222L | 0 | 1 | 42.7384 | m% | 96.3 | 1.283 | 0.241 | 0.127 | 1.799 | 0.009 | 0 | 0.007 | 0 | 0.007 | 0.027 | 0.0022 | 0 | 0 | 0 | 0 | 0.014 | 0.0004 | 0 | 0 | 0.0001 | 0.002 | 0.044 | 0 | 0 | 0.022 | 0.118 | -710.0563
G17-0054 | 380572 | P58966 | P15-00222L | 0 | 1 | 42.8432 | m% | 96.31 | 1.283 | 0.236 | 0.127 | 1.791 | 0.009 | 0 | 0.008 | 0 | 0.007 | 0.026 | 0.0022 | 0 | 0 | 0 | 0 | 0.014 | 0.0018 | 0 | 0 | 0.0001 | 0.002 | 0.04 | 0.004 | 0 | 0.02 | 0.116 | -709.8733
G17-0054 | 380572 | P58966 | P15-00222L | 0 | 1 | 42.948 | m% | 96.31 | 1.278 | 0.237 | 0.128 | 1.787 | 0.009 | 0 | 0.008 | 0 | 0.007 | 0.025 | 0.0016 | 0 | 0.001 | 0 | 0 | 0.013 | 0.003 | 0 | 0 | 0.0001 | 0.002 | 0.038 | 0.008 | 0 | 0.021 | 0.119 | -709.6896
G17-0054 | 380572 | P58966 | P15-00222L | 0 | 1 | 43.0704 | m% | 96.32 | 1.274 | 0.231 | 0.127 | 1.793 | 0.011 | 0.001 | 0.008 | 0 | 0.007 | 0.026 | 0.0019 | 0 | 0 | 0.0001 | 0 | 0.014 | 0.0006 | 0 | 0 | 0 | 0.002 | 0.036 | 0.003 | 0 | 0.021 | 0.124 | -709.4742
G17-0054 | 380572 | P58966 | P15-00222L | 0 | 1 | 43.1752 | m% | 96.33 | 1.255 | 0.236 | 0.131 | 1.792 | 0.009 | 0.001 | 0.007 | 0 | 0.012 | 0.024 | 0.002 | 0 | 0 | 0 | 0 | 0.013 | 0.0005 | 0 | 0 | 0.0001 | 0.002 | 0.036 | 0.006 | 0 | 0.022 | 0.117 | -709.2891
G17-0054 | 380572 | P58966 | P15-00222L | 0 | 1 | 43.28 | m% | 96.33 | 1.259 | 0.234 | 0.129 | 1.787 | 0.009 | 0.001 | 0.007 | 0 | 0.011 | 0.026 | 0.0017 | 0 | 0 | 0 | 0 | 0.014 | 0.0022 | 0 | 0 | 0.0002 | 0.002 | 0.035 | 0.013 | 0 | 0.023 | 0.12 | -709.1033
G17-0054 | 380572 | P58966 | P15-00222L | 0 | 1 | 43.385 | m% | 96.35 | 1.257 | 0.227 | 0.13 | 1.787 | 0.011 | 0.001 | 0.007 | 0 | 0.008 | 0.027 | 0.0015 | 0.0001 | 0 | 0 | 0 | 0.013 | 0.0016 | 0 | 0 | 0.0002 | 0.002 | 0.027 | 0.007 | 0 | 0.02 | 0.123 | -708.9164
G17-0054 | 380572 | P58966 | P15-00222L | 0 | 1 | 43.4899 | m% | 96.35 | 1.252 | 0.231 | 0.131 | 1.788 | 0.012 | 0.001 | 0.008 | 0 | 0.007 | 0.027 | 0.002 | 0 | 0 | 0 | 0 | 0.013 | 0.0012 | 0 | 0 | 0.0002 | 0.002 | 0.026 | 0.005 | 0 | 0.022 | 0.122 | -708.7292
G17-0054 | 380572 | P58966 | P15-00222L | 0 | 1 | 43.6122 | m% | 96.36 | 1.238 | 0.235 | 0.132 | 1.783 | 0.01 | 0 | 0.007 | 0 | 0.006 | 0.028 | 0.0014 | 0 | 0 | 0 | 0 | 0.014 | 0.0008 | 0 | 0 | 0.0002 | 0.0021 | 0.034 | 0.013 | 0 | 0.021 | 0.115 | -708.5101
G17-0054 | 380572 | P58966 | P15-00222L | 0 | 1 | 43.7171 | m% | 96.35 | 1.242 | 0.233 | 0.133 | 1.786 | 0.01 | 0 | 0.006 | 0 | 0.008 | 0.026 | 0.0018 | 0 | 0 | 0 | 0 | 0.015 | 0.001 | 0 | 0 | 0.0001 | 0.0021 | 0.048 | 0.004 | 0 | 0.019 | 0.119 | -708.3215
G17-0054 | 380572 | P58966 | P15-00222L | 0 | 1 | 43.822 | m% | 96.33 | 1.228 | 0.232 | 0.132 | 1.791 | 0.008 | 0 | 0.007 | 0 | 0.009 | 0.028 | 0.0019 | 0 | 0 | 0 | 0 | 0.014 | 0.0011 | 0 | 0 | 0.0001 | 0.002 | 0.057 | 0.01 | 0 | 0.023 | 0.126 | -708.1323
G17-0054 | 380572 | P58966 | P15-00222L | 0 | 1 | 43.9268 | m% | 96.36 | 1.227 | 0.233 | 0.132 | 1.791 | 0.009 | 0.001 | 0.007 | 0 | 0.008 | 0.029 | 0.0014 | 0.0002 | 0 | 0 | 0 | 0.014 | 0.0005 | 0 | 0 | 0.0003 | 0.002 | 0.038 | 0.006 | 0 | 0.02 | 0.117 | -707.9428
G17-0054 | 380572 | P58966 | P15-00222L | 0 | 1 | 44.0493 | m% | 96.36 | 1.227 | 0.235 | 0.133 | 1.794 | 0.009 | 0.001 | 0.007 | 0 | 0.006 | 0.028 | 0.0017 | 0 | 0 | 0 | 0 | 0.014 | 0.0008 | 0 | 0 | 0.0002 | 0.0021 | 0.031 | 0.009 | 0 | 0.019 | 0.118 | -707.7205
G17-0054 | 380572 | P58966 | P15-00222L | 0 | 1 | 44.1542 | m% | 96.36 | 1.222 | 0.232 | 0.133 | 1.791 | 0.01 | 0.001 | 0.007 | 0 | 0.006 | 0.028 | 0.0014 | 0 | 0 | 0.0001 | 0 | 0.014 | 0.0007 | 0 | 0 | 0.0002 | 0.002 | 0.041 | 0.017 | 0 | 0.022 | 0.116 | -707.5296
G17-0054 | 380572 | P58966 | P15-00222L | 0 | 1 | 44.259 | m% | 96.38 | 1.223 | 0.233 | 0.132 | 1.783 | 0.01 | 0.001 | 0.007 | 0 | 0.007 | 0.027 | 0.0021 | 0 | 0 | 0 | 0 | 0.014 | 0.0018 | 0 | 0 | 0.0003 | 0.002 | 0.031 | 0.009 | 0 | 0.018 | 0.12 | -707.3384
G17-0054 | 380572 | P58966 | P15-00222L | 0 | 1 | 44.3639 | m% | 96.36 | 1.218 | 0.234 | 0.137 | 1.787 | 0.009 | 0.001 | 0.008 | 0 | 0.007 | 0.029 | 0.0016 | 0 | 0 | 0 | 0 | 0.014 | 0.001 | 0 | 0 | 0.0003 | 0.002 | 0.042 | 0.004 | 0 | 0.022 | 0.119 | -707.1465
G17-0054 | 380572 | P58966 | P15-00222L | 0 | 1 | 44.4864 | m% | 96.36 | 1.205 | 0.231 | 0.137 | 1.796 | 0.01 | 0 | 0.008 | 0 | 0.008 | 0.028 | 0.0014 | 0 | 0 | 0.0001 | 0 | 0.014 | 0.001 | 0 | 0 | 0.0002 | 0.002 | 0.049 | 0.012 | 0 | 0.022 | 0.113 | -706.9218
G17-0054 | 380572 | P58966 | P15-00222L | 0 | 1 | 44.5913 | m% | 96.35 | 1.227 | 0.238 | 0.133 | 1.796 | 0.009 | 0 | 0.008 | 0 | 0.009 | 0.029 | 0.0014 | 0.0001 | 0.002 | 0.0001 | 0 | 0.013 | 0 | 0 | 0 | 0.0002 | 0.002 | 0.04 | 0.005 | 0 | 0.021 | 0.119 | -706.7288
G17-0054 | 380572 | P58966 | P15-00222L | 0 | 1 | 44.6962 | m% | 96.36 | 1.222 | 0.235 | 0.136 | 1.787 | 0.008 | 0 | 0.008 | 0 | 0.01 | 0.03 | 0.0018 | 0 | 0 | 0 | 0 | 0.013 | 0.0012 | 0 | 0 | 0.0003 | 0.0021 | 0.042 | 0.014 | 0 | 0.02 | 0.11 | -706.5354
G17-0054 | 380572 | P58966 | P15-00222L | 0 | 1 | 44.8012 | m% | 96.37 | 1.218 | 0.235 | 0.136 | 1.777 | 0.008 | 0 | 0.007 | 0 | 0.011 | 0.031 | 0.0021 | 0 | 0 | 0.0001 | 0 | 0.013 | 0.0023 | 0 | 0 | 0.0002 | 0.002 | 0.043 | 0.011 | 0 | 0.021 | 0.111 | -706.3414
G17-0054 | 380572 | P58966 | P15-00222L | 0 | 1 | 44.9236 | m% | 96.38 | 1.211 | 0.238 | 0.138 | 1.779 | 0.009 | 0.001 | 0.008 | 0 | 0.009 | 0.029 | 0.0014 | 0 | 0 | 0.0001 | 0 | 0.013 | 0.0028 | 0 | 0 | 0.0003 | 0.002 | 0.045 | 0.001 | 0 | 0.023 | 0.114 | -706.1148
G17-0054 | 380572 | P58966 | P15-00222L | 0 | 1 | 45.0284 | m% | 96.4 | 1.204 | 0.232 | 0.139 | 1.778 | 0.009 | 0 | 0.008 | 0 | 0.008 | 0.03 | 0.0018 | 0 | 0 | 0 | 0 | 0.013 | 0.0008 | 0 | 0 | 0.0002 | 0.002 | 0.038 | 0.001 | 0 | 0.022 | 0.115 | -705.9202
G17-0054 | 380572 | P58966 | P15-00222L | 0 | 1 | 45.1333 | m% | 96.38 | 1.186 | 0.236 | 0.14 | 1.782 | 0.009 | 0.001 | 0.007 | 0 | 0.011 | 0.034 | 0.002 | 0.0002 | 0 | 0.0001 | 0 | 0.013 | 0.0001 | 0 | 0 | 0.0003 | 0.002 | 0.047 | 0.005 | 0 | 0.022 | 0.119 | -705.7251
G17-0054 | 380572 | P58966 | P15-00222L | 0 | 1 | 45.2382 | m% | 96.36 | 1.195 | 0.239 | 0.139 | 1.783 | 0.01 | 0 | 0.007 | 0 | 0.01 | 0.034 | 0.0019 | 0 | 0 | 0.0001 | 0 | 0.013 | 0.0013 | 0 | 0 | 0.0003 | 0.002 | 0.047 | 0.016 | 0 | 0.025 | 0.116 | -705.5297
G17-0054 | 380572 | P58966 | P15-00222L | 0 | 1 | 45.3432 | m% | 96.37 | 1.188 | 0.235 | 0.138 | 1.789 | 0.01 | 0.001 | 0.008 | 0 | 0.008 | 0.035 | 0.0021 | 0 | 0 | 0 | 0 | 0.014 | 0.0002 | 0 | 0 | 0.0002 | 0.002 | 0.049 | 0.011 | 0 | 0.022 | 0.115 | -705.3337
G17-0054 | 380572 | P58966 | P15-00222L | 0 | 1 | 45.4656 | m% | 96.4 | 1.178 | 0.24 | 0.141 | 1.779 | 0.011 | 0 | 0.008 | 0 | 0.007 | 0.036 | 0.0014 | 0 | 0 | 0 | 0 | 0.014 | 0.0007 | 0 | 0 | 0.0002 | 0.0021 | 0.038 | 0.009 | 0 | 0.022 | 0.115 | -705.1048
G17-0054 | 380572 | P58966 | P15-00222L | 0 | 1 | 45.5706 | m% | 96.39 | 1.175 | 0.236 | 0.142 | 1.78 | 0.013 | 0 | 0.007 | 0 | 0.008 | 0.038 | 0.0014 | 0.0001 | 0 | 0 | 0 | 0.015 | 0.0004 | 0 | 0 | 0.0002 | 0.0021 | 0.047 | 0.015 | 0 | 0.02 | 0.109 | -704.9081
G17-0054 | 380572 | P58966 | P15-00222L | 0 | 1 | 45.6755 | m% | 96.39 | 1.184 | 0.234 | 0.144 | 1.776 | 0.012 | 0.001 | 0.007 | 0 | 0.008 | 0.038 | 0.0014 | 0.0001 | 0 | 0 | 0 | 0.014 | 0.0016 | 0 | 0 | 0.0002 | 0.002 | 0.043 | 0.013 | 0 | 0.022 | 0.113 | -704.7113
G17-0054 | 380572 | P58966 | P15-00222L | 0 | 1 | 45.7804 | m% | 96.39 | 1.173 | 0.237 | 0.144 | 1.784 | 0.011 | 0 | 0.007 | 0 | 0.009 | 0.038 | 0.0016 | 0 | 0 | 0 | 0 | 0.013 | 0.0012 | 0 | 0 | 0.0003 | 0.002 | 0.042 | 0.014 | 0 | 0.021 | 0.113 | -704.5142
G17-0054 | 380572 | P58966 | P15-00222L | 0 | 1 | 45.9029 | m% | 96.39 | 1.177 | 0.241 | 0.144 | 1.776 | 0.009 | 0 | 0.007 | 0 | 0.007 | 0.042 | 0.0015 | 0 | 0 | 0 | 0 | 0.014 | 0.0011 | 0 | 0 | 0.0003 | 0.002 | 0.048 | 0.006 | 0 | 0.023 | 0.11 | -704.2837
G17-0054 | 380572 | P58966 | P15-00222L | 0 | 1 | 46.0079 | m% | 96.41 | 1.172 | 0.238 | 0.144 | 1.77 | 0.009 | 0.001 | 0.007 | 0 | 0.008 | 0.043 | 0.0019 | 0 | 0.001 | 0 | 0 | 0.016 | 0.0028 | 0 | 0 | 0.0002 | 0.002 | 0.038 | 0.007 | 0 | 0.022 | 0.109 | -704.0859
G17-0054 | 380572 | P58966 | P15-00222L | 0 | 1 | 46.1129 | m% | 96.42 | 1.165 | 0.24 | 0.145 | 1.766 | 0.01 | 0 | 0.007 | 0 | 0.008 | 0.043 | 0.0014 | 0 | 0 | 0 | 0 | 0.014 | 0.0034 | 0 | 0 | 0.0002 | 0.002 | 0.037 | 0.014 | 0 | 0.021 | 0.106 | -703.8878
G17-0054 | 380572 | P58966 | P15-00222L | 0 | 1 | 46.2179 | m% | 96.44 | 1.154 | 0.238 | 0.146 | 1.761 | 0.011 | 0 | 0.007 | 0 | 0.009 | 0.043 | 0.0013 | 0 | 0 | 0 | 0 | 0.015 | 0.0015 | 0 | 0 | 0.0002 | 0.002 | 0.038 | 0.007 | 0 | 0.021 | 0.106 | -703.6895
G17-0054 | 380572 | P58966 | P15-00222L | 0 | 1 | 46.3403 | m% | 96.44 | 1.143 | 0.231 | 0.146 | 1.769 | 0.009 | 0 | 0.007 | 0 | 0.011 | 0.044 | 0.002 | 0 | 0 | 0 | 0 | 0.015 | 0.0011 | 0 | 0 | 0.0003 | 0.0021 | 0.041 | 0.01 | 0 | 0.021 | 0.105 | -703.4581
G17-0054 | 380572 | P58966 | P15-00222L | 0 | 1 | 46.4451 | m% | 96.46 | 1.127 | 0.232 | 0.145 | 1.763 | 0.01 | 0.001 | 0.007 | 0 | 0.01 | 0.042 | 0.0017 | 0 | 0 | 0 | 0 | 0.014 | 0 | 0 | 0 | 0.0003 | 0.002 | 0.041 | 0.016 | 0 | 0.021 | 0.104 | -703.2598
G17-0054 | 380572 | P58966 | P15-00222L | 0 | 1 | 46.5501 | m% | 96.46 | 1.139 | 0.237 | 0.147 | 1.758 | 0.013 | 0.001 | 0.007 | 0 | 0.009 | 0.047 | 0.0019 | 0 | 0 | 0.0001 | 0 | 0.014 | 0.0005 | 0 | 0 | 0.0003 | 0.002 | 0.042 | 0.009 | 0 | 0.018 | 0.098 | -703.061
G17-0054 | 380572 | P58966 | P15-00222L | 0 | 1 | 46.6549 | m% | 96.46 | 1.146 | 0.232 | 0.148 | 1.756 | 0.011 | 0 | 0.007 | 0 | 0.01 | 0.046 | 0.0017 | 0 | 0 | 0 | 0 | 0.014 | 0.0017 | 0 | 0 | 0.0003 | 0.0021 | 0.031 | 0.011 | 0 | 0.019 | 0.099 | -702.8623
G17-0054 | 380572 | P58966 | P15-00222L | 0 | 1 | 46.7598 | m% | 96.48 | 1.121 | 0.234 | 0.147 | 1.757 | 0.01 | 0.001 | 0.007 | 0 | 0.011 | 0.047 | 0.0018 | 0.0002 | 0 | 0 | 0 | 0.015 | 0.0018 | 0 | 0 | 0.0002 | 0.002 | 0.03 | 0.007 | 0 | 0.02 | 0.104 | -702.6634
G17-0054 | 380572 | P58966 | P15-00222L | 0 | 1 | 46.8822 | m% | 96.46 | 1.124 | 0.237 | 0.148 | 1.76 | 0.012 | 0.001 | 0.007 | 0 | 0.007 | 0.045 | 0.0013 | 0.0001 | 0.001 | 0.0001 | 0 | 0.016 | 0.0006 | 0 | 0 | 0.0002 | 0.002 | 0.04 | 0.011 | 0 | 0.021 | 0.103 | -702.4311
G17-0054 | 380572 | P58966 | P15-00222L | 0 | 1 | 46.9872 | m% | 96.46 | 1.127 | 0.233 | 0.152 | 1.749 | 0.01 | 0 | 0.008 | 0 | 0.006 | 0.05 | 0.0016 | 0.0001 | 0.002 | 0 | 0 | 0.016 | 0 | 0 | 0 | 0.0003 | 0.002 | 0.044 | 0.015 | 0 | 0.02 | 0.101 | -702.2318
G17-0054 | 380572 | P58966 | P15-00222L | 0 | 1 | 47.092 | m% | 96.49 | 1.115 | 0.234 | 0.149 | 1.751 | 0.01 | 0.001 | 0.007 | 0 | 0.008 | 0.051 | 0.0016 | 0 | 0 | 0.0001 | 0 | 0.015 | 0.001 | 0 | 0 | 0.0004 | 0.002 | 0.035 | 0.009 | 0 | 0.02 | 0.095 | -702.0327
G17-0054 | 380572 | P58966 | P15-00222L | 0 | 1 | 47.1969 | m% | 96.49 | 1.108 | 0.234 | 0.15 | 1.751 | 0.009 | 0.001 | 0.007 | 0 | 0.008 | 0.049 | 0.0017 | 0.0002 | 0 | 0 | 0 | 0.015 | 0.0015 | 0 | 0 | 0.0003 | 0.002 | 0.041 | 0.009 | 0 | 0.019 | 0.1 | -701.8334
G17-0054 | 380572 | P58966 | P15-00222L | 0 | 1 | 47.3193 | m% | 96.49 | 1.105 | 0.239 | 0.152 | 1.746 | 0.01 | 0.001 | 0.008 | 0 | 0.01 | 0.05 | 0.0018 | 0 | 0 | 0 | 0 | 0.015 | 0.0015 | 0 | 0 | 0.0004 | 0.002 | 0.039 | 0.01 | 0 | 0.021 | 0.1 | -701.6008
G17-0054 | 380572 | P58966 | P15-00222L | 0 | 1 | 47.4242 | m% | 96.49 | 1.106 | 0.232 | 0.154 | 1.746 | 0.011 | 0.001 | 0.007 | 0 | 0.011 | 0.051 | 0.0018 | 0 | 0 | 0 | 0 | 0.015 | 0.0003 | 0 | 0 | 0.0004 | 0.002 | 0.042 | 0.015 | 0 | 0.019 | 0.098 | -701.4014
G17-0054 | 380572 | P58966 | P15-00222L | 0 | 1 | 47.5291 | m% | 96.51 | 1.095 | 0.23 | 0.152 | 1.744 | 0.013 | 0.001 | 0.007 | 0 | 0.01 | 0.051 | 0.0019 | 0 | 0 | 0 | 0 | 0.014 | 0 | 0 | 0 | 0.0003 | 0.0021 | 0.036 | 0.015 | 0 | 0.02 | 0.099 | -701.2021
G17-0054 | 380572 | P58966 | P15-00222L | 0 | 1 | 47.634 | m% | 96.52 | 1.085 | 0.235 | 0.153 | 1.745 | 0.011 | 0.001 | 0.008 | 0 | 0.01 | 0.051 | 0.002 | 0 | 0 | 0 | 0 | 0.014 | 0.0009 | 0 | 0 | 0.0003 | 0.0021 | 0.037 | 0.01 | 0 | 0.021 | 0.098 | -701.0027
G17-0054 | 380572 | P58966 | P15-00222L | 0 | 1 | 47.7564 | m% | 96.52 | 1.089 | 0.234 | 0.154 | 1.741 | 0.009 | 0.001 | 0.008 | 0 | 0.009 | 0.053 | 0.002 | 0 | 0 | 0.0001 | 0 | 0.015 | 0.0021 | 0 | 0 | 0.0002 | 0.002 | 0.034 | 0.007 | 0 | 0.019 | 0.098 | -700.7701
G17-0054 | 380572 | P58966 | P15-00222L | 0 | 1 | 47.8613 | m% | 96.52 | 1.079 | 0.233 | 0.153 | 1.735 | 0.01 | 0.001 | 0.007 | 0 | 0.01 | 0.058 | 0.0019 | 0 | 0 | 0 | 0 | 0.014 | 0 | 0 | 0 | 0.0002 | 0.002 | 0.038 | 0.016 | 0 | 0.02 | 0.097 | -700.5708
G17-0054 | 380572 | P58966 | P15-00222L | 0 | 1 | 47.9663 | m% | 96.53 | 1.075 | 0.233 | 0.155 | 1.728 | 0.01 | 0 | 0.008 | 0 | 0.012 | 0.056 | 0.002 | 0 | 0 | 0 | 0 | 0.015 | 0.0007 | 0 | 0 | 0.0002 | 0.002 | 0.042 | 0.016 | 0 | 0.021 | 0.094 | -700.3714
G17-0054 | 380572 | P58966 | P15-00222L | 0 | 1 | 48.0712 | m% | 96.54 | 1.069 | 0.233 | 0.156 | 1.737 | 0.01 | 0.001 | 0.007 | 0 | 0.012 | 0.058 | 0.0019 | 0.0001 | 0 | 0 | 0 | 0.015 | 0.0005 | 0 | 0 | 0.0003 | 0.0021 | 0.042 | 0.005 | 0 | 0.021 | 0.093 | -700.1722
G17-0054 | 380572 | P58966 | P15-00222L | 0 | 1 | 48.1937 | m% | 96.56 | 1.072 | 0.234 | 0.154 | 1.722 | 0.008 | 0.001 | 0.007 | 0 | 0.011 | 0.056 | 0.0016 | 0.0001 | 0 | 0 | 0 | 0.015 | 0.0008 | 0 | 0 | 0.0003 | 0.0021 | 0.038 | 0.002 | 0 | 0.022 | 0.092 | -699.9397
G17-0054 | 380572 | P58966 | P15-00222L | 0 | 1 | 48.2987 | m% | 96.55 | 1.067 | 0.234 | 0.158 | 1.721 | 0.008 | 0.001 | 0.007 | 0 | 0.01 | 0.059 | 0.0015 | 0.0001 | 0 | 0.0001 | 0 | 0.015 | 0.0009 | 0 | 0 | 0.0003 | 0.0021 | 0.034 | 0.011 | 0 | 0.023 | 0.098 | -699.7406
G17-0054 | 380572 | P58966 | P15-00222L | 0 | 1 | 48.4036 | m% | 96.56 | 1.05 | 0.235 | 0.159 | 1.733 | 0.01 | 0.001 | 0.007 | 0 | 0.009 | 0.06 | 0.0015 | 0 | 0 | 0.0002 | 0 | 0.014 | 0.0027 | 0 | 0 | 0.0003 | 0.0021 | 0.042 | 0.004 | 0 | 0.019 | 0.089 | -699.5418
G17-0054 | 380572 | P58966 | P15-00222L | 0 | 1 | 48.5086 | m% | 96.55 | 1.063 | 0.239 | 0.16 | 1.724 | 0.01 | 0 | 0.007 | 0 | 0.01 | 0.06 | 0.0016 | 0 | 0 | 0.0001 | 0 | 0.014 | 0.0029 | 0 | 0 | 0.0003 | 0.0021 | 0.043 | 0.001 | 0 | 0.018 | 0.087 | -699.3429
G17-0054 | 380572 | P58966 | P15-00222L | 0 | 1 | 48.6138 | m% | 96.58 | 1.057 | 0.231 | 0.161 | 1.72 | 0.01 | 0 | 0.008 | 0 | 0.009 | 0.059 | 0.0018 | 0 | 0 | 0.0001 | 0 | 0.015 | 0.0003 | 0 | 0 | 0.0004 | 0.0021 | 0.034 | 0.007 | 0 | 0.018 | 0.087 | -699.1439
G17-0054 | 380572 | P58966 | P15-00222L | 0 | 1 | 48.7363 | m% | 96.61 | 1.038 | 0.232 | 0.158 | 1.707 | 0.013 | 0 | 0.008 | 0 | 0.01 | 0.062 | 0.0014 | 0 | 0 | 0 | 0 | 0.016 | 0 | 0 | 0 | 0.0004 | 0.0021 | 0.023 | 0.016 | 0 | 0.016 | 0.086 | -698.9123
G17-0054 | 380572 | P58966 | P15-00222L | 0 | 1 | 48.8412 | m% | 96.57 | 1.027 | 0.236 | 0.161 | 1.712 | 0.01 | 0 | 0.007 | 0 | 0.01 | 0.06 | 0.0017 | 0 | 0.001 | 0.0001 | 0 | 0.014 | 0.0018 | 0 | 0 | 0.0003 | 0.0021 | 0.044 | 0.03 | 0 | 0.021 | 0.089 | -698.7142
G17-0054 | 380572 | P58966 | P15-00222L | 0 | 1 | 48.9462 | m% | 96.6 | 1.023 | 0.231 | 0.161 | 1.708 | 0.01 | 0.001 | 0.007 | 0 | 0.01 | 0.062 | 0.0014 | 0 | 0 | 0 | 0 | 0.014 | 0.0021 | 0 | 0 | 0.0004 | 0.0021 | 0.047 | 0.009 | 0 | 0.022 | 0.088 | -698.5161
G17-0054 | 380572 | P58966 | P15-00222L | 0 | 1 | 49.0511 | m% | 96.61 | 1.026 | 0.232 | 0.162 | 1.698 | 0.009 | 0.001 | 0.007 | 0 | 0.012 | 0.067 | 0.0018 | 0 | 0 | 0.0001 | 0 | 0.015 | 0.0007 | 0 | 0 | 0.0003 | 0.0021 | 0.037 | 0.007 | 0 | 0.02 | 0.089 | -698.3185
G17-0054 | 380572 | P58966 | P15-00222L | 0 | 1 | 49.1735 | m% | 96.61 | 1.017 | 0.235 | 0.162 | 1.691 | 0.009 | 0.001 | 0.007 | 0 | 0.007 | 0.07 | 0.0015 | 0 | 0 | 0.0002 | 0 | 0.016 | 0 | 0 | 0 | 0.0003 | 0.0021 | 0.045 | 0.017 | 0 | 0.021 | 0.086 | -698.0882
G17-0054 | 380572 | P58966 | P15-00222L | 0 | 1 | 49.2785 | m% | 96.63 | 1.014 | 0.238 | 0.164 | 1.693 | 0.012 | 0 | 0.007 | 0 | 0.01 | 0.067 | 0.0015 | 0 | 0 | 0.0001 | 0 | 0.016 | 0 | 0 | 0 | 0.0004 | 0.0021 | 0.039 | 0.009 | 0 | 0.02 | 0.077 | -697.8909
G17-0054 | 380572 | P58966 | P15-00222L | 0 | 1 | 49.3834 | m% | 96.63 | 1 | 0.238 | 0.165 | 1.693 | 0.011 | 0 | 0.008 | 0 | 0.008 | 0.068 | 0.0021 | 0 | 0 | 0.0001 | 0 | 0.016 | 0.0005 | 0 | 0 | 0.0005 | 0.002 | 0.041 | 0.013 | 0 | 0.021 | 0.082 | -697.6941
G17-0054 | 380572 | P58966 | P15-00222L | 0 | 1 | 49.4882 | m% | 96.64 | 0.992 | 0.237 | 0.163 | 1.695 | 0.013 | 0 | 0.007 | 0 | 0.009 | 0.071 | 0.0021 | 0 | 0 | 0.0001 | 0 | 0.014 | 0.0018 | 0 | 0 | 0.0004 | 0.0021 | 0.032 | 0.019 | 0 | 0.02 | 0.078 | -697.4977
G17-0054 | 380572 | P58966 | P15-00222L | 0 | 1 | 49.6106 | m% | 96.64 | 0.996 | 0.234 | 0.165 | 1.688 | 0.013 | 0.001 | 0.008 | 0 | 0.01 | 0.069 | 0.0017 | 0 | 0 | 0.0001 | 0 | 0.015 | 0.0003 | 0 | 0 | 0.0003 | 0.0021 | 0.037 | 0.023 | 0 | 0.02 | 0.079 | -697.2688
G17-0054 | 380572 | P58966 | P15-00222L | 0 | 1 | 49.7155 | m% | 96.68 | 0.983 | 0.233 | 0.164 | 1.681 | 0.011 | 0.001 | 0.008 | 0 | 0.01 | 0.072 | 0.0017 | 0 | 0 | 0.0002 | 0 | 0.015 | 0.0017 | 0 | 0 | 0.0003 | 0.0021 | 0.034 | 0.007 | 0 | 0.019 | 0.079 | -697.073
G17-0054 | 380572 | P58966 | P15-00222L | 0 | 1 | 49.8203 | m% | 96.7 | 0.971 | 0.237 | 0.164 | 1.673 | 0.01 | 0.001 | 0.007 | 0 | 0.01 | 0.071 | 0.0017 | 0 | 0 | 0 | 0 | 0.015 | 0.0004 | 0 | 0 | 0.0004 | 0.0021 | 0.032 | 0.008 | 0 | 0.019 | 0.079 | -696.8777
G17-0054 | 380572 | P58966 | P15-00222L | 0 | 1 | 49.9252 | m% | 96.66 | 0.993 | 0.234 | 0.168 | 1.676 | 0.012 | 0.001 | 0.007 | 0 | 0.01 | 0.072 | 0.0019 | 0.0001 | 0 | 0 | 0.001 | 0.015 | 0.0005 | 0 | 0 | 0.0004 | 0.0021 | 0.041 | 0.004 | 0 | 0.019 | 0.081 | -696.6826
G17-0054 | 380572 | P58966 | P15-00222L | 0 | 1 | 50.0475 | m% | 96.67 | 0.979 | 0.236 | 0.167 | 1.675 | 0.011 | 0.001 | 0.007 | 0 | 0.011 | 0.075 | 0.002 | 0 | 0 | 0.0001 | 0 | 0.015 | 0.0001 | 0 | 0 | 0.0005 | 0.0021 | 0.049 | 0.002 | 0 | 0.019 | 0.077 | -696.4556
G17-0054 | 380572 | P58966 | P15-00222L | 0 | 1 | 50.1524 | m% | 96.7 | 0.973 | 0.229 | 0.167 | 1.663 | 0.011 | 0.001 | 0.007 | 0 | 0.012 | 0.08 | 0.0022 | 0 | 0 | 0.0001 | 0 | 0.014 | 0.0001 | 0 | 0 | 0.0004 | 0.0021 | 0.03 | 0.007 | 0 | 0.02 | 0.077 | -696.2613
G17-0054 | 380572 | P58966 | P15-00222L | 0 | 1 | 50.2572 | m% | 96.72 | 0.968 | 0.229 | 0.167 | 1.659 | 0.012 | 0.001 | 0.008 | 0 | 0.012 | 0.078 | 0.0023 | 0 | 0 | 0 | 0 | 0.015 | 0 | 0 | 0 | 0.0004 | 0.0021 | 0.028 | 0.01 | 0 | 0.019 | 0.071 | -696.0677
G17-0054 | 380572 | P58966 | P15-00222L | 0 | 1 | 50.362 | m% | 96.72 | 0.956 | 0.232 | 0.169 | 1.654 | 0.008 | 0 | 0.008 | 0 | 0.011 | 0.086 | 0.0023 | 0.0001 | 0 | 0 | 0 | 0.016 | 0.0005 | 0 | 0 | 0.0005 | 0.0021 | 0.034 | 0.012 | 0 | 0.02 | 0.069 | -695.8744
G17-0054 | 380572 | P58966 | P15-00222L | 0 | 1 | 50.4669 | m% | 96.72 | 0.953 | 0.231 | 0.172 | 1.658 | 0.01 | 0 | 0.008 | 0 | 0.009 | 0.083 | 0.0021 | 0 | 0 | 0 | 0 | 0.015 | 0.0013 | 0 | 0 | 0.0004 | 0.002 | 0.035 | 0.01 | 0 | 0.019 | 0.076 | -695.6815
G17-0054 | 380572 | P58966 | P15-00222L | 0 | 1 | 50.5892 | m% | 96.73 | 0.95 | 0.23 | 0.171 | 1.652 | 0.01 | 0.001 | 0.008 | 0 | 0.009 | 0.084 | 0.0023 | 0 | 0 | 0.0001 | 0.001 | 0.014 | 0.0001 | 0 | 0 | 0.0004 | 0.002 | 0.033 | 0.013 | 0 | 0.018 | 0.072 | -695.4571
G17-0054 | 380572 | P58966 | P15-00222L | 0 | 1 | 50.6941 | m% | 96.72 | 0.946 | 0.23 | 0.169 | 1.65 | 0.01 | 0.001 | 0.007 | 0 | 0.008 | 0.088 | 0.0024 | 0.0001 | 0 | 0.0001 | 0 | 0.015 | 0.0011 | 0 | 0 | 0.0004 | 0.0021 | 0.038 | 0.02 | 0 | 0.018 | 0.069 | -695.2651
G17-0054 | 380572 | P58966 | P15-00222L | 0 | 1 | 50.7991 | m% | 96.72 | 0.937 | 0.235 | 0.17 | 1.643 | 0.012 | 0.001 | 0.008 | 0 | 0.011 | 0.089 | 0.0021 | 0.0001 | 0 | 0 | 0 | 0.015 | 0.0018 | 0 | 0 | 0.0004 | 0.0021 | 0.042 | 0.019 | 0 | 0.019 | 0.071 | -695.0734
G17-0054 | 380572 | P58966 | P15-00222L | 0 | 1 | 50.904 | m% | 96.74 | 0.937 | 0.231 | 0.175 | 1.641 | 0.008 | 0 | 0.008 | 0 | 0.013 | 0.086 | 0.0022 | 0.0002 | 0 | 0 | 0 | 0.016 | 0.0016 | 0 | 0 | 0.0003 | 0.0021 | 0.037 | 0.017 | 0 | 0.019 | 0.065 | -694.8825
G17-0054 | 380572 | P58966 | P15-00222L | 0 | 1 | 51.0264 | m% | 96.77 | 0.922 | 0.234 | 0.174 | 1.64 | 0.011 | 0.001 | 0.008 | 0 | 0.01 | 0.087 | 0.0022 | 0.0001 | 0 | 0.0001 | 0 | 0.017 | 0.0014 | 0 | 0 | 0.0004 | 0.0021 | 0.026 | 0.008 | 0 | 0.016 | 0.066 | -694.6603
G17-0054 | 380572 | P58966 | P15-00222L | 0 | 1 | 51.1313 | m% | 96.76 | 0.928 | 0.233 | 0.172 | 1.639 | 0.009 | 0 | 0.008 | 0 | 0.009 | 0.086 | 0.0023 | 0 | 0 | 0.0002 | 0 | 0.015 | 0.0002 | 0 | 0 | 0.0004 | 0.0021 | 0.034 | 0.008 | 0 | 0.017 | 0.072 | -694.4705
G17-0054 | 380572 | P58966 | P15-00222L | 0 | 1 | 51.2362 | m% | 96.76 | 0.923 | 0.23 | 0.173 | 1.636 | 0.01 | 0 | 0.008 | 0 | 0.011 | 0.09 | 0.0023 | 0 | 0 | 0.0002 | 0 | 0.016 | 0.0007 | 0 | 0 | 0.0005 | 0.0021 | 0.042 | 0.015 | 0 | 0.016 | 0.068 | -694.2813
G17-0054 | 380572 | P58966 | P15-00222L | 0 | 1 | 51.341 | m% | 96.78 | 0.904 | 0.232 | 0.174 | 1.63 | 0.009 | 0 | 0.008 | 0 | 0.012 | 0.095 | 0.0022 | 0 | 0 | 0.0002 | 0 | 0.015 | 0.0003 | 0 | 0 | 0.0006 | 0.0021 | 0.036 | 0.014 | 0 | 0.018 | 0.068 | -694.0928
G17-0054 | 380572 | P58966 | P15-00222L | 0 | 1 | 51.4632 | m% | 96.76 | 0.91 | 0.235 | 0.178 | 1.637 | 0.01 | 0.001 | 0.008 | 0 | 0.009 | 0.096 | 0.0027 | 0 | 0 | 0.0002 | 0 | 0.016 | 0.0007 | 0 | 0 | 0.0005 | 0.002 | 0.035 | 0.012 | 0 | 0.02 | 0.066 | -693.8738
G17-0054 | 380572 | P58966 | P15-00222L | 0 | 1 | 51.5681 | m% | 96.79 | 0.893 | 0.233 | 0.177 | 1.624 | 0.012 | 0.001 | 0.007 | 0 | 0.01 | 0.099 | 0.0029 | 0 | 0 | 0.0003 | 0 | 0.016 | 0.0024 | 0 | 0 | 0.0004 | 0.0021 | 0.032 | 0.011 | 0 | 0.019 | 0.063 | -693.6864
G17-0054 | 380572 | P58966 | P15-00222L | 0 | 1 | 51.6729 | m% | 96.79 | 0.891 | 0.235 | 0.177 | 1.632 | 0.013 | 0 | 0.009 | 0 | 0.01 | 0.096 | 0.0027 | 0 | 0 | 0.0003 | 0 | 0.016 | 0.0026 | 0 | 0 | 0.0004 | 0.002 | 0.036 | 0.014 | 0 | 0.017 | 0.06 | -693.4998
G17-0054 | 380572 | P58966 | P15-00222L | 0 | 1 | 51.7777 | m% | 96.8 | 0.881 | 0.229 | 0.18 | 1.633 | 0.012 | 0.001 | 0.008 | 0 | 0.01 | 0.097 | 0.0028 | 0 | 0 | 0.0002 | 0 | 0.016 | 0.0022 | 0 | 0 | 0.0004 | 0.0021 | 0.033 | 0.01 | 0 | 0.018 | 0.064 | -693.3139
G17-0054 | 380572 | P58966 | P15-00222L | 0 | 1 | 51.9 | m% | 96.8 | 0.868 | 0.234 | 0.181 | 1.63 | 0.01 | 0 | 0.007 | 0 | 0.009 | 0.099 | 0.0025 | 0 | 0 | 0 | 0 | 0.017 | 0.0016 | 0 | 0 | 0.0004 | 0.0021 | 0.03 | 0.024 | 0 | 0.019 | 0.061 | -693.0977
G17-0054 | 380572 | P58966 | P15-00222L | 0 | 1 | 52.0049 | m% | 96.8 | 0.863 | 0.232 | 0.184 | 1.624 | 0.013 | 0.001 | 0.008 | 0 | 0.01 | 0.104 | 0.0025 | 0.0001 | 0 | 0.0001 | 0 | 0.017 | 0.0012 | 0 | 0 | 0.0004 | 0.002 | 0.027 | 0.029 | 0 | 0.018 | 0.061 | -692.913
G17-0054 | 380572 | P58966 | P15-00222L | 0 | 1 | 52.1096 | m% | 96.84 | 0.848 | 0.229 | 0.182 | 1.628 | 0.013 | 0.001 | 0.008 | 0 | 0.01 | 0.101 | 0.0024 | 0 | 0 | 0.0001 | 0 | 0.016 | 0.001 | 0 | 0 | 0.0005 | 0.0021 | 0.027 | 0.016 | 0 | 0.017 | 0.055 | -692.7293
G17-0054 | 380572 | P58966 | P15-00222L | 0 | 1 | 52.2143 | m% | 96.84 | 0.85 | 0.233 | 0.181 | 1.617 | 0.011 | 0.001 | 0.008 | 0 | 0.011 | 0.104 | 0.0028 | 0 | 0 | 0.0001 | 0 | 0.016 | 0 | 0 | 0 | 0.0005 | 0.0021 | 0.031 | 0.013 | 0 | 0.019 | 0.061 | -692.5464
G17-0054 | 380572 | P58966 | P15-00222L | 0 | 1 | 52.3365 | m% | 96.85 | 0.852 | 0.234 | 0.181 | 1.606 | 0.012 | 0.001 | 0.008 | 0 | 0.01 | 0.1 | 0.0029 | 0 | 0 | 0.0001 | 0 | 0.015 | 0.0001 | 0 | 0 | 0.0006 | 0.0021 | 0.036 | 0.017 | 0 | 0.016 | 0.058 | -692.3337
G17-0054 | 380572 | P58966 | P15-00222L | 0 | 1 | 52.4413 | m% | 96.86 | 0.854 | 0.227 | 0.184 | 1.601 | 0.013 | 0 | 0.008 | 0 | 0.009 | 0.1 | 0.0021 | 0 | 0 | 0.0001 | 0 | 0.016 | 0.0004 | 0 | 0 | 0.0006 | 0.0021 | 0.03 | 0.023 | 0 | 0.017 | 0.056 | -692.1521
G17-0054 | 380572 | P58966 | P15-00222L | 0 | 1 | 52.5461 | m% | 96.87 | 0.841 | 0.229 | 0.186 | 1.598 | 0.012 | 0.001 | 0.008 | 0 | 0.011 | 0.101 | 0.0021 | 0.0002 | 0 | 0.0002 | 0 | 0.016 | 0.0012 | 0 | 0 | 0.0004 | 0.0021 | 0.037 | 0.012 | 0 | 0.018 | 0.057 | -691.9712
G17-0054 | 380572 | P58966 | P15-00222L | 0 | 1 | 52.6509 | m% | 96.88 | 0.83 | 0.231 | 0.185 | 1.606 | 0.009 | 0.001 | 0.007 | 0 | 0.012 | 0.105 | 0.0022 | 0.0001 | 0 | 0.0002 | 0 | 0.015 | 0.0003 | 0 | 0 | 0.0005 | 0.0021 | 0.034 | 0.01 | 0 | 0.017 | 0.056 | -691.7911
G17-0054 | 380572 | P58966 | P15-00222L | 0 | 1 | 52.7557 | m% | 96.9 | 0.817 | 0.229 | 0.186 | 1.599 | 0.011 | 0 | 0.008 | 0 | 0.008 | 0.108 | 0.0022 | 0 | 0.001 | 0.0002 | 0 | 0.014 | 0.001 | 0 | 0 | 0.0006 | 0.0021 | 0.034 | 0.005 | 0 | 0.016 | 0.056 | -691.6118
G17-0054 | 380572 | P58966 | P15-00222L | 0 | 1 | 52.878 | m% | 96.91 | 0.811 | 0.226 | 0.186 | 1.584 | 0.013 | 0.001 | 0.008 | 0 | 0.012 | 0.107 | 0.0021 | 0 | 0 | 0.0001 | 0 | 0.017 | 0 | 0 | 0 | 0.0005 | 0.0021 | 0.04 | 0.011 | 0 | 0.016 | 0.056 | -691.4035
G17-0054 | 380572 | P58966 | P15-00222L | 0 | 1 | 52.9828 | m% | 96.92 | 0.807 | 0.23 | 0.184 | 1.576 | 0.012 | 0.001 | 0.007 | 0 | 0.011 | 0.109 | 0.0018 | 0 | 0 | 0.0001 | 0 | 0.017 | 0 | 0 | 0 | 0.0004 | 0.0021 | 0.037 | 0.011 | 0 | 0.017 | 0.057 | -691.2259
G17-0054 | 380572 | P58966 | P15-00222L | 0 | 1 | 53.0877 | m% | 96.9 | 0.82 | 0.225 | 0.188 | 1.581 | 0.013 | 0.001 | 0.008 | 0 | 0.009 | 0.106 | 0.0022 | 0 | 0 | 0.0001 | 0 | 0.017 | 0 | 0 | 0 | 0.0005 | 0.0021 | 0.041 | 0.012 | 0 | 0.021 | 0.054 | -691.0489
G17-0054 | 380572 | P58966 | P15-00222L | 0 | 1 | 53.1925 | m% | 96.91 | 0.805 | 0.225 | 0.188 | 1.584 | 0.013 | 0.001 | 0.007 | 0 | 0.011 | 0.11 | 0.0025 | 0.0001 | 0 | 0.0002 | 0 | 0.018 | 0 | 0 | 0 | 0.0005 | 0.0021 | 0.035 | 0.006 | 0 | 0.021 | 0.056 | -690.8729
G17-0054 | 380572 | P58966 | P15-00222L | 0 | 1 | 53.3147 | m% | 96.94 | 0.79 | 0.221 | 0.189 | 1.576 | 0.012 | 0.001 | 0.008 | 0 | 0.009 | 0.11 | 0.0026 | 0 | 0 | 0.0002 | 0 | 0.017 | 0.0003 | 0 | 0 | 0.0006 | 0.0021 | 0.032 | 0.013 | 0 | 0.02 | 0.052 | -690.6687
G17-0054 | 380572 | P58966 | P15-00222L | 0 | 1 | 53.4195 | m% | 96.93 | 0.799 | 0.223 | 0.189 | 1.574 | 0.012 | 0.001 | 0.008 | 0 | 0.011 | 0.113 | 0.0023 | 0 | 0 | 0.0001 | 0 | 0.016 | 0.0015 | 0 | 0 | 0.0006 | 0.0021 | 0.043 | 0.015 | 0 | 0.018 | 0.046 | -690.4945
G17-0054 | 380572 | P58966 | P15-00222L | 0 | 1 | 53.5242 | m% | 96.96 | 0.776 | 0.219 | 0.193 | 1.567 | 0.013 | 0 | 0.008 | 0 | 0.013 | 0.114 | 0.0021 | 0 | 0 | 0.0002 | 0 | 0.015 | 0.0016 | 0 | 0 | 0.0006 | 0.0021 | 0.037 | 0.011 | 0 | 0.018 | 0.05 | -690.3214
G17-0054 | 380572 | P58966 | P15-00222L | 0 | 1 | 53.6289 | m% | 96.95 | 0.782 | 0.221 | 0.194 | 1.563 | 0.012 | 0 | 0.008 | 0 | 0.013 | 0.116 | 0.0023 | 0 | 0 | 0.0002 | 0 | 0.015 | 0.0005 | 0 | 0 | 0.0005 | 0.0021 | 0.029 | 0.025 | 0 | 0.018 | 0.049 | -690.1491
G17-0054 | 380572 | P58966 | P15-00222L | 0 | 1 | 53.751 | m% | 96.98 | 0.767 | 0.221 | 0.193 | 1.558 | 0.011 | 0 | 0.008 | 0 | 0.013 | 0.117 | 0.0026 | 0.0001 | 0 | 0.0001 | 0 | 0.016 | 0.0009 | 0 | 0 | 0.0004 | 0.0021 | 0.033 | 0.017 | 0 | 0.015 | 0.043 | -689.9494
G17-0054 | 380572 | P58966 | P15-00222L | 0 | 1 | 53.8558 | m% | 96.96 | 0.761 | 0.226 | 0.195 | 1.56 | 0.012 | 0 | 0.007 | 0 | 0.013 | 0.122 | 0.0023 | 0 | 0 | 0.0002 | 0 | 0.017 | 0.0016 | 0 | 0 | 0.0006 | 0.002 | 0.035 | 0.023 | 0 | 0.017 | 0.049 | -689.7789
G17-0054 | 380572 | P58966 | P15-00222L | 0 | 1 | 53.9606 | m% | 96.97 | 0.76 | 0.231 | 0.194 | 1.565 | 0.013 | 0 | 0.008 | 0 | 0.01 | 0.115 | 0.0023 | 0 | 0 | 0.0002 | 0 | 0.016 | 0.0001 | 0 | 0 | 0.0006 | 0.0021 | 0.034 | 0.014 | 0 | 0.017 | 0.048 | -689.6093
G17-0054 | 380572 | P58966 | P15-00222L | 0 | 1 | 54.0654 | m% | 97 | 0.758 | 0.226 | 0.192 | 1.551 | 0.013 | 0 | 0.008 | 0 | 0.011 | 0.115 | 0.0028 | 0 | 0 | 0.0001 | 0 | 0.015 | 0.0003 | 0 | 0 | 0.0004 | 0.0021 | 0.032 | 0.009 | 0 | 0.015 | 0.047 | -689.4407
G17-0054 | 380572 | P58966 | P15-00222L | 0 | 1 | 54.1877 | m% | 97.01 | 0.742 | 0.23 | 0.194 | 1.55 | 0.012 | 0.001 | 0.008 | 0 | 0.012 | 0.118 | 0.0023 | 0.0001 | 0 | 0.0001 | 0 | 0.016 | 0.0006 | 0 | 0 | 0.0005 | 0.0021 | 0.039 | 0.005 | 0 | 0.017 | 0.043 | -689.2451
G17-0054 | 380572 | P58966 | P15-00222L | 0 | 1 | 54.2925 | m% | 97.02 | 0.74 | 0.225 | 0.195 | 1.546 | 0.011 | 0 | 0.008 | 0 | 0.011 | 0.118 | 0.0024 | 0 | 0 | 0 | 0 | 0.017 | 0.0003 | 0 | 0 | 0.0005 | 0.0021 | 0.037 | 0.009 | 0.0001 | 0.014 | 0.045 | -689.0785
G17-0054 | 380572 | P58966 | P15-00222L | 0 | 1 | 54.3972 | m% | 97.02 | 0.75 | 0.222 | 0.195 | 1.544 | 0.012 | 0 | 0.008 | 0 | 0.01 | 0.118 | 0.0021 | 0 | 0 | 0.0002 | 0 | 0.016 | 0.001 | 0 | 0 | 0.0007 | 0.0021 | 0.036 | 0.009 | 0 | 0.018 | 0.042 | -688.9131
G17-0054 | 380572 | P58966 | P15-00222L | 0 | 1 | 54.502 | m% | 97.01 | 0.746 | 0.227 | 0.195 | 1.539 | 0.012 | 0 | 0.007 | 0 | 0.012 | 0.12 | 0.0022 | 0 | 0 | 0.0001 | 0 | 0.017 | 0.0005 | 0 | 0 | 0.0007 | 0.0021 | 0.033 | 0.013 | 0 | 0.02 | 0.043 | -688.7484
G17-0054 | 380572 | P58966 | P15-00222L | 0 | 1 | 54.6241 | m% | 97.01 | 0.74 | 0.225 | 0.196 | 1.55 | 0.012 | 0.001 | 0.008 | 0 | 0.01 | 0.124 | 0.0023 | 0 | 0 | 0.0001 | 0 | 0.017 | 0 | 0 | 0 | 0.0005 | 0.0021 | 0.034 | 0.017 | 0 | 0.016 | 0.037 | -688.5579
G17-0054 | 380572 | P58966 | P15-00222L | 0 | 1 | 54.7288 | m% | 97.02 | 0.725 | 0.227 | 0.196 | 1.543 | 0.012 | 0 | 0.008 | 0 | 0.013 | 0.122 | 0.0027 | 0.0001 | 0 | 0.0002 | 0 | 0.017 | 0.0002 | 0 | 0 | 0.0005 | 0.0021 | 0.043 | 0.009 | 0 | 0.018 | 0.037 | -688.3956
G17-0054 | 380572 | P58966 | P15-00222L | 0 | 1 | 54.8337 | m% | 97.02 | 0.727 | 0.23 | 0.2 | 1.548 | 0.012 | 0.001 | 0.007 | 0 | 0.013 | 0.126 | 0.0026 | 0 | 0 | 0.0002 | 0 | 0.016 | 0.0008 | 0 | 0 | 0.0006 | 0.0021 | 0.035 | 0.006 | 0 | 0.019 | 0.034 | -688.234
G17-0054 | 380572 | P58966 | P15-00222L | 0 | 1 | 54.9385 | m% | 97.03 | 0.712 | 0.229 | 0.198 | 1.548 | 0.015 | 0.001 | 0.006 | 0 | 0.013 | 0.126 | 0.0024 | 0 | 0 | 0.0002 | 0 | 0.017 | 0 | 0 | 0 | 0.0005 | 0.0021 | 0.03 | 0.016 | 0 | 0.016 | 0.036 | -688.0736
G17-0054 | 380572 | P58966 | P15-00222L | 0 | 1 | 55.0608 | m% | 97.05 | 0.703 | 0.228 | 0.201 | 1.537 | 0.011 | 0.001 | 0.008 | 0 | 0.011 | 0.125 | 0.0029 | 0 | 0 | 0.0003 | 0 | 0.016 | 0.0001 | 0 | 0 | 0.0005 | 0.0021 | 0.032 | 0.016 | 0 | 0.015 | 0.041 | -687.8877
G17-0054 | 380572 | P58966 | P15-00222L | 0 | 1 | 55.1656 | m% | 97.06 | 0.702 | 0.227 | 0.198 | 1.532 | 0.01 | 0 | 0.007 | 0 | 0.011 | 0.126 | 0.0026 | 0 | 0 | 0.0003 | 0 | 0.018 | 0 | 0 | 0 | 0.0004 | 0.0021 | 0.032 | 0.022 | 0 | 0.014 | 0.033 | -687.7295
G17-0054 | 380572 | P58966 | P15-00222L | 0 | 1 | 55.2704 | m% | 97.07 | 0.7 | 0.228 | 0.199 | 1.523 | 0.011 | 0.001 | 0.007 | 0 | 0.01 | 0.127 | 0.0021 | 0 | 0 | 0.0003 | 0 | 0.018 | 0.0003 | 0 | 0 | 0.0005 | 0.0021 | 0.036 | 0.016 | 0 | 0.018 | 0.027 | -687.5724
G17-0054 | 380572 | P58966 | P15-00222L | 0 | 1 | 55.3752 | m% | 97.07 | 0.684 | 0.23 | 0.201 | 1.526 | 0.014 | 0.001 | 0.008 | 0 | 0.01 | 0.132 | 0.0023 | 0 | 0 | 0.0002 | 0 | 0.017 | 0.0006 | 0 | 0 | 0.0006 | 0.0021 | 0.034 | 0.019 | 0 | 0.02 | 0.034 | -687.4164
G17-0054 | 380572 | P58966 | P15-00222L | 0 | 1 | 55.4975 | m% | 97.08 | 0.678 | 0.227 | 0.202 | 1.532 | 0.014 | 0.001 | 0.008 | 0 | 0.011 | 0.125 | 0.0027 | 0.0001 | 0 | 0.0002 | 0 | 0.017 | 0.0004 | 0 | 0 | 0.0005 | 0.0021 | 0.025 | 0.015 | 0 | 0.019 | 0.037 | -687.2357
G17-0054 | 380572 | P58966 | P15-00222L | 0 | 1 | 55.6023 | m% | 97.1 | 0.686 | 0.227 | 0.203 | 1.519 | 0.014 | 0.001 | 0.008 | 0 | 0.012 | 0.126 | 0.0025 | 0 | 0 | 0.0002 | 0 | 0.017 | 0 | 0 | 0 | 0.0005 | 0.0021 | 0.029 | 0.007 | 0 | 0.017 | 0.032 | -687.0821
G17-0054 | 380572 | P58966 | P15-00222L | 0 | 1 | 55.707 | m% | 97.09 | 0.68 | 0.226 | 0.204 | 1.529 | 0.012 | 0 | 0.008 | 0 | 0.011 | 0.128 | 0.0027 | 0 | 0 | 0.0003 | 0 | 0.018 | 0.0009 | 0 | 0 | 0.0006 | 0.0021 | 0.03 | 0.007 | 0 | 0.017 | 0.034 | -686.9297
G17-0054 | 380572 | P58966 | P15-00222L | 0 | 1 | 55.8118 | m% | 97.1 | 0.669 | 0.226 | 0.204 | 1.531 | 0.012 | 0.001 | 0.008 | 0 | 0.01 | 0.13 | 0.0028 | 0 | 0.001 | 0.0003 | 0 | 0.017 | 0.0002 | 0 | 0 | 0.0006 | 0.0021 | 0.036 | 0.002 | 0 | 0.016 | 0.031 | -686.7783
G17-0054 | 380572 | P58966 | P15-00222L | 0 | 1 | 55.9339 | m% | 97.07 | 0.67 | 0.231 | 0.203 | 1.535 | 0.013 | 0.001 | 0.008 | 0 | 0.012 | 0.131 | 0.0026 | 0 | 0 | 0.0002 | 0 | 0.017 | 0.0011 | 0 | 0 | 0.0007 | 0.0021 | 0.036 | 0.016 | 0 | 0.016 | 0.034 | -686.6033
G17-0054 | 380572 | P58966 | P15-00222L | 0 | 1 | 56.0387 | m% | 97.1 | 0.662 | 0.227 | 0.205 | 1.521 | 0.013 | 0 | 0.007 | 0 | 0.012 | 0.13 | 0.0025 | 0.0001 | 0 | 0.0002 | 0 | 0.017 | 0.0017 | 0 | 0 | 0.0006 | 0.0021 | 0.034 | 0.022 | 0 | 0.018 | 0.026 | -686.4544
G17-0054 | 380572 | P58966 | P15-00222L | 0 | 1 | 56.1434 | m% | 97.11 | 0.651 | 0.223 | 0.207 | 1.514 | 0.012 | 0 | 0.007 | 0 | 0.011 | 0.132 | 0.0027 | 0 | 0 | 0.0002 | 0 | 0.019 | 0.0005 | 0 | 0 | 0.0005 | 0.0021 | 0.041 | 0.018 | 0 | 0.018 | 0.028 | -686.3067
G17-0054 | 380572 | P58966 | P15-00222L | 0 | 1 | 56.2481 | m% | 97.12 | 0.65 | 0.225 | 0.208 | 1.515 | 0.013 | 0.001 | 0.008 | 0 | 0.01 | 0.133 | 0.0024 | 0 | 0 | 0.0002 | 0 | 0.018 | 0.0003 | 0 | 0 | 0.0005 | 0.0021 | 0.034 | 0.016 | 0 | 0.016 | 0.027 | -686.1602
G17-0054 | 380572 | P58966 | P15-00222L | 0 | 1 | 56.3704 | m% | 97.13 | 0.642 | 0.231 | 0.207 | 1.51 | 0.014 | 0.001 | 0.009 | 0 | 0.011 | 0.135 | 0.0024 | 0 | 0 | 0.0002 | 0 | 0.019 | 0.0016 | 0 | 0 | 0.0006 | 0.0021 | 0.034 | 0.01 | 0 | 0.016 | 0.028 | -685.9905
G17-0054 | 380572 | P58966 | P15-00222L | 0 | 1 | 56.4752 | m% | 97.12 | 0.637 | 0.23 | 0.211 | 1.503 | 0.016 | 0.001 | 0.008 | 0 | 0.011 | 0.136 | 0.0026 | 0 | 0 | 0.0002 | 0 | 0.02 | 0 | 0 | 0 | 0.0005 | 0.0021 | 0.044 | 0.013 | 0 | 0.016 | 0.028 | -685.8464
G17-0054 | 380572 | P58966 | P15-00222L | 0 | 1 | 56.58 | m% | 97.13 | 0.627 | 0.23 | 0.209 | 1.505 | 0.013 | 0 | 0.008 | 0 | 0.014 | 0.135 | 0.003 | 0 | 0 | 0.0003 | 0 | 0.019 | 0.0014 | 0.001 | 0 | 0.0005 | 0.0021 | 0.043 | 0.019 | 0 | 0.016 | 0.022 | -685.7035
G17-0054 | 380572 | P58966 | P15-00222L | 0 | 1 | 56.6849 | m% | 97.17 | 0.623 | 0.222 | 0.208 | 1.505 | 0.011 | 0 | 0.008 | 0 | 0.012 | 0.139 | 0.0026 | 0 | 0 | 0.0003 | 0 | 0.018 | 0.0003 | 0.001 | 0 | 0.0006 | 0.0021 | 0.031 | 0.009 | 0 | 0.016 | 0.023 | -685.5617
G17-0054 | 380572 | P58966 | P15-00222L | 0 | 1 | 56.7897 | m% | 97.15 | 0.618 | 0.224 | 0.21 | 1.502 | 0.012 | 0.001 | 0.008 | 0 | 0.01 | 0.137 | 0.0023 | 0 | 0 | 0.0003 | 0 | 0.018 | 0.0004 | 0.001 | 0 | 0.0007 | 0.0021 | 0.039 | 0.023 | 0 | 0.015 | 0.026 | -685.4212
G17-0054 | 380572 | P58966 | P15-00222L | 0 | 1 | 56.912 | m% | 97.19 | 0.607 | 0.225 | 0.21 | 1.496 | 0.013 | 0.001 | 0.008 | 0 | 0.01 | 0.136 | 0.0028 | 0 | 0 | 0.0004 | 0 | 0.018 | 0.0007 | 0 | 0 | 0.0008 | 0.0021 | 0.035 | 0.011 | 0 | 0.016 | 0.022 | -685.2588
G17-0054 | 380572 | P58966 | P15-00222L | 0 | 1 | 57.0169 | m% | 97.2 | 0.605 | 0.223 | 0.207 | 1.492 | 0.014 | 0.001 | 0.008 | 0 | 0.012 | 0.139 | 0.0031 | 0 | 0 | 0.0003 | 0 | 0.017 | 0.0006 | 0 | 0 | 0.0006 | 0.0021 | 0.028 | 0.011 | 0 | 0.015 | 0.026 | -685.1208
G17-0054 | 380572 | P58966 | P15-00222L | 0 | 1 | 57.1216 | m% | 97.21 | 0.599 | 0.224 | 0.211 | 1.49 | 0.013 | 0.001 | 0.007 | 0 | 0.014 | 0.138 | 0.0028 | 0 | 0 | 0.0002 | 0 | 0.018 | 0 | 0 | 0 | 0.0006 | 0.0021 | 0.023 | 0.009 | 0 | 0.016 | 0.022 | -684.9843
G17-0054 | 380572 | P58966 | P15-00222L | 0 | 1 | 57.2265 | m% | 97.22 | 0.59 | 0.225 | 0.21 | 1.482 | 0.014 | 0.001 | 0.008 | 0 | 0.012 | 0.135 | 0.0025 | 0.0001 | 0 | 0.0003 | 0 | 0.017 | 0.0001 | 0 | 0 | 0.0008 | 0.0021 | 0.032 | 0.018 | 0 | 0.018 | 0.018 | -684.8488
G17-0054 | 380572 | P58966 | P15-00222L | 0 | 1 | 57.3489 | m% | 97.21 | 0.589 | 0.228 | 0.213 | 1.481 | 0.013 | 0.001 | 0.008 | 0 | 0.011 | 0.137 | 0.0032 | 0.0001 | 0 | 0.0002 | 0 | 0.017 | 0 | 0 | 0 | 0.0006 | 0.0021 | 0.036 | 0.01 | 0 | 0.015 | 0.018 | -684.6922
G17-0054 | 380572 | P58966 | P15-00222L | 0 | 1 | 57.4538 | m% | 97.21 | 0.59 | 0.226 | 0.213 | 1.485 | 0.014 | 0 | 0.008 | 0 | 0.011 | 0.141 | 0.0027 | 0 | 0 | 0.0002 | 0 | 0.016 | 0.0007 | 0 | 0 | 0.0006 | 0.0021 | 0.036 | 0.016 | 0 | 0.016 | 0.016 | -684.5594
G17-0054 | 380572 | P58966 | P15-00222L | 0 | 1 | 57.5587 | m% | 97.21 | 0.586 | 0.224 | 0.214 | 1.493 | 0.015 | 0.001 | 0.008 | 0 | 0.011 | 0.137 | 0.0025 | 0 | 0 | 0.0004 | 0 | 0.018 | 0.0012 | 0 | 0 | 0.0006 | 0.0021 | 0.031 | 0.012 | 0 | 0.014 | 0.021 | -684.4279
G17-0054 | 380572 | P58966 | P15-00222L | 0 | 1 | 57.6635 | m% | 97.21 | 0.575 | 0.226 | 0.217 | 1.488 | 0.015 | 0.001 | 0.008 | 0 | 0.012 | 0.139 | 0.0023 | 0.0001 | 0 | 0.0004 | 0 | 0.018 | 0.0004 | 0 | 0 | 0.0006 | 0.0021 | 0.038 | 0.014 | 0 | 0.013 | 0.019 | -684.2978
G17-0054 | 380572 | P58966 | P15-00222L | 0 | 1 | 57.7859 | m% | 97.24 | 0.56 | 0.226 | 0.215 | 1.484 | 0.011 | 0.001 | 0.007 | 0 | 0.01 | 0.141 | 0.0028 | 0.0001 | 0 | 0.0005 | 0 | 0.017 | 0 | 0 | 0 | 0.0006 | 0.0021 | 0.029 | 0.018 | 0 | 0.016 | 0.017 | -684.1474
G17-0054 | 380572 | P58966 | P15-00222L | 0 | 1 | 57.8907 | m% | 97.24 | 0.56 | 0.226 | 0.214 | 1.488 | 0.012 | 0.001 | 0.008 | 0 | 0.012 | 0.143 | 0.0028 | 0 | 0 | 0.0004 | 0 | 0.018 | 0 | 0 | 0 | 0.0006 | 0.0021 | 0.034 | 0.004 | 0 | 0.014 | 0.019 | -684.0201
G17-0054 | 380572 | P58966 | P15-00222L | 0 | 1 | 57.9955 | m% | 97.25 | 0.551 | 0.229 | 0.217 | 1.487 | 0.014 | 0 | 0.008 | 0 | 0.012 | 0.144 | 0.0029 | 0 | 0 | 0.0003 | 0 | 0.019 | 0 | 0 | 0 | 0.0007 | 0.0021 | 0.03 | 0.005 | 0 | 0.014 | 0.018 | -683.8941
G17-0054 | 380572 | P58966 | P15-00222L | 0 | 1 | 58.1004 | m% | 97.24 | 0.549 | 0.225 | 0.218 | 1.483 | 0.011 | 0 | 0.007 | 0 | 0.009 | 0.147 | 0.0034 | 0.0001 | 0 | 0.0004 | 0 | 0.018 | 0.0008 | 0 | 0 | 0.0007 | 0.0021 | 0.035 | 0.015 | 0 | 0.017 | 0.02 | -683.7692
G17-0054 | 380572 | P58966 | P15-00222L | 0 | 1 | 58.2228 | m% | 97.24 | 0.554 | 0.226 | 0.218 | 1.477 | 0.012 | 0 | 0.008 | 0 | 0.01 | 0.148 | 0.0031 | 0.0001 | 0 | 0.0003 | 0.001 | 0.018 | 0.0004 | 0 | 0 | 0.0007 | 0.0021 | 0.031 | 0.014 | 0 | 0.015 | 0.018 | -683.6252
G17-0054 | 380572 | P58966 | P15-00222L | 0 | 1 | 58.3278 | m% | 97.23 | 0.539 | 0.238 | 0.22 | 1.483 | 0.013 | 0.001 | 0.008 | 0 | 0.013 | 0.148 | 0.0032 | 0 | 0 | 0.0003 | 0 | 0.018 | 0 | 0 | 0 | 0.0006 | 0.0021 | 0.039 | 0.011 | 0 | 0.016 | 0.016 | -683.5031
G17-0054 | 380572 | P58966 | P15-00222L | 0 | 1 | 58.4327 | m% | 97.26 | 0.527 | 0.229 | 0.218 | 1.472 | 0.01 | 0.001 | 0.008 | 0 | 0.013 | 0.145 | 0.0031 | 0 | 0 | 0.0004 | 0 | 0.018 | 0.0005 | 0 | 0 | 0.0007 | 0.0021 | 0.036 | 0.019 | 0 | 0.016 | 0.017 | -683.3824
G17-0054 | 380572 | P58966 | P15-00222L | 0 | 1 | 58.5377 | m% | 97.29 | 0.516 | 0.223 | 0.217 | 1.469 | 0.013 | 0 | 0.008 | 0 | 0.012 | 0.146 | 0.003 | 0.0001 | 0 | 0.0003 | 0 | 0.018 | 0.0008 | 0 | 0 | 0.0007 | 0.0021 | 0.044 | 0.006 | 0 | 0.017 | 0.015 | -683.263
G17-0054 | 380572 | P58966 | P15-00222L | 0 | 1 | 58.6426 | m% | 97.28 | 0.52 | 0.223 | 0.222 | 1.475 | 0.012 | 0.001 | 0.007 | 0 | 0.011 | 0.143 | 0.0026 | 0 | 0 | 0.0003 | 0 | 0.018 | 0.0004 | 0 | 0 | 0.0006 | 0.0021 | 0.038 | 0.01 | 0 | 0.015 | 0.013 | -683.145
G17-0054 | 380572 | P58966 | P15-00222L | 0 | 1 | 58.7649 | m% | 97.29 | 0.512 | 0.226 | 0.22 | 1.464 | 0.012 | 0.001 | 0.008 | 0 | 0.013 | 0.147 | 0.0025 | 0 | 0 | 0.0003 | 0 | 0.018 | 0.0002 | 0 | 0 | 0.0007 | 0.0021 | 0.04 | 0.014 | 0 | 0.014 | 0.013 | -683.0091
G17-0054 | 380572 | P58966 | P15-00222L | 0 | 1 | 58.8697 | m% | 97.31 | 0.504 | 0.224 | 0.218 | 1.467 | 0.013 | 0.001 | 0.009 | 0 | 0.012 | 0.147 | 0.003 | 0 | 0 | 0.0003 | 0 | 0.019 | 0.0003 | 0 | 0 | 0.0006 | 0.0021 | 0.031 | 0.014 | 0 | 0.016 | 0.012 | -682.8941
G17-0054 | 380572 | P58966 | P15-00222L | 0 | 1 | 58.9746 | m% | 97.28 | 0.514 | 0.226 | 0.222 | 1.473 | 0.012 | 0.001 | 0.008 | 0 | 0.01 | 0.146 | 0.003 | 0.0001 | 0 | 0.0003 | 0 | 0.019 | 0.0008 | 0 | 0 | 0.0006 | 0.0021 | 0.035 | 0.011 | 0 | 0.017 | 0.015 | -682.7804
G17-0054 | 380572 | P58966 | P15-00222L | 0 | 1 | 59.0796 | m% | 97.29 | 0.509 | 0.231 | 0.224 | 1.463 | 0.012 | 0.001 | 0.009 | 0 | 0.011 | 0.144 | 0.003 | 0 | 0 | 0.0003 | 0 | 0.018 | 0 | 0 | 0 | 0.0006 | 0.0021 | 0.031 | 0.026 | 0 | 0.013 | 0.014 | -682.6679
G17-0054 | 380572 | P58966 | P15-00222L | 0 | 1 | 59.202 | m% | 97.28 | 0.505 | 0.231 | 0.224 | 1.467 | 0.012 | 0.001 | 0.008 | 0 | 0.009 | 0.149 | 0.0033 | 0 | 0 | 0.0003 | 0 | 0.018 | 0.0002 | 0 | 0 | 0.0007 | 0.0021 | 0.039 | 0.022 | 0 | 0.013 | 0.01 | -682.5385
G17-0054 | 380572 | P58966 | P15-00222L | 0 | 1 | 59.3069 | m% | 97.29 | 0.494 | 0.229 | 0.225 | 1.474 | 0.014 | 0.001 | 0.007 | 0 | 0.012 | 0.15 | 0.0033 | 0 | 0 | 0.0004 | 0 | 0.019 | 0.0001 | 0.001 | 0 | 0.0007 | 0.0021 | 0.041 | 0.005 | 0 | 0.014 | 0.013 | -682.4291
G17-0054 | 380572 | P58966 | P15-00222L | 0 | 1 | 59.4119 | m% | 97.31 | 0.484 | 0.229 | 0.225 | 1.467 | 0.012 | 0.001 | 0.007 | 0 | 0.014 | 0.153 | 0.0031 | 0.0001 | 0 | 0.0004 | 0 | 0.019 | 0.0004 | 0.001 | 0 | 0.0007 | 0.0021 | 0.039 | 0.004 | 0 | 0.013 | 0.01 | -682.321
G17-0054 | 380572 | P58966 | P15-00222L | 0 | 1 | 59.5169 | m% | 97.3 | 0.49 | 0.234 | 0.226 | 1.461 | 0.015 | 0.001 | 0.008 | 0 | 0.013 | 0.155 | 0.0031 | 0 | 0 | 0.0004 | 0 | 0.018 | 0 | 0 | 0 | 0.0008 | 0.0022 | 0.042 | 0.012 | 0 | 0.013 | 0.011 | -682.2142
G17-0054 | 380572 | P58966 | P15-00222L | 0 | 1 | 59.6395 | m% | 97.32 | 0.484 | 0.231 | 0.226 | 1.461 | 0.013 | 0.001 | 0.009 | 0 | 0.013 | 0.155 | 0.0024 | 0 | 0 | 0.0004 | 0 | 0.019 | 0 | 0 | 0 | 0.0007 | 0.0021 | 0.037 | 0.006 | 0 | 0.015 | 0.007 | -682.0914
G17-0054 | 380572 | P58966 | P15-00222L | 0 | 1 | 59.7446 | m% | 97.32 | 0.475 | 0.231 | 0.229 | 1.456 | 0.011 | 0.001 | 0.008 | 0 | 0.011 | 0.155 | 0.0028 | 0.0001 | 0 | 0.0004 | 0 | 0.02 | 0.0002 | 0 | 0 | 0.0007 | 0.0021 | 0.038 | 0.014 | 0 | 0.014 | 0.008 | -681.9875
G17-0054 | 380572 | P58966 | P15-00222L | 0 | 1 | 59.8497 | m% | 97.32 | 0.462 | 0.232 | 0.226 | 1.454 | 0.012 | 0.001 | 0.008 | 0 | 0.011 | 0.156 | 0.0029 | 0 | 0 | 0.0003 | 0 | 0.018 | 0 | 0 | 0 | 0.0006 | 0.0021 | 0.049 | 0.018 | 0 | 0.015 | 0.014 | -681.8851
G17-0054 | 380572 | P58966 | P15-00222L | 0 | 1 | 59.9548 | m% | 97.35 | 0.458 | 0.232 | 0.226 | 1.453 | 0.013 | 0.001 | 0.008 | 0 | 0.01 | 0.152 | 0.003 | 0.0002 | 0 | 0.0003 | 0 | 0.019 | 0 | 0.001 | 0 | 0.0007 | 0.0021 | 0.04 | 0.01 | 0 | 0.017 | 0.006 | -681.784
G17-0054 | 380572 | P58966 | P15-00222L | 0 | 1 | 60.0601 | m% | 97.35 | 0.455 | 0.227 | 0.228 | 1.453 | 0.014 | 0.001 | 0.008 | 0 | 0.012 | 0.154 | 0.0029 | 0 | 0 | 0.0004 | 0 | 0.019 | 0 | 0 | 0 | 0.0007 | 0.0021 | 0.031 | 0.022 | 0 | 0.015 | 0.007 | -681.6842
G17-0054 | 380572 | P58966 | P15-00222L | 0 | 1 | 60.1828 | m% | 97.35 | 0.449 | 0.227 | 0.231 | 1.449 | 0.013 | 0.001 | 0.008 | 0 | 0.011 | 0.157 | 0.0031 | 0 | 0 | 0.0005 | 0 | 0.02 | 0 | 0.001 | 0 | 0.0007 | 0.0022 | 0.043 | 0.013 | 0 | 0.015 | 0.007 | -681.5697
G17-0054 | 380572 | P58966 | P15-00222L | 0 | 1 | 60.288 | m% | 97.34 | 0.46 | 0.234 | 0.23 | 1.448 | 0.016 | 0.001 | 0.008 | 0 | 0.012 | 0.157 | 0.0029 | 0 | 0 | 0.0004 | 0 | 0.019 | 0 | 0.001 | 0 | 0.0006 | 0.0021 | 0.04 | 0.01 | 0 | 0.015 | 0.005 | -681.473
G17-0054 | 380572 | P58966 | P15-00222L | 0 | 1 | 60.3933 | m% | 97.35 | 0.447 | 0.234 | 0.228 | 1.444 | 0.015 | 0 | 0.008 | 0 | 0.012 | 0.163 | 0.0034 | 0 | 0 | 0.0004 | 0 | 0.017 | 0 | 0 | 0 | 0.0006 | 0.0021 | 0.042 | 0.015 | 0 | 0.014 | 0.008 | -681.3777
G17-0054 | 380572 | P58966 | P15-00222L | 0 | 1 | 60.4985 | m% | 97.38 | 0.43 | 0.227 | 0.229 | 1.441 | 0.014 | 0.001 | 0.008 | 0 | 0.01 | 0.161 | 0.0032 | 0 | 0 | 0.0003 | 0 | 0.018 | 0 | 0 | 0 | 0.0008 | 0.0021 | 0.038 | 0.014 | 0.0001 | 0.015 | 0.006 | -681.2838
G17-0054 | 380572 | P58966 | P15-00222L | 0 | 1 | 60.6212 | m% | 97.37 | 0.445 | 0.229 | 0.233 | 1.444 | 0.014 | 0 | 0.009 | 0 | 0.009 | 0.159 | 0.0028 | 0 | 0 | 0.0003 | 0 | 0.017 | 0.0008 | 0 | 0 | 0.0007 | 0.0021 | 0.038 | 0.006 | 0 | 0.013 | 0.003 | -681.1762
G17-0054 | 380572 | P58966 | P15-00222L | 0 | 1 | 60.7264 | m% | 97.37 | 0.436 | 0.23 | 0.236 | 1.439 | 0.014 | 0 | 0.007 | 0 | 0.012 | 0.158 | 0.0028 | 0 | 0 | 0.0003 | 0 | 0.018 | 0.0005 | 0 | 0 | 0.0008 | 0.0021 | 0.035 | 0.015 | 0 | 0.015 | 0.004 | -681.0854
G17-0054 | 380572 | P58966 | P15-00222L | 0 | 1 | 60.8316 | m% | 97.41 | 0.413 | 0.234 | 0.232 | 1.435 | 0.014 | 0.001 | 0.008 | 0 | 0.013 | 0.155 | 0.0025 | 0.0001 | 0 | 0.0003 | 0 | 0.019 | 0 | 0.001 | 0 | 0.0007 | 0.0021 | 0.033 | 0.014 | 0 | 0.013 | 0.003 | -680.9961
G17-0054 | 380572 | P58966 | P15-00222L | 0 | 1 | 60.9368 | m% | 97.41 | 0.414 | 0.233 | 0.232 | 1.441 | 0.013 | 0.001 | 0.007 | 0 | 0.011 | 0.153 | 0.0025 | 0 | 0 | 0.0004 | 0 | 0.019 | 0 | 0.001 | 0 | 0.0009 | 0.0021 | 0.035 | 0.003 | 0 | 0.013 | 0.004 | -680.9082
G17-0054 | 380572 | P58966 | P15-00222L | 0 | 1 | 61.042 | m% | 97.4 | 0.415 | 0.233 | 0.234 | 1.445 | 0.015 | 0.001 | 0.008 | 0 | 0.012 | 0.157 | 0.003 | 0.0001 | 0 | 0.0003 | 0 | 0.019 | 0 | 0.001 | 0 | 0.0008 | 0.0021 | 0.034 | 0.01 | 0 | 0.013 | 0.001 | -680.8217
G17-0054 | 380572 | P58966 | P15-00222L | 0 | 1 | 61.1647 | m% | 97.39 | 0.41 | 0.235 | 0.235 | 1.442 | 0.015 | 0 | 0.008 | 0 | 0.014 | 0.161 | 0.0025 | 0.0001 | 0 | 0.0003 | 0 | 0.019 | 0.0008 | 0 | 0 | 0.0008 | 0.0021 | 0.041 | 0.008 | 0 | 0.014 | 0.003 | -680.7226
G17-0054 | 380572 | P58966 | P15-00222L | 0 | 1 | 61.27 | m% | 97.36 | 0.42 | 0.233 | 0.233 | 1.437 | 0.016 | 0.001 | 0.009 | 0 | 0.013 | 0.161 | 0.0026 | 0 | 0 | 0.0005 | 0 | 0.019 | 0.0013 | 0.001 | 0 | 0.0008 | 0.0021 | 0.045 | 0.026 | 0 | 0.014 | 0.003 | -680.6392
G17-0054 | 380572 | P58966 | P15-00222L | 0 | 1 | 61.3753 | m% | 97.39 | 0.411 | 0.23 | 0.236 | 1.435 | 0.015 | 0.001 | 0.009 | 0 | 0.013 | 0.157 | 0.003 | 0 | 0 | 0.0004 | 0 | 0.02 | 0.0009 | 0.001 | 0 | 0.0007 | 0.0021 | 0.039 | 0.017 | 0 | 0.012 | 0.004 | -680.5572
G17-0054 | 380572 | P58966 | P15-00222L | 0 | 1 | 61.4806 | m% | 97.4 | 0.406 | 0.228 | 0.238 | 1.436 | 0.014 | 0.001 | 0.008 | 0 | 0.012 | 0.158 | 0.0025 | 0.0001 | 0 | 0.0005 | 0 | 0.019 | 0.0002 | 0 | 0 | 0.0008 | 0.0021 | 0.03 | 0.025 | 0 | 0.014 | 0.001 | -680.4766
G17-0054 | 380572 | P58966 | P15-00222L | 0 | 1 | 61.6035 | m% | 97.4 | 0.402 | 0.235 | 0.237 | 1.443 | 0.014 | 0.001 | 0.008 | 0 | 0.01 | 0.156 | 0.0027 | 0 | 0 | 0.0004 | 0 | 0.018 | 0.0001 | 0 | 0 | 0.0007 | 0.0021 | 0.032 | 0.02 | 0 | 0.015 | 0.001 | -680.3843
G17-0054 | 380572 | P58966 | P15-00222L | 0 | 1 | 61.7089 | m% | 97.39 | 0.394 | 0.235 | 0.239 | 1.45 | 0.015 | 0.001 | 0.008 | 0 | 0.012 | 0.157 | 0.0031 | 0 | 0 | 0.0002 | 0 | 0.019 | 0 | 0 | 0 | 0.0008 | 0.0021 | 0.043 | 0.016 | 0 | 0.014 | 0 | -680.3068
G17-0054 | 380572 | P58966 | P15-00222L | 0 | 1 | 61.8142 | m% | 97.37 | 0.402 | 0.238 | 0.241 | 1.445 | 0.013 | 0.001 | 0.008 | 0 | 0.013 | 0.159 | 0.0033 | 0 | 0 | 0.0003 | 0 | 0.018 | 0 | 0 | 0 | 0.0008 | 0.0021 | 0.037 | 0.026 | 0 | 0.016 | 0.003 | -680.2307
G17-0054 | 380572 | P58966 | P15-00222L | 0 | 1 | 61.9195 | m% | 97.4 | 0.393 | 0.234 | 0.239 | 1.448 | 0.015 | 0.001 | 0.009 | 0 | 0.013 | 0.16 | 0.0031 | 0 | 0 | 0.0004 | 0 | 0.018 | 0 | 0 | 0 | 0.0007 | 0.0021 | 0.031 | 0.02 | 0 | 0.014 | 0 | -680.1561
G17-0054 | 380572 | P58966 | P15-00222L | 0 | 1 | 62.0249 | m% | 97.4 | 0.397 | 0.236 | 0.241 | 1.448 | 0.014 | 0.001 | 0.008 | 0 | 0.013 | 0.157 | 0.003 | 0.0001 | 0 | 0.0002 | 0 | 0.019 | 0.0001 | 0 | 0 | 0.0008 | 0.0021 | 0.042 | 0.01 | 0.0001 | 0.013 | 0.001 | -680.0829
G17-0054 | 380572 | P58966 | P15-00222L | 0 | 1 | 62.148 | m% | 97.4 | 0.385 | 0.237 | 0.244 | 1.442 | 0.014 | 0.001 | 0.009 | 0 | 0.01 | 0.156 | 0.0031 | 0 | 0 | 0.0003 | 0 | 0.019 | 0 | 0 | 0 | 0.0008 | 0.0021 | 0.037 | 0.021 | 0 | 0.017 | 0.003 | -679.9992
G17-0054 | 380572 | P58966 | P15-00222L | 0 | 1 | 62.2535 | m% | 97.43 | 0.375 | 0.229 | 0.242 | 1.435 | 0.013 | 0.001 | 0.008 | 0 | 0.011 | 0.154 | 0.0034 | 0.0001 | 0 | 0.0003 | 0 | 0.019 | 0 | 0 | 0 | 0.0008 | 0.0021 | 0.039 | 0.016 | 0 | 0.013 | 0.005 | -679.929
G17-0054 | 380572 | P58966 | P15-00222L | 0 | 1 | 62.3591 | m% | 97.43 | 0.383 | 0.232 | 0.241 | 1.439 | 0.013 | 0.001 | 0.009 | 0 | 0.011 | 0.154 | 0.0035 | 0.0001 | 0 | 0.0004 | 0 | 0.018 | 0 | 0 | 0 | 0.0008 | 0.0021 | 0.032 | 0.013 | 0 | 0.013 | 0.001 | -679.8602
G17-0054 | 380572 | P58966 | P15-00222L | 0 | 1 | 62.4647 | m% | 97.43 | 0.368 | 0.235 | 0.242 | 1.442 | 0.012 | 0.001 | 0.009 | 0 | 0.011 | 0.158 | 0.0034 | 0.0001 | 0 | 0.0004 | 0 | 0.019 | 0 | 0 | 0 | 0.0008 | 0.0021 | 0.036 | 0.013 | 0 | 0.014 | 0 | -679.7928
G17-0054 | 380572 | P58966 | P15-00222L | 0 | 1 | 62.5703 | m% | 97.44 | 0.364 | 0.231 | 0.24 | 1.443 | 0.014 | 0.001 | 0.008 | 0 | 0.013 | 0.158 | 0.0032 | 0.0001 | 0 | 0.0003 | 0 | 0.019 | 0.0002 | 0 | 0 | 0.0007 | 0.0021 | 0.039 | 0.013 | 0 | 0.014 | 0 | -679.7269
G17-0054 | 380572 | P58966 | P15-00222L | 0 | 1 | 62.6936 | m% | 97.44 | 0.361 | 0.23 | 0.241 | 1.437 | 0.016 | 0.001 | 0.008 | 0 | 0.012 | 0.164 | 0.0031 | 0.0001 | 0 | 0.0003 | 0 | 0.02 | 0.0005 | 0.001 | 0 | 0.0007 | 0.0021 | 0.035 | 0.009 | 0 | 0.014 | 0 | -679.6517
G17-0054 | 380572 | P58966 | P15-00222L | 0 | 1 | 62.7993 | m% | 97.43 | 0.367 | 0.233 | 0.243 | 1.442 | 0.013 | 0.001 | 0.008 | 0 | 0.012 | 0.16 | 0.0036 | 0.0001 | 0 | 0.0003 | 0 | 0.019 | 0 | 0.001 | 0 | 0.0008 | 0.0021 | 0.037 | 0.015 | 0.0001 | 0.014 | 0.001 | -679.5888
G17-0054 | 380572 | P58966 | P15-00222L | 0 | 1 | 62.9051 | m% | 97.46 | 0.362 | 0.231 | 0.245 | 1.432 | 0.015 | 0.001 | 0.007 | 0 | 0.012 | 0.156 | 0.0028 | 0.0001 | 0 | 0.0003 | 0 | 0.018 | 0 | 0 | 0 | 0.0008 | 0.0021 | 0.03 | 0.008 | 0 | 0.017 | 0.003 | -679.5273
G17-0054 | 380572 | P58966 | P15-00222L | 0 | 1 | 63.0109 | m% | 97.43 | 0.36 | 0.233 | 0.246 | 1.426 | 0.015 | 0.001 | 0.008 | 0 | 0.013 | 0.154 | 0.003 | 0.0001 | 0 | 0.0004 | 0 | 0.02 | 0 | 0 | 0 | 0.0009 | 0.0021 | 0.038 | 0.028 | 0 | 0.017 | 0.002 | -679.4672
G17-0054 | 380572 | P58966 | P15-00222L | 0 | 1 | 63.1166 | m% | 97.46 | 0.348 | 0.227 | 0.245 | 1.429 | 0.015 | 0.001 | 0.008 | 0 | 0.014 | 0.158 | 0.0032 | 0 | 0 | 0.0003 | 0 | 0.02 | 0 | 0 | 0 | 0.0008 | 0.0021 | 0.033 | 0.015 | 0 | 0.019 | 0.001 | -679.4086
G17-0054 | 380572 | P58966 | P15-00222L | 0 | 1 | 63.2223 | m% | 97.47 | 0.343 | 0.227 | 0.243 | 1.431 | 0.013 | 0.001 | 0.007 | 0 | 0.012 | 0.158 | 0.0035 | 0 | 0 | 0.0003 | 0 | 0.02 | 0.0001 | 0 | 0 | 0.0008 | 0.0021 | 0.029 | 0.019 | 0 | 0.016 | 0.001 | -679.3515
G17-0054 | 380572 | P58966 | P15-00222L | 0 | 1 | 63.3457 | m% | 97.49 | 0.335 | 0.224 | 0.244 | 1.421 | 0.013 | 0.001 | 0.008 | 0 | 0.011 | 0.159 | 0.0035 | 0.0001 | 0 | 0.0004 | 0 | 0.019 | 0 | 0 | 0 | 0.0008 | 0.0021 | 0.04 | 0.018 | 0 | 0.015 | 0 | -679.2866
G17-0054 | 380572 | P58966 | P15-00222L | 0 | 1 | 63.4514 | m% | 97.46 | 0.341 | 0.225 | 0.246 | 1.421 | 0.013 | 0.001 | 0.008 | 0 | 0.011 | 0.161 | 0.0033 | 0 | 0 | 0.0004 | 0 | 0.021 | 0 | 0 | 0 | 0.0009 | 0.0021 | 0.047 | 0.025 | 0 | 0.012 | 0 | -679.2325
G17-0054 | 380572 | P58966 | P15-00222L | 0 | 1 | 63.5572 | m% | 97.46 | 0.341 | 0.224 | 0.247 | 1.423 | 0.013 | 0.001 | 0.009 | 0 | 0.012 | 0.158 | 0.0029 | 0 | 0 | 0.0003 | 0 | 0.019 | 0.0003 | 0 | 0 | 0.0009 | 0.0021 | 0.046 | 0.024 | 0 | 0.013 | 0 | -679.1798
G17-0054 | 380572 | P58966 | P15-00222L | 0 | 1 | 63.663 | m% | 97.48 | 0.337 | 0.226 | 0.246 | 1.418 | 0.017 | 0.001 | 0.007 | 0 | 0.012 | 0.156 | 0.0028 | 0 | 0 | 0.0004 | 0 | 0.018 | 0 | 0 | 0 | 0.0009 | 0.0021 | 0.04 | 0.022 | 0 | 0.016 | 0 | -679.1285
G17-0054 | 380572 | P58966 | P15-00222L | 0 | 1 | 63.7688 | m% | 97.49 | 0.329 | 0.228 | 0.248 | 1.413 | 0.015 | 0.001 | 0.008 | 0 | 0.015 | 0.156 | 0.0029 | 0.0001 | 0 | 0.0003 | 0 | 0.019 | 0.0002 | 0 | 0 | 0.0009 | 0.0021 | 0.037 | 0.022 | 0.0001 | 0.017 | 0.001 | -679.0786
G17-0054 | 380572 | P58966 | P15-00222L | 0 | 1 | 63.8922 | m% | 97.48 | 0.328 | 0.23 | 0.251 | 1.424 | 0.015 | 0.001 | 0.007 | 0 | 0.014 | 0.157 | 0.0033 | 0 | 0 | 0.0004 | 0 | 0.021 | 0.0001 | 0 | 0 | 0.0009 | 0.0021 | 0.034 | 0.016 | 0 | 0.014 | 0.001 | -679.0222
G17-0054 | 380572 | P58966 | P15-00222L | 0 | 1 | 63.9981 | m% | 97.48 | 0.328 | 0.226 | 0.251 | 1.418 | 0.015 | 0.001 | 0.008 | 0 | 0.013 | 0.161 | 0.0032 | 0.0001 | 0 | 0.0004 | 0 | 0.019 | 0 | 0 | 0 | 0.0008 | 0.0021 | 0.038 | 0.015 | 0.0001 | 0.016 | 0 | -678.9753
G17-0054 | 380572 | P58966 | P15-00222L | 0 | 1 | 64.1039 | m% | 97.49 | 0.327 | 0.225 | 0.251 | 1.416 | 0.014 | 0.001 | 0.007 | 0 | 0.013 | 0.158 | 0.0028 | 0 | 0 | 0.0003 | 0 | 0.02 | 0.0003 | 0 | 0 | 0.0008 | 0.0021 | 0.043 | 0.02 | 0.0001 | 0.012 | 0 | -678.9299
G17-0054 | 380572 | P58966 | P15-00222L | 0 | 1 | 64.2098 | m% | 97.5 | 0.315 | 0.228 | 0.248 | 1.418 | 0.012 | 0.001 | 0.008 | 0 | 0.012 | 0.159 | 0.0029 | 0 | 0 | 0.0004 | 0 | 0.02 | 0.0009 | 0 | 0 | 0.0009 | 0.0021 | 0.037 | 0.022 | 0 | 0.014 | 0.003 | -678.8858
G17-0054 | 380572 | P58966 | P15-00222L | 0 | 1 | 64.3156 | m% | 97.5 | 0.313 | 0.227 | 0.248 | 1.418 | 0.015 | 0.001 | 0.008 | 0 | 0.013 | 0.154 | 0.0028 | 0.0001 | 0 | 0.0003 | 0 | 0.019 | 0.0001 | 0 | 0 | 0.0009 | 0.0021 | 0.043 | 0.015 | 0 | 0.017 | 0 | -678.8432
G17-0054 | 380572 | P58966 | P15-00222L | 0 | 1 | 64.4216 | m% | 97.48 | 0.314 | 0.225 | 0.251 | 1.418 | 0.013 | 0.001 | 0.008 | 0 | 0.015 | 0.158 | 0.0028 | 0 | 0 | 0.0004 | 0 | 0.02 | 0 | 0 | 0 | 0.0008 | 0.0022 | 0.047 | 0.026 | 0 | 0.013 | 0.001 | -678.8019
G17-0054 | 380572 | P58966 | P15-00222L | 0 | 1 | 64.5453 | m% | 97.49 | 0.315 | 0.229 | 0.253 | 1.419 | 0.013 | 0.001 | 0.009 | 0 | 0.014 | 0.157 | 0.0027 | 0 | 0 | 0.0004 | 0 | 0.02 | 0 | 0 | 0 | 0.0009 | 0.0021 | 0.041 | 0.017 | 0.0001 | 0.015 | 0 | -678.7554
G17-0054 | 380572 | P58966 | P15-00222L | 0 | 1 | 64.6514 | m% | 97.49 | 0.316 | 0.228 | 0.254 | 1.423 | 0.014 | 0.001 | 0.008 | 0 | 0.013 | 0.157 | 0.0025 | 0 | 0 | 0.0004 | 0 | 0.019 | 0 | 0 | 0 | 0.001 | 0.0021 | 0.053 | 0.005 | 0.0001 | 0.013 | 0 | -678.717
G17-0054 | 380572 | P58966 | P15-00222L | 0 | 1 | 64.7575 | m% | 97.5 | 0.311 | 0.224 | 0.249 | 1.425 | 0.014 | 0.002 | 0.008 | 0 | 0.014 | 0.159 | 0.0025 | 0 | 0 | 0.0004 | 0 | 0.019 | 0.0009 | 0 | 0 | 0.0008 | 0.0021 | 0.044 | 0.011 | 0 | 0.014 | 0 | -678.68
G17-0054 | 380572 | P58966 | P15-00222L | 0 | 1 | 64.8636 | m% | 97.5 | 0.314 | 0.229 | 0.257 | 1.422 | 0.016 | 0.001 | 0.009 | 0 | 0.011 | 0.156 | 0.0023 | 0 | 0 | 0.0004 | 0 | 0.019 | 0.0002 | 0 | 0 | 0.0007 | 0.0021 | 0.042 | 0.006 | 0.0001 | 0.012 | 0.001 | -678.6444
G17-0054 | 380572 | P58966 | P15-00222L | 0 | 1 | 64.9698 | m% | 97.51 | 0.307 | 0.229 | 0.256 | 1.424 | 0.014 | 0.001 | 0.008 | 0 | 0.012 | 0.157 | 0.0027 | 0 | 0 | 0.0005 | 0 | 0.02 | 0.0007 | 0.001 | 0 | 0.0008 | 0.0021 | 0.032 | 0.011 | 0 | 0.013 | 0 | -678.6101
G17-0054 | 380572 | P58966 | P15-00222L | 0 | 1 | 65.076 | m% | 97.51 | 0.306 | 0.225 | 0.251 | 1.413 | 0.016 | 0.001 | 0.008 | 0 | 0.013 | 0.154 | 0.0031 | 0 | 0 | 0.0005 | 0 | 0.02 | 0.0021 | 0.001 | 0 | 0.0009 | 0.0021 | 0.039 | 0.017 | 0 | 0.015 | 0 | -678.5771
G17-0054 | 380572 | P58966 | P15-00222L | 0 | 1 | 65.2 | m% | 97.52 | 0.305 | 0.219 | 0.258 | 1.412 | 0.014 | 0.001 | 0.008 | 0 | 0.012 | 0.15 | 0.0027 | 0 | 0 | 0.0003 | 0 | 0.02 | 0.0009 | 0 | 0 | 0.0009 | 0.0021 | 0.045 | 0.015 | 0.0001 | 0.012 | 0.006 | -678.5403
G17-0054 | 380572 | P58966 | P15-00222L | 0 | 1 | 65.3064 | m% | 97.53 | 0.299 | 0.215 | 0.259 | 1.411 | 0.015 | 0.001 | 0.009 | 0 | 0.012 | 0.152 | 0.003 | 0 | 0 | 0.0004 | 0 | 0.019 | 0.0006 | 0 | 0 | 0.0009 | 0.0022 | 0.039 | 0.019 | 0 | 0.015 | 0.002 | -678.5103
G17-0054 | 380572 | P58966 | P15-00222L | 0 | 1 | 65.4127 | m% | 97.53 | 0.297 | 0.216 | 0.258 | 1.412 | 0.015 | 0.001 | 0.009 | 0 | 0.013 | 0.155 | 0.0026 | 0 | 0 | 0.0004 | 0 | 0.02 | 0.0004 | 0 | 0 | 0.001 | 0.0022 | 0.032 | 0.018 | 0 | 0.015 | 0.002 | -678.4816
G17-0054 | 380572 | P58966 | P15-00222L | 0 | 1 | 65.519 | m% | 97.57 | 0.282 | 0.218 | 0.253 | 1.41 | 0.015 | 0.001 | 0.009 | 0 | 0.015 | 0.15 | 0.0027 | 0 | 0 | 0.0003 | 0 | 0.019 | 0.0001 | 0 | 0 | 0.001 | 0.0021 | 0.03 | 0.011 | 0 | 0.014 | 0 | -678.4542
G17-0054 | 380572 | P58966 | P15-00222L | 0 | 1 | 65.6253 | m% | 97.55 | 0.293 | 0.216 | 0.255 | 1.418 | 0.012 | 0.001 | 0.008 | 0 | 0.013 | 0.157 | 0.003 | 0 | 0 | 0.0004 | 0 | 0.019 | 0 | 0 | 0 | 0.0009 | 0.0021 | 0.03 | 0.01 | 0 | 0.014 | 0 | -678.4281
G17-0054 | 380572 | P58966 | P15-00222L | 0 | 1 | 65.7317 | m% | 97.55 | 0.28 | 0.214 | 0.258 | 1.414 | 0.015 | 0.001 | 0.009 | 0 | 0.012 | 0.156 | 0.0029 | 0 | 0 | 0.0004 | 0 | 0.02 | 0.0001 | 0.001 | 0 | 0.0009 | 0.0021 | 0.035 | 0.012 | 0 | 0.014 | 0.002 | -678.4034
G17-0054 | 380572 | P58966 | P15-00222L | 0 | 1 | 65.8381 | m% | 97.56 | 0.27 | 0.218 | 0.258 | 1.408 | 0.014 | 0.001 | 0.009 | 0 | 0.013 | 0.157 | 0.0028 | 0.0001 | 0 | 0.0004 | 0 | 0.019 | 0.0011 | 0 | 0 | 0.0009 | 0.0021 | 0.036 | 0.015 | 0 | 0.014 | 0.003 | -678.3799
G17-0054 | 380572 | P58966 | P15-00222L | 0 | 1 | 65.9624 | m% | 97.54 | 0.274 | 0.218 | 0.26 | 1.408 | 0.014 | 0.001 | 0.008 | 0 | 0.014 | 0.161 | 0.0031 | 0.0001 | 0 | 0.0003 | 0 | 0.02 | 0.0005 | 0 | 0 | 0.0009 | 0.0021 | 0.035 | 0.022 | 0 | 0.014 | 0.005 | -678.3542
G17-0054 | 380572 | P58966 | P15-00222L | 0 | 1 | 66.0689 | m% | 97.56 | 0.277 | 0.219 | 0.259 | 1.398 | 0.013 | 0.001 | 0.008 | 0 | 0.012 | 0.155 | 0.0027 | 0.0001 | 0 | 0.0003 | 0 | 0.02 | 0.0016 | 0.001 | 0 | 0.0009 | 0.0021 | 0.038 | 0.017 | 0 | 0.013 | 0.003 | -678.3335
G17-0054 | 380572 | P58966 | P15-00222L | 0 | 1 | 66.1754 | m% | 97.57 | 0.273 | 0.217 | 0.259 | 1.4 | 0.013 | 0.001 | 0.008 | 0 | 0.013 | 0.155 | 0.003 | 0 | 0 | 0.0004 | 0 | 0.019 | 0.001 | 0.001 | 0 | 0.0008 | 0.0021 | 0.03 | 0.014 | 0 | 0.014 | 0 | -678.3141
G17-0054 | 380572 | P58966 | P15-00222L | 0 | 1 | 66.2821 | m% | 97.56 | 0.271 | 0.215 | 0.261 | 1.403 | 0.014 | 0.001 | 0.009 | 0 | 0.012 | 0.159 | 0.0031 | 0 | 0 | 0.0004 | 0 | 0.021 | 0.0007 | 0 | 0 | 0.0009 | 0.0021 | 0.034 | 0.02 | 0 | 0.013 | 0 | -678.296
G17-0054 | 380572 | P58966 | P15-00222L | 0 | 1 | 66.3886 | m% | 97.56 | 0.276 | 0.217 | 0.26 | 1.406 | 0.014 | 0.001 | 0.009 | 0 | 0.014 | 0.153 | 0.003 | 0.0001 | 0 | 0.0004 | 0 | 0.02 | 0.0003 | 0 | 0 | 0.0009 | 0.0021 | 0.039 | 0.012 | 0 | 0.014 | 0 | -678.2792
G17-0054 | 380572 | P58966 | P15-00222L | 0 | 1 | 66.4952 | m% | 97.58 | 0.269 | 0.216 | 0.259 | 1.401 | 0.014 | 0.001 | 0.008 | 0 | 0.016 | 0.156 | 0.0026 | 0.0001 | 0 | 0.0003 | 0 | 0.02 | 0 | 0.001 | 0 | 0.0009 | 0.0022 | 0.03 | 0.01 | 0 | 0.014 | 0 | -678.2636
G17-0054 | 380572 | P58966 | P15-00222L | 0 | 1 | 66.6019 | m% | 97.59 | 0.264 | 0.209 | 0.26 | 1.395 | 0.014 | 0.001 | 0.008 | 0 | 0.012 | 0.159 | 0.0027 | 0 | 0 | 0.0004 | 0 | 0.018 | 0.0004 | 0 | 0 | 0.0008 | 0.0021 | 0.032 | 0.013 | 0 | 0.013 | 0 | -678.2493
G17-0054 | 380572 | P58966 | P15-00222L | 0 | 1 | 66.7263 | m% | 97.58 | 0.266 | 0.215 | 0.262 | 1.393 | 0.014 | 0.001 | 0.009 | 0 | 0.013 | 0.158 | 0.0029 | 0.0001 | 0 | 0.0004 | 0 | 0.019 | 0.0012 | 0 | 0 | 0.0009 | 0.0021 | 0.035 | 0.007 | 0 | 0.015 | 0.002 | -678.2342
G17-0054 | 380572 | P58966 | P15-00222L | 0 | 1 | 66.833 | m% | 97.57 | 0.264 | 0.215 | 0.261 | 1.394 | 0.012 | 0.001 | 0.008 | 0 | 0.015 | 0.158 | 0.0027 | 0.0001 | 0 | 0.0004 | 0 | 0.019 | 0.0005 | 0.001 | 0 | 0.0009 | 0.0021 | 0.038 | 0.016 | 0 | 0.015 | 0 | -678.2225
G17-0054 | 380572 | P58966 | P15-00222L | 0 | 1 | 66.9397 | m% | 97.58 | 0.254 | 0.211 | 0.264 | 1.395 | 0.014 | 0.001 | 0.009 | 0 | 0.012 | 0.16 | 0.0027 | 0.0001 | 0 | 0.0004 | 0 | 0.02 | 0.0007 | 0 | 0 | 0.0008 | 0.0021 | 0.038 | 0.021 | 0 | 0.016 | 0 | -678.2121
G17-0054 | 380572 | P58966 | P15-00222L | 0 | 1 | 67.0464 | m% | 97.58 | 0.258 | 0.212 | 0.258 | 1.4 | 0.014 | 0 | 0.008 | 0 | 0.013 | 0.163 | 0.0027 | 0 | 0 | 0.0005 | 0 | 0.019 | 0.0004 | 0 | 0 | 0.0009 | 0.0021 | 0.037 | 0.016 | 0 | 0.014 | 0 | -678.2029
G17-0054 | 380572 | P58966 | P15-00222L | 0 | 1 | 67.1532 | m% | 97.57 | 0.262 | 0.217 | 0.265 | 1.394 | 0.016 | 0.001 | 0.008 | 0 | 0.013 | 0.16 | 0.0026 | 0 | 0 | 0.0005 | 0 | 0.02 | 0 | 0.001 | 0 | 0.0009 | 0.0022 | 0.042 | 0.009 | 0.0001 | 0.016 | 0 | -678.1949
G17-0054 | 380572 | P58966 | P15-00222L | 0 | 1 | 67.2599 | m% | 97.58 | 0.252 | 0.214 | 0.268 | 1.397 | 0.015 | 0.001 | 0.008 | 0 | 0.012 | 0.157 | 0.0027 | 0.0001 | 0 | 0.0004 | 0 | 0.02 | 0 | 0.002 | 0 | 0.0008 | 0.0021 | 0.037 | 0.012 | 0 | 0.016 | 0 | -678.1881
G17-0054 | 380572 | P58966 | P15-00222L | 0 | 1 | 67.3666 | m% | 97.57 | 0.252 | 0.211 | 0.266 | 1.4 | 0.014 | 0.001 | 0.008 | 0 | 0.013 | 0.156 | 0.0027 | 0 | 0 | 0.0005 | 0 | 0.02 | 0 | 0.001 | 0 | 0.0008 | 0.0021 | 0.046 | 0.017 | 0 | 0.014 | 0 | -678.1824
G17-0054 | 380572 | P58966 | P15-00222L | 0 | 1 | 67.4734 | m% | 97.6 | 0.252 | 0.215 | 0.267 | 1.39 | 0.015 | 0.001 | 0.008 | 0 | 0.016 | 0.154 | 0.0025 | 0 | 0 | 0.0004 | 0 | 0.019 | 0.0003 | 0.001 | 0 | 0.0009 | 0.0022 | 0.032 | 0.012 | 0 | 0.014 | 0 | -678.178
G17-0054 | 380572 | P58966 | P15-00222L | 0 | 1 | 67.5981 | m% | 97.59 | 0.251 | 0.216 | 0.268 | 1.395 | 0.016 | 0.001 | 0.009 | 0 | 0.015 | 0.154 | 0.0027 | 0.0001 | 0 | 0.0004 | 0 | 0.021 | 0.0001 | 0 | 0 | 0.0009 | 0.0021 | 0.036 | 0.012 | 0 | 0.012 | 0.002 | -678.1742
G17-0054 | 380572 | P58966 | P15-00222L | 0 | 1 | 67.7051 | m% | 97.58 | 0.242 | 0.217 | 0.264 | 1.392 | 0.014 | 0 | 0.008 | 0 | 0.013 | 0.158 | 0.0029 | 0 | 0 | 0.0005 | 0 | 0.02 | 0 | 0 | 0 | 0.0009 | 0.0021 | 0.05 | 0.016 | 0.0001 | 0.013 | 0 | -678.1723
G17-0054 | 380572 | P58966 | P15-00222L | 0 | 1 | 67.8121 | m% | 97.58 | 0.239 | 0.214 | 0.267 | 1.397 | 0.014 | 0.001 | 0.008 | 0 | 0.014 | 0.161 | 0.0029 | 0 | 0 | 0.0004 | 0 | 0.021 | 0.0003 | 0 | 0 | 0.001 | 0.0021 | 0.043 | 0.02 | 0.0001 | 0.016 | 0 | -678.1715
G17-0054 | 380572 | P58966 | P15-00222L | 0 | 1 | 67.9191 | m% | 97.58 | 0.237 | 0.218 | 0.267 | 1.397 | 0.015 | 0.001 | 0.008 | 0 | 0.013 | 0.158 | 0.003 | 0 | 0 | 0.0004 | 0.001 | 0.022 | 0.0014 | 0 | 0 | 0.0008 | 0.0022 | 0.038 | 0.026 | 0 | 0.015 | 0 | -678.1718
G17-0054 | 380572 | P58966 | P15-00222L | 0 | 1 | 68.0261 | m% | 97.6 | 0.234 | 0.214 | 0.268 | 1.4 | 0.015 | 0.001 | 0.009 | 0 | 0.013 | 0.153 | 0.0031 | 0.0001 | 0 | 0.0005 | 0 | 0.022 | 0 | 0 | 0 | 0.0009 | 0.0021 | 0.044 | 0.012 | 0 | 0.013 | 0 | -678.1732
G17-0054 | 380572 | P58966 | P15-00222L | 0 | 1 | 68.1332 | m% | 97.61 | 0.235 | 0.211 | 0.265 | 1.398 | 0.013 | 0.001 | 0.008 | 0 | 0.014 | 0.155 | 0.0031 | 0.0002 | 0 | 0.0004 | 0 | 0.021 | 0 | 0 | 0 | 0.0009 | 0.0021 | 0.036 | 0.007 | 0 | 0.015 | 0.003 | -678.1757
G17-0054 | 380572 | P58966 | P15-00222L | 0 | 1 | 68.2403 | m% | 97.61 | 0.233 | 0.21 | 0.269 | 1.392 | 0.013 | 0.001 | 0.008 | 0 | 0.014 | 0.156 | 0.0027 | 0.0001 | 0 | 0.0004 | 0 | 0.021 | 0.0002 | 0 | 0 | 0.0011 | 0.0021 | 0.032 | 0.019 | 0 | 0.014 | 0.004 | -678.1793
G17-0054 | 380572 | P58966 | P15-00222L | 0 | 1 | 68.3474 | m% | 97.61 | 0.234 | 0.206 | 0.269 | 1.391 | 0.014 | 0.001 | 0.008 | 0 | 0.013 | 0.16 | 0.003 | 0 | 0 | 0.0005 | 0 | 0.021 | 0.0014 | 0 | 0 | 0.001 | 0.0021 | 0.037 | 0.008 | 0 | 0.016 | 0 | -678.184
G17-0054 | 380572 | P58966 | P15-00222L | 0 | 1 | 68.4546 | m% | 97.6 | 0.235 | 0.206 | 0.271 | 1.391 | 0.013 | 0.001 | 0.008 | 0 | 0.013 | 0.159 | 0.003 | 0 | 0 | 0.0005 | 0 | 0.021 | 0.0011 | 0 | 0 | 0.001 | 0.0021 | 0.036 | 0.023 | 0 | 0.015 | 0 | -678.1898
G17-0054 | 380572 | P58966 | P15-00222L | 0 | 1 | 68.5796 | m% | 97.6 | 0.231 | 0.211 | 0.269 | 1.386 | 0.015 | 0.001 | 0.008 | 0 | 0.011 | 0.156 | 0.0032 | 0 | 0 | 0.0005 | 0 | 0.022 | 0.0014 | 0.001 | 0 | 0.001 | 0.0021 | 0.04 | 0.022 | 0.0001 | 0.013 | 0.003 | -678.1979
G17-0054 | 380572 | P58966 | P15-00222L | 0 | 1 | 68.6868 | m% | 97.59 | 0.229 | 0.212 | 0.27 | 1.391 | 0.016 | 0.001 | 0.008 | 0 | 0.01 | 0.158 | 0.0031 | 0 | 0 | 0.0004 | 0 | 0.022 | 0.0009 | 0.001 | 0 | 0.001 | 0.0021 | 0.04 | 0.021 | 0.0001 | 0.014 | 0.005 | -678.2059
G17-0054 | 380572 | P58966 | P15-00222L | 0 | 1 | 68.794 | m% | 97.6 | 0.23 | 0.213 | 0.266 | 1.386 | 0.016 | 0.001 | 0.009 | 0 | 0.013 | 0.159 | 0.003 | 0 | 0 | 0.0004 | 0 | 0.019 | 0.0002 | 0 | 0 | 0.0011 | 0.0021 | 0.044 | 0.012 | 0 | 0.016 | 0.005 | -678.215
G17-0054 | 380572 | P58966 | P15-00222L | 0 | 1 | 68.9012 | m% | 97.6 | 0.229 | 0.215 | 0.272 | 1.381 | 0.014 | 0.001 | 0.008 | 0 | 0.015 | 0.157 | 0.0027 | 0 | 0 | 0.0005 | 0 | 0.021 | 0 | 0 | 0 | 0.001 | 0.0021 | 0.037 | 0.024 | 0 | 0.016 | 0.002 | -678.2251
G17-0054 | 380572 | P58966 | P15-00222L | 0 | 1 | 69.0085 | m% | 97.62 | 0.226 | 0.215 | 0.269 | 1.381 | 0.013 | 0.001 | 0.008 | 0 | 0.013 | 0.153 | 0.003 | 0 | 0 | 0.0004 | 0 | 0.022 | 0 | 0.001 | 0 | 0.001 | 0.0021 | 0.039 | 0.013 | 0 | 0.016 | 0.003 | -678.2362
G17-0054 | 380572 | P58966 | P15-00222L | 0 | 1 | 69.1159 | m% | 97.61 | 0.227 | 0.213 | 0.271 | 1.392 | 0.015 | 0 | 0.008 | 0 | 0.014 | 0.152 | 0.003 | 0 | 0 | 0.0005 | 0 | 0.019 | 0.0004 | 0 | 0 | 0.001 | 0.0021 | 0.038 | 0.018 | 0.0001 | 0.013 | 0 | -678.2483
G17-0054 | 380572 | P58966 | P15-00222L | 0 | 1 | 69.2232 | m% | 97.62 | 0.221 | 0.215 | 0.271 | 1.392 | 0.014 | 0.001 | 0.008 | 0 | 0.014 | 0.15 | 0.0025 | 0 | 0 | 0.0005 | 0 | 0.02 | 0.0005 | 0.001 | 0 | 0.0011 | 0.0021 | 0.04 | 0.02 | 0.0002 | 0.012 | 0.001 | -678.2614
G17-0054 | 380572 | P58966 | P15-00222L | 0 | 1 | 69.3305 | m% | 97.62 | 0.215 | 0.218 | 0.272 | 1.39 | 0.015 | 0.001 | 0.009 | 0 | 0.013 | 0.149 | 0.0026 | 0 | 0 | 0.0005 | 0 | 0.02 | 0.0001 | 0 | 0 | 0.001 | 0.0021 | 0.036 | 0.02 | 0 | 0.015 | 0 | -678.2754
G17-0054 | 380572 | P58966 | P15-00222L | 0 | 1 | 69.4378 | m% | 97.63 | 0.215 | 0.216 | 0.272 | 1.392 | 0.014 | 0.001 | 0.007 | 0 | 0.012 | 0.154 | 0.0036 | 0 | 0 | 0.0005 | 0 | 0.019 | 0 | 0 | 0 | 0.001 | 0.0021 | 0.028 | 0.018 | 0 | 0.015 | 0.001 | -678.2904
G17-0054 | 380572 | P58966 | P15-00222L | 0 | 1 | 69.5452 | m% | 97.61 | 0.217 | 0.216 | 0.27 | 1.399 | 0.015 | 0.001 | 0.008 | 0 | 0.013 | 0.152 | 0.0031 | 0.0001 | 0 | 0.0005 | 0 | 0.021 | 0 | 0.001 | 0 | 0.0009 | 0.0021 | 0.035 | 0.023 | 0 | 0.014 | 0.002 | -678.3063
G17-0054 | 380572 | P58966 | P15-00222L | 0 | 1 | 69.6706 | m% | 97.6 | 0.216 | 0.219 | 0.275 | 1.395 | 0.015 | 0.001 | 0.009 | 0 | 0.015 | 0.156 | 0.0028 | 0.0001 | 0 | 0.0004 | 0 | 0.02 | 0.0005 | 0.001 | 0 | 0.001 | 0.0021 | 0.044 | 0.011 | 0.0001 | 0.015 | 0 | -678.326
G17-0054 | 380572 | P58966 | P15-00222L | 0 | 1 | 69.7782 | m% | 97.61 | 0.219 | 0.219 | 0.274 | 1.396 | 0.016 | 0.001 | 0.008 | 0 | 0.015 | 0.15 | 0.0029 | 0.0001 | 0 | 0.0006 | 0 | 0.02 | 0.0001 | 0.001 | 0 | 0.0009 | 0.0021 | 0.031 | 0.018 | 0 | 0.012 | 0.002 | -678.3439
G17-0054 | 380572 | P58966 | P15-00222L | 0 | 1 | 69.8859 | m% | 97.63 | 0.207 | 0.214 | 0.274 | 1.394 | 0.014 | 0.001 | 0.008 | 0 | 0.013 | 0.151 | 0.003 | 0 | 0 | 0.0005 | 0 | 0.02 | 0.0006 | 0 | 0 | 0.0009 | 0.0021 | 0.034 | 0.019 | 0.0002 | 0.014 | 0.001 | -678.3627
G17-0054 | 380572 | P58966 | P15-00222L | 0 | 1 | 69.9935 | m% | 97.63 | 0.204 | 0.215 | 0.274 | 1.397 | 0.015 | 0.001 | 0.008 | 0 | 0.009 | 0.156 | 0.0027 | 0 | 0 | 0.0005 | 0 | 0.021 | 0.0005 | 0 | 0 | 0.0011 | 0.002 | 0.034 | 0.011 | 0.0001 | 0.015 | 0 | -678.3824
G17-0054 | 380572 | P58966 | P15-00222L | 0 | 1 | 70.1013 | m% | 97.62 | 0.209 | 0.221 | 0.279 | 1.392 | 0.014 | 0.001 | 0.008 | 0 | 0.012 | 0.153 | 0.0025 | 0 | 0 | 0.0005 | 0 | 0.021 | 0.0007 | 0.001 | 0 | 0.0009 | 0.0021 | 0.034 | 0.007 | 0 | 0.017 | 0.003 | -678.403
G17-0054 | 380572 | P58966 | P15-00222L | 0 | 1 | 70.2091 | m% | 97.63 | 0.203 | 0.219 | 0.279 | 1.388 | 0.014 | 0.001 | 0.008 | 0 | 0.013 | 0.152 | 0.0023 | 0 | 0 | 0.0005 | 0 | 0.022 | 0.0006 | 0.001 | 0 | 0.001 | 0.0021 | 0.031 | 0.021 | 0.0001 | 0.013 | 0.001 | -678.4244
G17-0054 | 380572 | P58966 | P15-00222L | 0 | 1 | 70.317 | m% | 97.61 | 0.207 | 0.224 | 0.277 | 1.395 | 0.014 | 0.001 | 0.008 | 0 | 0.013 | 0.156 | 0.0023 | 0 | 0 | 0.0005 | 0 | 0.021 | 0.0002 | 0 | 0 | 0.0011 | 0.0021 | 0.035 | 0.02 | 0.0001 | 0.016 | 0.001 | -678.4467
G17-0054 | 380572 | P58966 | P15-00222L | 0 | 1 | 70.4249 | m% | 97.61 | 0.199 | 0.23 | 0.278 | 1.394 | 0.015 | 0.001 | 0.008 | 0 | 0.016 | 0.154 | 0.0026 | 0 | 0 | 0.0005 | 0 | 0.021 | 0.0004 | 0 | 0 | 0.0009 | 0.0021 | 0.041 | 0.016 | 0.0001 | 0.015 | 0 | -678.4697
G17-0054 | 380572 | P58966 | P15-00222L | 0 | 1 | 70.5327 | m% | 97.61 | 0.198 | 0.225 | 0.276 | 1.397 | 0.013 | 0.001 | 0.009 | 0 | 0.014 | 0.154 | 0.0029 | 0 | 0 | 0.0005 | 0 | 0.021 | 0.0004 | 0.001 | 0 | 0.0008 | 0.0021 | 0.037 | 0.021 | 0.0001 | 0.014 | 0.001 | -678.4936
G17-0054 | 380572 | P58966 | P15-00222L | 0 | 1 | 70.6407 | m% | 97.59 | 0.201 | 0.224 | 0.279 | 1.404 | 0.016 | 0.001 | 0.008 | 0 | 0.014 | 0.152 | 0.0027 | 0.0001 | 0 | 0.0005 | 0 | 0.021 | 0 | 0.002 | 0 | 0.0011 | 0.002 | 0.034 | 0.03 | 0 | 0.013 | 0.003 | -678.5183
G17-0054 | 380572 | P58966 | P15-00222L | 0 | 1 | 70.7487 | m% | 97.61 | 0.196 | 0.222 | 0.279 | 1.394 | 0.017 | 0.001 | 0.008 | 0 | 0.017 | 0.152 | 0.0029 | 0.0001 | 0 | 0.0005 | 0 | 0.02 | 0.0003 | 0.002 | 0 | 0.0011 | 0.0021 | 0.036 | 0.028 | 0.0001 | 0.014 | 0.001 | -678.5437
G17-0054 | 380572 | P58966 | P15-00222L | 0 | 1 | 70.8567 | m% | 97.62 | 0.198 | 0.222 | 0.281 | 1.392 | 0.014 | 0.001 | 0.009 | 0 | 0.014 | 0.154 | 0.0033 | 0 | 0 | 0.0006 | 0 | 0.02 | 0.0009 | 0.002 | 0 | 0.0009 | 0.0021 | 0.037 | 0.014 | 0 | 0.014 | 0.005 | -678.5699
G17-0054 | 380572 | P58966 | P15-00222L | 0 | 1 | 70.9646 | m% | 97.63 | 0.2 | 0.22 | 0.279 | 1.394 | 0.014 | 0.001 | 0.009 | 0 | 0.013 | 0.155 | 0.0033 | 0 | 0 | 0.0007 | 0 | 0.021 | 0 | 0 | 0 | 0.0009 | 0.0021 | 0.043 | 0.006 | 0 | 0.012 | 0.001 | -678.5968
G17-0054 | 380572 | P58966 | P15-00222L | 0 | 1 | 71.0726 | m% | 97.6 | 0.2 | 0.223 | 0.278 | 1.4 | 0.016 | 0.001 | 0.008 | 0 | 0.012 | 0.158 | 0.0031 | 0 | 0 | 0.0006 | 0 | 0.021 | 0 | 0 | 0 | 0.0009 | 0.0021 | 0.043 | 0.02 | 0.0001 | 0.016 | 0 | -678.6244
G17-0054 | 380572 | P58966 | P15-00222L | 0 | 1 | 71.1806 | m% | 97.6 | 0.195 | 0.222 | 0.279 | 1.403 | 0.017 | 0.001 | 0.008 | 0 | 0.015 | 0.158 | 0.003 | 0 | 0 | 0.0006 | 0 | 0.02 | 0 | 0.002 | 0 | 0.001 | 0.0021 | 0.038 | 0.025 | 0.0001 | 0.013 | 0.001 | -678.6527
G17-0054 | 380572 | P58966 | P15-00222L | 0 | 1 | 71.2886 | m% | 97.61 | 0.186 | 0.218 | 0.281 | 1.405 | 0.017 | 0.001 | 0.008 | 0 | 0.015 | 0.156 | 0.0031 | 0 | 0 | 0.0005 | 0 | 0.019 | 0 | 0.001 | 0 | 0.0011 | 0.0021 | 0.042 | 0.02 | 0.0001 | 0.012 | 0.003 | -678.6817
G17-0054 | 380572 | P58966 | P15-00222L | 0 | 1 | 71.4146 | m% | 97.62 | 0.187 | 0.218 | 0.284 | 1.407 | 0.015 | 0.001 | 0.008 | 0 | 0.015 | 0.156 | 0.0032 | 0.0001 | 0 | 0.0005 | 0 | 0.019 | 0.0001 | 0 | 0 | 0.001 | 0.0021 | 0.04 | 0.011 | 0 | 0.015 | 0.001 | -678.7164
G17-0054 | 380572 | P58966 | P15-00222L | 0 | 1 | 71.5227 | m% | 97.6 | 0.19 | 0.225 | 0.282 | 1.403 | 0.014 | 0.001 | 0.008 | 0 | 0.013 | 0.155 | 0.0031 | 0.0001 | 0 | 0.0005 | 0 | 0.021 | 0.0009 | 0 | 0 | 0.001 | 0.0021 | 0.036 | 0.027 | 0.0001 | 0.014 | 0 | -678.7469
G17-0054 | 380572 | P58966 | P15-00222L | 0 | 1 | 71.6309 | m% | 97.63 | 0.184 | 0.219 | 0.281 | 1.402 | 0.014 | 0.001 | 0.008 | 0 | 0.013 | 0.151 | 0.0028 | 0 | 0 | 0.0005 | 0.001 | 0.021 | 0.0014 | 0 | 0 | 0.001 | 0.0021 | 0.034 | 0.016 | 0 | 0.013 | 0.001 | -678.7779
G17-0054 | 380572 | P58966 | P15-00222L | 0 | 1 | 71.7391 | m% | 97.64 | 0.186 | 0.223 | 0.281 | 1.4 | 0.013 | 0.001 | 0.009 | 0 | 0.012 | 0.152 | 0.0029 | 0.0001 | 0 | 0.0005 | 0 | 0.019 | 0.0016 | 0 | 0 | 0.001 | 0.0021 | 0.039 | 0.009 | 0.0001 | 0.014 | 0 | -678.8097
G17-0054 | 380572 | P58966 | P15-00222L | 0 | 1 | 71.8474 | m% | 97.6 | 0.195 | 0.225 | 0.282 | 1.409 | 0.014 | 0.001 | 0.008 | 0 | 0.017 | 0.155 | 0.003 | 0 | 0 | 0.0005 | 0 | 0.02 | 0.0006 | 0 | 0 | 0.001 | 0.0021 | 0.032 | 0.016 | 0 | 0.014 | 0 | -678.842
G17-0054 | 380572 | P58966 | P15-00222L | 0 | 1 | 71.9558 | m% | 97.6 | 0.192 | 0.225 | 0.283 | 1.401 | 0.017 | 0.001 | 0.008 | 0 | 0.015 | 0.151 | 0.0029 | 0.0001 | 0 | 0.0005 | 0 | 0.02 | 0.0019 | 0.001 | 0 | 0.001 | 0.0021 | 0.039 | 0.022 | 0 | 0.015 | 0 | -678.8749
G17-0054 | 380572 | P58966 | P15-00222L | 0 | 1 | 72.0642 | m% | 97.63 | 0.185 | 0.223 | 0.282 | 1.394 | 0.015 | 0.001 | 0.008 | 0 | 0.014 | 0.15 | 0.0028 | 0.0001 | 0 | 0.0005 | 0 | 0.021 | 0.0009 | 0 | 0 | 0.001 | 0.0021 | 0.033 | 0.022 | 0 | 0.014 | 0.002 | -678.9084
G17-0054 | 380572 | P58966 | P15-00222L | 0 | 1 | 72.1725 | m% | 97.63 | 0.178 | 0.224 | 0.285 | 1.395 | 0.015 | 0 | 0.009 | 0 | 0.014 | 0.154 | 0.0031 | 0.0001 | 0 | 0.0006 | 0 | 0.021 | 0 | 0 | 0 | 0.001 | 0.0021 | 0.039 | 0.013 | 0 | 0.014 | 0.001 | -678.9424
G17-0054 | 380572 | P58966 | P15-00222L | 0 | 1 | 72.2809 | m% | 97.63 | 0.189 | 0.219 | 0.284 | 1.399 | 0.014 | 0.001 | 0.008 | 0 | 0.012 | 0.155 | 0.0029 | 0 | 0 | 0.0005 | 0 | 0.021 | 0.0009 | 0 | 0 | 0.001 | 0.0021 | 0.035 | 0.007 | 0 | 0.015 | 0.003 | -678.9769
G17-0054 | 380572 | P58966 | P15-00222L | 0 | 1 | 72.3893 | m% | 97.64 | 0.188 | 0.216 | 0.284 | 1.388 | 0.015 | 0.001 | 0.009 | 0 | 0.013 | 0.152 | 0.0028 | 0 | 0 | 0.0005 | 0 | 0.021 | 0.0015 | 0 | 0 | 0.0011 | 0.0021 | 0.032 | 0.013 | 0.0001 | 0.015 | 0.002 | -679.012
G17-0054 | 380572 | P58966 | P15-00222L | 0 | 1 | 72.4977 | m% | 97.66 | 0.179 | 0.215 | 0.282 | 1.39 | 0.014 | 0.001 | 0.009 | 0 | 0.012 | 0.151 | 0.0031 | 0.0001 | 0 | 0.0005 | 0 | 0.02 | 0.0009 | 0 | 0 | 0.0011 | 0.0021 | 0.036 | 0.011 | 0.0001 | 0.013 | 0.001 | -679.0475
G17-0054 | 380572 | P58966 | P15-00222L | 0 | 1 | 72.6062 | m% | 97.65 | 0.18 | 0.216 | 0.284 | 1.394 | 0.014 | 0.001 | 0.008 | 0 | 0.014 | 0.149 | 0.0029 | 0.0001 | 0 | 0.0005 | 0 | 0.02 | 0.0007 | 0.001 | 0 | 0.0011 | 0.0021 | 0.035 | 0.011 | 0 | 0.013 | 0 | -679.0835
G17-0054 | 380572 | P58966 | P15-00222L | 0 | 1 | 72.7148 | m% | 97.62 | 0.183 | 0.218 | 0.286 | 1.401 | 0.015 | 0.001 | 0.008 | 0 | 0.015 | 0.154 | 0.0028 | 0 | 0 | 0.0006 | 0 | 0.021 | 0.0016 | 0 | 0 | 0.001 | 0.0021 | 0.038 | 0.013 | 0 | 0.015 | 0.002 | -679.12
G17-0054 | 380572 | P58966 | P15-00222L | 0 | 1 | 72.8234 | m% | 97.63 | 0.176 | 0.225 | 0.284 | 1.392 | 0.014 | 0.001 | 0.008 | 0 | 0.012 | 0.161 | 0.0028 | 0 | 0 | 0.0006 | 0 | 0.021 | 0.0007 | 0.001 | 0 | 0.0009 | 0.0021 | 0.032 | 0.023 | 0.0001 | 0.015 | 0 | -679.1569
G17-0054 | 380572 | P58966 | P15-00222L | 0 | 1 | 72.932 | m% | 97.61 | 0.178 | 0.223 | 0.285 | 1.395 | 0.015 | 0.001 | 0.008 | 0 | 0.014 | 0.158 | 0.0026 | 0.0001 | 0 | 0.0006 | 0 | 0.02 | 0 | 0.002 | 0 | 0.001 | 0.0021 | 0.042 | 0.028 | 0.0001 | 0.014 | 0 | -679.1942
G17-0054 | 380572 | P58966 | P15-00222L | 0 | 1 | 73.0407 | m% | 97.64 | 0.178 | 0.222 | 0.287 | 1.39 | 0.015 | 0.001 | 0.008 | 0 | 0.016 | 0.153 | 0.0026 | 0.0001 | 0 | 0.0005 | 0 | 0.021 | 0 | 0 | 0 | 0.001 | 0.0021 | 0.026 | 0.016 | 0 | 0.016 | 0.002 | -679.232
G17-0054 | 380572 | P58966 | P15-00222L | 0 | 1 | 73.1495 | m% | 97.66 | 0.176 | 0.216 | 0.285 | 1.384 | 0.015 | 0.001 | 0.008 | 0 | 0.015 | 0.15 | 0.0024 | 0.0001 | 0 | 0.0005 | 0 | 0.021 | 0 | 0 | 0 | 0.001 | 0.0021 | 0.029 | 0.016 | 0 | 0.014 | 0.003 | -679.2701
G17-0054 | 380572 | P58966 | P15-00222L | 0 | 1 | 73.2582 | m% | 97.65 | 0.173 | 0.22 | 0.286 | 1.386 | 0.016 | 0.001 | 0.008 | 0 | 0.013 | 0.152 | 0.0022 | 0 | 0 | 0.0006 | 0 | 0.021 | 0.0001 | 0.001 | 0 | 0.0011 | 0.0021 | 0.037 | 0.012 | 0 | 0.016 | 0.002 | -679.3086
G17-0054 | 380572 | P58966 | P15-00222L | 0 | 1 | 73.367 | m% | 97.65 | 0.167 | 0.218 | 0.288 | 1.391 | 0.013 | 0.001 | 0.008 | 0 | 0.014 | 0.154 | 0.0022 | 0.0001 | 0 | 0.0005 | 0 | 0.021 | 0.0002 | 0 | 0 | 0.0011 | 0.002 | 0.038 | 0.012 | 0 | 0.015 | 0 | -679.3474
G17-0054 | 380572 | P58966 | P15-00222L | 0 | 1 | 73.4757 | m% | 97.65 | 0.168 | 0.213 | 0.289 | 1.381 | 0.013 | 0.001 | 0.009 | 0 | 0.016 | 0.155 | 0.0028 | 0 | 0 | 0.0004 | 0 | 0.022 | 0.0002 | 0 | 0 | 0.001 | 0.0021 | 0.043 | 0.02 | 0.0001 | 0.013 | 0.002 | -679.3865
G17-0054 | 380572 | P58966 | P15-00222L | 0 | 1 | 73.5845 | m% | 97.65 | 0.167 | 0.21 | 0.29 | 1.39 | 0.013 | 0.001 | 0.008 | 0 | 0.015 | 0.151 | 0.003 | 0 | 0 | 0.0006 | 0 | 0.023 | 0 | 0 | 0 | 0.0011 | 0.002 | 0.034 | 0.024 | 0 | 0.014 | 0.003 | -679.4259
G17-0054 | 380572 | P58966 | P15-00222L | 0 | 1 | 73.6933 | m% | 97.65 | 0.166 | 0.206 | 0.289 | 1.394 | 0.016 | 0.001 | 0.008 | 0 | 0.012 | 0.151 | 0.0027 | 0 | 0 | 0.0004 | 0 | 0.022 | 0.001 | 0.001 | 0 | 0.0012 | 0.0021 | 0.04 | 0.021 | 0.0001 | 0.015 | 0.004 | -679.4656
G17-0054 | 380572 | P58966 | P15-00222L | 0 | 1 | 73.8022 | m% | 97.65 | 0.17 | 0.208 | 0.29 | 1.386 | 0.017 | 0.001 | 0.009 | 0 | 0.013 | 0.156 | 0.0028 | 0 | 0 | 0.0004 | 0 | 0.021 | 0.0018 | 0 | 0 | 0.0012 | 0.0021 | 0.04 | 0.016 | 0.0002 | 0.013 | 0 | -679.5056
G17-0054 | 380572 | P58966 | P15-00222L | 0 | 1 | 73.9112 | m% | 97.66 | 0.167 | 0.211 | 0.291 | 1.385 | 0.015 | 0.001 | 0.009 | 0 | 0.015 | 0.152 | 0.003 | 0.0001 | 0 | 0.0004 | 0 | 0.021 | 0.0003 | 0 | 0 | 0.0011 | 0.0021 | 0.039 | 0.017 | 0.0001 | 0.014 | 0.001 | -679.5459
G17-0054 | 380572 | P58966 | P15-00222L | 0 | 1 | 74.0201 | m% | 97.66 | 0.165 | 0.21 | 0.293 | 1.379 | 0.016 | 0.001 | 0.009 | 0 | 0.013 | 0.152 | 0.0029 | 0 | 0 | 0.0005 | 0 | 0.021 | 0 | 0 | 0 | 0.0011 | 0.0021 | 0.033 | 0.024 | 0.0001 | 0.014 | 0 | -679.5863
G17-0054 | 380572 | P58966 | P15-00222L | 0 | 1 | 74.1291 | m% | 97.67 | 0.162 | 0.211 | 0.293 | 1.381 | 0.018 | 0.001 | 0.009 | 0 | 0.015 | 0.152 | 0.003 | 0 | 0 | 0.0006 | 0 | 0.021 | 0 | 0 | 0 | 0.0011 | 0.002 | 0.029 | 0.019 | 0.0001 | 0.014 | 0 | -679.627
G17-0054 | 380572 | P58966 | P15-00222L | 0 | 1 | 74.2381 | m% | 97.65 | 0.163 | 0.216 | 0.289 | 1.392 | 0.018 | 0.001 | 0.009 | 0 | 0.015 | 0.155 | 0.003 | 0 | 0 | 0.0006 | 0 | 0.021 | 0.0016 | 0 | 0 | 0.001 | 0.0021 | 0.03 | 0.017 | 0.0001 | 0.014 | 0.003 | -679.6678
G17-0054 | 380572 | P58966 | P15-00222L | 0 | 1 | 74.3472 | m% | 97.65 | 0.163 | 0.216 | 0.289 | 1.389 | 0.016 | 0.001 | 0.009 | 0 | 0.014 | 0.154 | 0.003 | 0 | 0 | 0.0005 | 0 | 0.022 | 0.0015 | 0.001 | 0 | 0.0012 | 0.0021 | 0.033 | 0.023 | 0 | 0.013 | 0 | -679.7089
G17-0054 | 380572 | P58966 | P15-00222L | 0 | 1 | 74.4563 | m% | 97.65 | 0.159 | 0.217 | 0.29 | 1.387 | 0.017 | 0.001 | 0.008 | 0 | 0.015 | 0.151 | 0.0031 | 0 | 0 | 0.0005 | 0 | 0.02 | 0.0004 | 0.001 | 0 | 0.0011 | 0.0021 | 0.037 | 0.027 | 0.0001 | 0.015 | 0 | -679.75
G17-0054 | 380572 | P58966 | P15-00222L | 0 | 1 | 74.5654 | m% | 97.64 | 0.16 | 0.217 | 0.293 | 1.39 | 0.016 | 0 | 0.008 | 0 | 0.013 | 0.153 | 0.0029 | 0.0001 | 0 | 0.0006 | 0 | 0.021 | 0 | 0.002 | 0 | 0.001 | 0.002 | 0.04 | 0.027 | 0.0001 | 0.014 | 0 | -679.7913
G17-0054 | 380572 | P58966 | P15-00222L | 0 | 1 | 74.6747 | m% | 97.65 | 0.16 | 0.218 | 0.293 | 1.378 | 0.016 | 0.001 | 0.007 | 0 | 0.012 | 0.149 | 0.003 | 0.0001 | 0 | 0.0005 | 0 | 0.023 | 0.0003 | 0.002 | 0 | 0.001 | 0.002 | 0.045 | 0.027 | 0.0001 | 0.013 | 0 | -679.8327
G17-0054 | 380572 | P58966 | P15-00222L | 0 | 1 | 74.7839 | m% | 97.66 | 0.154 | 0.215 | 0.296 | 1.386 | 0.015 | 0.001 | 0.008 | 0 | 0.013 | 0.148 | 0.0032 | 0 | 0 | 0.0006 | 0 | 0.023 | 0.0004 | 0 | 0 | 0.001 | 0.0021 | 0.047 | 0.01 | 0 | 0.015 | 0.001 | -679.8742
G17-0054 | 380572 | P58966 | P15-00222L | 0 | 1 | 74.8932 | m% | 97.64 | 0.154 | 0.216 | 0.295 | 1.39 | 0.015 | 0.001 | 0.008 | 0 | 0.014 | 0.151 | 0.0034 | 0 | 0 | 0.0006 | 0 | 0.023 | 0.0002 | 0 | 0 | 0.0011 | 0.0021 | 0.051 | 0.017 | 0.0002 | 0.014 | 0.001 | -679.9158
G17-0054 | 380572 | P58966 | P15-00222L | 0 | 1 | 75.0026 | m% | 97.64 | 0.152 | 0.218 | 0.296 | 1.392 | 0.016 | 0.001 | 0.008 | 0 | 0.013 | 0.154 | 0.0034 | 0 | 0 | 0.0006 | 0 | 0.022 | 0 | 0 | 0 | 0.001 | 0.002 | 0.044 | 0.026 | 0.0001 | 0.013 | 0.001 | -679.9574
G17-0054 | 380572 | P58966 | P15-00222L | 0 | 1 | 75.1121 | m% | 97.66 | 0.147 | 0.219 | 0.296 | 1.383 | 0.015 | 0.001 | 0.008 | 0 | 0.011 | 0.148 | 0.0032 | 0 | 0 | 0.0005 | 0 | 0.022 | 0.0013 | 0 | 0 | 0.001 | 0.002 | 0.038 | 0.025 | 0.0001 | 0.016 | 0.001 | -679.9991
G17-0054 | 380572 | P58966 | P15-00222L | 0 | 1 | 75.2215 | m% | 97.67 | 0.151 | 0.218 | 0.294 | 1.383 | 0.015 | 0.001 | 0.009 | 0 | 0.011 | 0.147 | 0.0034 | 0 | 0 | 0.0005 | 0 | 0.021 | 0.0009 | 0.001 | 0 | 0.001 | 0.002 | 0.041 | 0.015 | 0.0002 | 0.015 | 0 | -680.0408
G17-0054 | 380572 | P58966 | P15-00222L | 0 | 1 | 75.331 | m% | 97.65 | 0.15 | 0.219 | 0.298 | 1.385 | 0.016 | 0.001 | 0.009 | 0 | 0.014 | 0.15 | 0.0034 | 0 | 0.001 | 0.0005 | 0 | 0.021 | 0.0001 | 0 | 0 | 0.0011 | 0.0021 | 0.038 | 0.02 | 0.0001 | 0.015 | 0 | -680.0824
G17-0054 | 380572 | P58966 | P15-00222L | 0 | 1 | 75.4404 | m% | 97.68 | 0.15 | 0.219 | 0.295 | 1.375 | 0.016 | 0.001 | 0.009 | 0 | 0.014 | 0.149 | 0.0031 | 0.0001 | 0 | 0.0005 | 0 | 0.021 | 0.0004 | 0.001 | 0 | 0.0012 | 0.0021 | 0.033 | 0.015 | 0 | 0.015 | 0.001 | -680.124
G17-0054 | 380572 | P58966 | P15-00222L | 0 | 1 | 75.5501 | m% | 97.66 | 0.143 | 0.214 | 0.297 | 1.389 | 0.015 | 0.001 | 0.009 | 0 | 0.015 | 0.149 | 0.0029 | 0 | 0 | 0.0006 | 0 | 0.021 | 0 | 0.002 | 0 | 0.0011 | 0.002 | 0.031 | 0.025 | 0 | 0.016 | 0.004 | -680.1656
G17-0054 | 380572 | P58966 | P15-00222L | 0 | 1 | 75.6597 | m% | 97.67 | 0.146 | 0.213 | 0.296 | 1.392 | 0.015 | 0.001 | 0.009 | 0 | 0.015 | 0.151 | 0.0032 | 0 | 0 | 0.0006 | 0 | 0.022 | 0.0009 | 0.002 | 0 | 0.0011 | 0.002 | 0.026 | 0.02 | 0.0001 | 0.014 | 0.004 | -680.2071
G17-0054 | 380572 | P58966 | P15-00222L | 0 | 1 | 75.7693 | m% | 97.67 | 0.151 | 0.213 | 0.299 | 1.384 | 0.015 | 0.001 | 0.009 | 0 | 0.012 | 0.151 | 0.0029 | 0.0001 | 0 | 0.0006 | 0 | 0.022 | 0.0007 | 0.002 | 0 | 0.0011 | 0.002 | 0.032 | 0.017 | 0.0001 | 0.014 | 0 | -680.2484
G17-0054 | 380572 | P58966 | P15-00222L | 0 | 1 | 75.879 | m% | 97.66 | 0.152 | 0.217 | 0.298 | 1.387 | 0.014 | 0.001 | 0.008 | 0 | 0.016 | 0.148 | 0.0034 | 0 | 0.001 | 0.0006 | 0 | 0.021 | 0.0002 | 0.001 | 0 | 0.0011 | 0.002 | 0.041 | 0.018 | 0.0001 | 0.012 | 0 | -680.2897
G17-0054 | 380572 | P58966 | P15-00222L | 0 | 1 | 75.9888 | m% | 97.66 | 0.143 | 0.219 | 0.299 | 1.386 | 0.014 | 0.001 | 0.009 | 0 | 0.016 | 0.144 | 0.0031 | 0 | 0 | 0.0005 | 0 | 0.02 | 0.0003 | 0 | 0 | 0.0012 | 0.0021 | 0.04 | 0.024 | 0 | 0.014 | 0.001 | -680.3309
G17-0054 | 380572 | P58966 | P15-00222L | 0 | 1 | 76.0986 | m% | 97.67 | 0.139 | 0.219 | 0.298 | 1.39 | 0.015 | 0.001 | 0.008 | 0 | 0.014 | 0.149 | 0.0028 | 0.0001 | 0 | 0.0005 | 0 | 0.021 | 0.0009 | 0 | 0 | 0.0011 | 0.002 | 0.04 | 0.018 | 0.0002 | 0.012 | 0 | -680.3719
G17-0054 | 380572 | P58966 | P15-00222L | 0 | 1 | 76.2085 | m% | 97.65 | 0.144 | 0.218 | 0.296 | 1.388 | 0.016 | 0.001 | 0.008 | 0 | 0.013 | 0.15 | 0.0033 | 0 | 0 | 0.0005 | 0 | 0.022 | 0.0014 | 0.001 | 0 | 0.0011 | 0.002 | 0.039 | 0.024 | 0.0001 | 0.014 | 0.004 | -680.4127
G17-0054 | 380572 | P58966 | P15-00222L | 0 | 1 | 76.3184 | m% | 97.67 | 0.145 | 0.217 | 0.297 | 1.381 | 0.015 | 0.001 | 0.008 | 0 | 0.012 | 0.148 | 0.0028 | 0 | 0 | 0.0006 | 0 | 0.022 | 0.0001 | 0.001 | 0 | 0.0011 | 0.002 | 0.042 | 0.017 | 0 | 0.016 | 0.004 | -680.4534
G17-0054 | 380572 | P58966 | P15-00222L | 0 | 1 | 76.4283 | m% | 97.69 | 0.139 | 0.214 | 0.295 | 1.382 | 0.015 | 0.001 | 0.007 | 0 | 0.012 | 0.154 | 0.0033 | 0 | 0 | 0.0005 | 0 | 0.021 | 0.0002 | 0.001 | 0 | 0.0012 | 0.002 | 0.034 | 0.01 | 0 | 0.016 | 0.001 | -680.4938
G17-0054 | 380572 | P58966 | P15-00222L | 0 | 1 | 76.5382 | m% | 97.69 | 0.139 | 0.215 | 0.3 | 1.377 | 0.016 | 0.001 | 0.008 | 0 | 0.011 | 0.155 | 0.0033 | 0.0001 | 0 | 0.0004 | 0 | 0.022 | 0.0001 | 0.001 | 0 | 0.0013 | 0.0021 | 0.026 | 0.016 | 0.0001 | 0.017 | 0 | -680.5339
G17-0054 | 380572 | P58966 | P15-00222L | 0 | 1 | 76.6482 | m% | 97.68 | 0.138 | 0.216 | 0.298 | 1.384 | 0.016 | 0.001 | 0.008 | 0 | 0.012 | 0.151 | 0.0028 | 0 | 0 | 0.0006 | 0 | 0.022 | 0.0001 | 0 | 0 | 0.0012 | 0.002 | 0.035 | 0.019 | 0.0001 | 0.015 | 0.002 | -680.5738
G17-0054 | 380572 | P58966 | P15-00222L | 0 | 1 | 76.74 | m% | 97.68 | 0.137 | 0.21 | 0.297 | 1.379 | 0.015 | 0.001 | 0.007 | 0 | 0.017 | 0.148 | 0.0029 | 0.0001 | 0 | 0.0005 | 0 | 0.021 | 0 | 0.001 | 0 | 0.0011 | 0.002 | 0.038 | 0.026 | 0.0002 | 0.014 | 0.002 | -680.6069
G17-0054 | 380572 | P58966 | P15-00222L | 0 | 1 | 76.85 | m% | 97.66 | 0.136 | 0.216 | 0.301 | 1.376 | 0.016 | 0.001 | 0.008 | 0 | 0.017 | 0.146 | 0.0032 | 0.0001 | 0 | 0.0006 | 0 | 0.022 | 0.0001 | 0.001 | 0 | 0.001 | 0.0021 | 0.052 | 0.022 | 0.0002 | 0.014 | 0.003 | -680.6463
G17-0054 | 380572 | P58966 | P15-00222L | 0 | 1 | 76.9603 | m% | 97.67 | 0.134 | 0.216 | 0.304 | 1.373 | 0.015 | 0.001 | 0.008 | 0 | 0.016 | 0.148 | 0.0033 | 0.0001 | 0 | 0.0005 | 0 | 0.022 | 0 | 0 | 0 | 0.001 | 0.0021 | 0.043 | 0.026 | 0.0002 | 0.013 | 0 | -680.6855
G17-0054 | 380572 | P58966 | P15-00222L | 0 | 1 | 77.0705 | m% | 97.68 | 0.142 | 0.212 | 0.302 | 1.382 | 0.013 | 0.001 | 0.008 | 0 | 0.014 | 0.149 | 0.0037 | 0.0001 | 0 | 0.0005 | 0 | 0.022 | 0.0007 | 0.001 | 0 | 0.0013 | 0.002 | 0.04 | 0.013 | 0.0002 | 0.014 | 0 | -680.7242
G17-0054 | 380572 | P58966 | P15-00222L | 0 | 1 | 77.1808 | m% | 97.68 | 0.134 | 0.22 | 0.3 | 1.381 | 0.013 | 0.001 | 0.008 | 0 | 0.014 | 0.15 | 0.0031 | 0 | 0 | 0.0004 | 0 | 0.022 | 0.0003 | 0.001 | 0 | 0.0012 | 0.0021 | 0.046 | 0.011 | 0.0002 | 0.014 | 0 | -680.7627
G17-0054 | 380572 | P58966 | P15-00222L | 0 | 1 | 77.2912 | m% | 97.66 | 0.131 | 0.224 | 0.301 | 1.378 | 0.016 | 0.001 | 0.008 | 0 | 0.016 | 0.149 | 0.0029 | 0 | 0 | 0.0005 | 0.001 | 0.022 | 0.0007 | 0.001 | 0 | 0.0012 | 0.0021 | 0.045 | 0.022 | 0 | 0.015 | 0 | -680.8007
G17-0054 | 380572 | P58966 | P15-00222L | 0 | 1 | 77.4017 | m% | 97.67 | 0.141 | 0.219 | 0.304 | 1.379 | 0.017 | 0.001 | 0.007 | 0 | 0.014 | 0.146 | 0.0033 | 0 | 0 | 0.0005 | 0 | 0.022 | 0 | 0.002 | 0 | 0.0011 | 0.0021 | 0.032 | 0.023 | 0 | 0.014 | 0 | -680.8384
G17-0054 | 380572 | P58966 | P15-00222L | 0 | 1 | 77.5122 | m% | 97.64 | 0.135 | 0.218 | 0.301 | 1.38 | 0.017 | 0.001 | 0.008 | 0 | 0.015 | 0.152 | 0.0031 | 0 | 0 | 0.0005 | 0 | 0.022 | 0.0006 | 0.001 | 0 | 0.0012 | 0.0021 | 0.052 | 0.034 | 0 | 0.015 | 0.001 | -680.8757
G17-0054 | 380572 | P58966 | P15-00222L | 0 | 1 | 77.6227 | m% | 97.66 | 0.132 | 0.224 | 0.302 | 1.386 | 0.014 | 0.001 | 0.008 | 0 | 0.013 | 0.147 | 0.0032 | 0 | 0 | 0.0005 | 0 | 0.022 | 0.0007 | 0 | 0 | 0.0013 | 0.0021 | 0.041 | 0.022 | 0.0001 | 0.016 | 0 | -680.9126
G17-0054 | 380572 | P58966 | P15-00222L | 0 | 1 | 77.7333 | m% | 97.66 | 0.131 | 0.22 | 0.301 | 1.387 | 0.015 | 0.001 | 0.008 | 0 | 0.014 | 0.152 | 0.003 | 0 | 0 | 0.0006 | 0 | 0.021 | 0.0013 | 0 | 0 | 0.0012 | 0.0021 | 0.048 | 0.014 | 0.0001 | 0.015 | 0.002 | -680.949
G17-0054 | 380572 | P58966 | P15-00222L | 0 | 1 | 77.844 | m% | 97.67 | 0.128 | 0.218 | 0.302 | 1.391 | 0.015 | 0.001 | 0.008 | 0 | 0.012 | 0.15 | 0.0033 | 0 | 0 | 0.0006 | 0 | 0.021 | 0.0005 | 0 | 0 | 0.0012 | 0.002 | 0.044 | 0.016 | 0.0001 | 0.014 | 0 | -680.9849
G17-0054 | 380572 | P58966 | P15-00222L | 0 | 1 | 77.9546 | m% | 97.67 | 0.13 | 0.219 | 0.302 | 1.385 | 0.016 | 0.001 | 0.008 | 0 | 0.012 | 0.152 | 0.0031 | 0 | 0 | 0.0005 | 0.001 | 0.021 | 0.0009 | 0.001 | 0 | 0.0012 | 0.0021 | 0.041 | 0.015 | 0 | 0.013 | 0.001 | -681.0203
G17-0054 | 380572 | P58966 | P15-00222L | 0 | 1 | 78.0654 | m% | 97.67 | 0.129 | 0.216 | 0.301 | 1.387 | 0.015 | 0.001 | 0.008 | 0 | 0.012 | 0.147 | 0.003 | 0 | 0 | 0.0004 | 0 | 0.022 | 0.0013 | 0.001 | 0 | 0.0012 | 0.0021 | 0.05 | 0.021 | 0 | 0.015 | 0 | -681.0553
G17-0054 | 380572 | P58966 | P15-00222L | 0 | 1 | 78.1578 | m% | 97.68 | 0.127 | 0.219 | 0.304 | 1.385 | 0.017 | 0.002 | 0.008 | 0 | 0.015 | 0.147 | 0.0029 | 0 | 0 | 0.0004 | 0 | 0.021 | 0.0009 | 0.002 | 0 | 0.0012 | 0.002 | 0.039 | 0.013 | 0.0001 | 0.015 | 0 | -681.084
G17-0054 | 380572 | P58966 | P15-00222L | 0 | 1 | 78.2687 | m% | 97.67 | 0.129 | 0.221 | 0.306 | 1.387 | 0.016 | 0.001 | 0.008 | 0 | 0.014 | 0.147 | 0.0027 | 0 | 0 | 0.0005 | 0 | 0.021 | 0.0014 | 0.002 | 0 | 0.001 | 0.002 | 0.038 | 0.022 | 0.0002 | 0.014 | 0 | -681.118
G17-0054 | 380572 | P58966 | P15-00222L | 0 | 1 | 78.3795 | m% | 97.67 | 0.131 | 0.217 | 0.31 | 1.39 | 0.018 | 0.001 | 0.008 | 0 | 0.014 | 0.146 | 0.0029 | 0.0001 | 0 | 0.0005 | 0 | 0.021 | 0.0013 | 0 | 0 | 0.0011 | 0.0021 | 0.033 | 0.016 | 0.0001 | 0.013 | 0.001 | -681.1514
G17-0054 | 380572 | P58966 | P15-00222L | 0 | 1 | 78.4904 | m% | 97.66 | 0.127 | 0.223 | 0.31 | 1.387 | 0.016 | 0.001 | 0.009 | 0 | 0.014 | 0.144 | 0.0033 | 0.0001 | 0 | 0.0005 | 0 | 0.022 | 0.0006 | 0.001 | 0 | 0.0012 | 0.002 | 0.038 | 0.02 | 0.0002 | 0.015 | 0.005 | -681.1842
G17-0054 | 380572 | P58966 | P15-00222L | 0 | 1 | 78.6015 | m% | 97.65 | 0.124 | 0.224 | 0.307 | 1.391 | 0.017 | 0.001 | 0.008 | 0 | 0.013 | 0.147 | 0.003 | 0 | 0 | 0.0006 | 0 | 0.023 | 0.0006 | 0.001 | 0 | 0.0011 | 0.002 | 0.04 | 0.027 | 0.0001 | 0.014 | 0.001 | -681.2164
G17-0054 | 380572 | P58966 | P15-00222L | 0 | 1 | 78.7126 | m% | 97.66 | 0.127 | 0.221 | 0.31 | 1.383 | 0.016 | 0.001 | 0.008 | 0 | 0.012 | 0.147 | 0.0028 | 0 | 0 | 0.0005 | 0 | 0.022 | 0.0001 | 0 | 0 | 0.001 | 0.002 | 0.044 | 0.024 | 0.0002 | 0.016 | 0 | -681.248
G17-0054 | 380572 | P58966 | P15-00222L | 0 | 1 | 78.8238 | m% | 97.67 | 0.123 | 0.219 | 0.306 | 1.384 | 0.015 | 0.001 | 0.009 | 0 | 0.015 | 0.147 | 0.0022 | 0.0001 | 0 | 0.0005 | 0 | 0.023 | 0 | 0 | 0 | 0.0011 | 0.002 | 0.041 | 0.02 | 0.0001 | 0.018 | 0 | -681.279
G17-0054 | 380572 | P58966 | P15-00222L | 0 | 1 | 78.9349 | m% | 97.67 | 0.126 | 0.221 | 0.31 | 1.382 | 0.015 | 0.001 | 0.009 | 0 | 0.012 | 0.144 | 0.0028 | 0.0002 | 0 | 0.0005 | 0 | 0.023 | 0.0001 | 0.002 | 0 | 0.0012 | 0.002 | 0.04 | 0.02 | 0.0001 | 0.013 | 0.004 | -681.3093
G17-0054 | 380572 | P58966 | P15-00222L | 0 | 1 | 79.0462 | m% | 97.67 | 0.122 | 0.222 | 0.308 | 1.384 | 0.017 | 0.001 | 0.009 | 0 | 0.013 | 0.147 | 0.003 | 0 | 0 | 0.0006 | 0 | 0.023 | 0.0006 | 0.001 | 0 | 0.0012 | 0.002 | 0.038 | 0.023 | 0 | 0.013 | 0.002 | -681.339
G17-0054 | 380572 | P58966 | P15-00222L | 0 | 1 | 79.1389 | m% | 97.67 | 0.124 | 0.219 | 0.307 | 1.382 | 0.015 | 0.001 | 0.009 | 0 | 0.015 | 0.15 | 0.0026 | 0 | 0 | 0.0006 | 0 | 0.022 | 0.0005 | 0 | 0 | 0.0012 | 0.002 | 0.034 | 0.031 | 0.0001 | 0.012 | 0.001 | -681.3632
G17-0054 | 380572 | P58966 | P15-00222L | 0 | 1 | 79.2503 | m% | 97.67 | 0.123 | 0.22 | 0.309 | 1.38 | 0.015 | 0.001 | 0.009 | 0 | 0.016 | 0.144 | 0.0025 | 0 | 0 | 0.0006 | 0 | 0.021 | 0 | 0.001 | 0 | 0.0012 | 0.0021 | 0.042 | 0.026 | 0.0001 | 0.014 | 0.001 | -681.3916
G17-0054 | 380572 | P58966 | P15-00222L | 0 | 1 | 79.3616 | m% | 97.67 | 0.119 | 0.227 | 0.311 | 1.39 | 0.015 | 0.001 | 0.008 | 0 | 0.015 | 0.144 | 0.0024 | 0 | 0 | 0.0005 | 0 | 0.022 | 0 | 0 | 0 | 0.0012 | 0.002 | 0.036 | 0.024 | 0.0001 | 0.013 | 0 | -681.4192
G17-0054 | 380572 | P58966 | P15-00222L | 0 | 1 | 79.4729 | m% | 97.67 | 0.123 | 0.219 | 0.313 | 1.388 | 0.016 | 0.001 | 0.008 | 0 | 0.015 | 0.147 | 0.003 | 0 | 0 | 0.0006 | 0 | 0.023 | 0.0003 | 0.001 | 0 | 0.0012 | 0.002 | 0.033 | 0.028 | 0.0002 | 0.012 | 0 | -681.4461
G17-0054 | 380572 | P58966 | P15-00222L | 0 | 1 | 79.5843 | m% | 97.66 | 0.126 | 0.218 | 0.308 | 1.392 | 0.015 | 0.001 | 0.009 | 0 | 0.016 | 0.148 | 0.0034 | 0 | 0 | 0.0006 | 0 | 0.023 | 0.0002 | 0.001 | 0 | 0.0012 | 0.002 | 0.036 | 0.017 | 0.0001 | 0.015 | 0.002 | -681.4723
G17-0054 | 380572 | P58966 | P15-00222L | 0 | 1 | 79.6958 | m% | 97.66 | 0.122 | 0.222 | 0.308 | 1.392 | 0.015 | 0.001 | 0.009 | 0 | 0.012 | 0.146 | 0.0035 | 0 | 0 | 0.0004 | 0 | 0.023 | 0 | 0.001 | 0 | 0.0012 | 0.002 | 0.042 | 0.025 | 0.0001 | 0.015 | 0.003 | -681.4977
G17-0054 | 380572 | P58966 | P15-00222L | 0 | 1 | 79.8072 | m% | 97.67 | 0.122 | 0.222 | 0.312 | 1.395 | 0.014 | 0.001 | 0.009 | 0 | 0.012 | 0.149 | 0.0032 | 0 | 0 | 0.0005 | 0 | 0.022 | 0 | 0.001 | 0 | 0.001 | 0.002 | 0.035 | 0.017 | 0.0002 | 0.015 | 0 | -681.5223
G17-0054 | 380572 | P58966 | P15-00222L | 0 | 1 | 79.9187 | m% | 97.67 | 0.116 | 0.221 | 0.311 | 1.388 | 0.015 | 0.001 | 0.009 | 0 | 0.015 | 0.149 | 0.0031 | 0.0001 | 0 | 0.0005 | 0 | 0.023 | 0.0001 | 0.001 | 0 | 0.001 | 0.002 | 0.035 | 0.022 | 0.0002 | 0.016 | 0 | -681.546
G17-0054 | 380572 | P58966 | P15-00222L | 0 | 1 | 80.0118 | m% | 97.68 | 0.117 | 0.22 | 0.31 | 1.389 | 0.014 | 0.001 | 0.008 | 0 | 0.017 | 0.144 | 0.0022 | 0.0001 | 0 | 0.0005 | 0 | 0.021 | 0.002 | 0 | 0 | 0.0011 | 0.002 | 0.029 | 0.025 | 0.0002 | 0.014 | 0.002 | -681.5653
G17-0054 | 380572 | P58966 | P15-00222L | 0 | 1 | 80.1235 | m% | 97.69 | 0.117 | 0.215 | 0.309 | 1.386 | 0.015 | 0.001 | 0.009 | 0 | 0.015 | 0.148 | 0.0024 | 0 | 0 | 0.0005 | 0 | 0.023 | 0.0013 | 0 | 0 | 0.0011 | 0.002 | 0.036 | 0.016 | 0.0001 | 0.014 | 0.003 | -681.5876
G17-0054 | 380572 | P58966 | P15-00222L | 0 | 1 | 80.2352 | m% | 97.67 | 0.122 | 0.217 | 0.31 | 1.385 | 0.017 | 0.001 | 0.01 | 0 | 0.012 | 0.148 | 0.0025 | 0 | 0 | 0.0005 | 0 | 0.023 | 0.0006 | 0.001 | 0 | 0.0011 | 0.002 | 0.04 | 0.025 | 0.0001 | 0.015 | 0.001 | -681.609
G17-0054 | 380572 | P58966 | P15-00222L | 0 | 1 | 80.3469 | m% | 97.68 | 0.114 | 0.221 | 0.31 | 1.376 | 0.017 | 0.001 | 0.009 | 0 | 0.013 | 0.145 | 0.0029 | 0 | 0 | 0.0004 | 0 | 0.022 | 0.0005 | 0.001 | 0 | 0.0013 | 0.002 | 0.045 | 0.024 | 0.0002 | 0.014 | 0 | -681.6296
G17-0054 | 380572 | P58966 | P15-00222L | 0 | 1 | 80.4587 | m% | 97.66 | 0.109 | 0.225 | 0.315 | 1.388 | 0.016 | 0.001 | 0.009 | 0 | 0.013 | 0.146 | 0.0033 | 0.0001 | 0 | 0.0006 | 0 | 0.022 | 0 | 0.001 | 0 | 0.0013 | 0.0019 | 0.051 | 0.023 | 0.0002 | 0.014 | 0.001 | -681.6493
G17-0054 | 380572 | P58966 | P15-00222L | 0 | 1 | 80.5704 | m% | 97.68 | 0.113 | 0.22 | 0.311 | 1.385 | 0.015 | 0.001 | 0.009 | 0 | 0.016 | 0.149 | 0.003 | 0 | 0 | 0.0007 | 0 | 0.023 | 0 | 0 | 0 | 0.0012 | 0.0019 | 0.035 | 0.017 | 0 | 0.016 | 0 | -681.6681
G17-0054 | 380572 | P58966 | P15-00222L | 0 | 1 | 80.6636 | m% | 97.7 | 0.113 | 0.22 | 0.309 | 1.382 | 0.015 | 0.001 | 0.008 | 0 | 0.015 | 0.144 | 0.0029 | 0 | 0 | 0.0007 | 0 | 0.023 | 0 | 0.001 | 0 | 0.0012 | 0.002 | 0.036 | 0.012 | 0 | 0.015 | 0.002 | -681.6831
G17-0054 | 380572 | P58966 | P15-00222L | 0 | 1 | 80.7755 | m% | 97.67 | 0.113 | 0.219 | 0.313 | 1.383 | 0.017 | 0.001 | 0.009 | 0 | 0.013 | 0.142 | 0.0034 | 0.0001 | 0 | 0.0006 | 0 | 0.022 | 0.0004 | 0.001 | 0 | 0.0013 | 0.0021 | 0.056 | 0.021 | 0.0001 | 0.013 | 0.001 | -681.7003
G17-0054 | 380572 | P58966 | P15-00222L | 0 | 1 | 80.8874 | m% | 97.68 | 0.11 | 0.211 | 0.316 | 1.385 | 0.015 | 0 | 0.008 | 0 | 0.015 | 0.143 | 0.0035 | 0 | 0 | 0.0005 | 0 | 0.023 | 0.0003 | 0.001 | 0 | 0.0013 | 0.002 | 0.052 | 0.016 | 0.0002 | 0.013 | 0.001 | -681.7165
G17-0054 | 380572 | P58966 | P15-00222L | 0 | 1 | 80.9994 | m% | 97.67 | 0.111 | 0.218 | 0.313 | 1.386 | 0.015 | 0.001 | 0.008 | 0 | 0.016 | 0.146 | 0.0033 | 0 | 0 | 0.0006 | 0 | 0.024 | 0.0001 | 0.001 | 0 | 0.0012 | 0.002 | 0.048 | 0.028 | 0.0001 | 0.012 | 0 | -681.7318
G17-0054 | 380572 | P58966 | P15-00222L | 0 | 1 | 81.1115 | m% | 97.68 | 0.111 | 0.22 | 0.314 | 1.381 | 0.015 | 0.001 | 0.008 | 0 | 0.012 | 0.146 | 0.0031 | 0 | 0 | 0.0006 | 0 | 0.023 | 0.0009 | 0.002 | 0 | 0.0012 | 0.002 | 0.038 | 0.025 | 0.0001 | 0.014 | 0.004 | -681.7462
G17-0054 | 380572 | P58966 | P15-00222L | 0 | 1 | 81.2235 | m% | 97.69 | 0.108 | 0.22 | 0.314 | 1.385 | 0.016 | 0.001 | 0.008 | 0 | 0.015 | 0.141 | 0.0033 | 0 | 0 | 0.0006 | 0 | 0.022 | 0.0002 | 0.002 | 0 | 0.0011 | 0.002 | 0.035 | 0.017 | 0.0002 | 0.015 | 0.001 | -681.7596
G17-0054 | 380572 | P58966 | P15-00222L | 0 | 1 | 81.3357 | m% | 97.69 | 0.11 | 0.215 | 0.311 | 1.392 | 0.017 | 0.001 | 0.008 | 0 | 0.015 | 0.142 | 0.0033 | 0 | 0 | 0.0006 | 0 | 0.022 | 0.0006 | 0.002 | 0 | 0.0012 | 0.002 | 0.039 | 0.016 | 0.0001 | 0.014 | 0 | -681.772
G17-0054 | 380572 | P58966 | P15-00222L | 0 | 1 | 81.4291 | m% | 97.67 | 0.111 | 0.225 | 0.314 | 1.381 | 0.017 | 0.002 | 0.008 | 0 | 0.014 | 0.149 | 0.0034 | 0.0002 | 0 | 0.0006 | 0 | 0.023 | 0.0016 | 0.002 | 0 | 0.0012 | 0.002 | 0.046 | 0.016 | 0.0001 | 0.014 | 0 | -681.7816
G17-0054 | 380572 | P58966 | P15-00222L | 0 | 1 | 81.5413 | m% | 97.67 | 0.112 | 0.225 | 0.318 | 1.373 | 0.016 | 0.001 | 0.009 | 0 | 0.013 | 0.147 | 0.0031 | 0.0001 | 0 | 0.0006 | 0 | 0.024 | 0.0011 | 0.003 | 0 | 0.0012 | 0.002 | 0.044 | 0.023 | 0.0002 | 0.013 | 0.002 | -681.7922
G17-0054 | 380572 | P58966 | P15-00222L | 0 | 1 | 81.6535 | m% | 97.66 | 0.106 | 0.225 | 0.316 | 1.389 | 0.015 | 0.001 | 0.01 | 0 | 0.012 | 0.146 | 0.0035 | 0 | 0 | 0.0005 | 0 | 0.025 | 0.0015 | 0.002 | 0 | 0.0012 | 0.0019 | 0.049 | 0.02 | 0.0002 | 0.012 | 0.001 | -681.8018
G17-0054 | 380572 | P58966 | P15-00222L | 0 | 1 | 81.7658 | m% | 97.65 | 0.105 | 0.224 | 0.32 | 1.391 | 0.015 | 0.001 | 0.008 | 0 | 0.017 | 0.147 | 0.0032 | 0.0001 | 0 | 0.0006 | 0 | 0.023 | 0.0017 | 0.002 | 0 | 0.0012 | 0.002 | 0.045 | 0.025 | 0.0002 | 0.012 | 0.001 | -681.8104
G17-0054 | 380572 | P58966 | P15-00222L | 0 | 1 | 81.8782 | m% | 97.67 | 0.104 | 0.222 | 0.316 | 1.387 | 0.015 | 0.001 | 0.009 | 0 | 0.015 | 0.146 | 0.0028 | 0 | 0 | 0.0006 | 0 | 0.024 | 0 | 0.001 | 0 | 0.0011 | 0.002 | 0.043 | 0.023 | 0.0001 | 0.015 | 0 | -681.818
G17-0054 | 380572 | P58966 | P15-00222L | 0 | 1 | 81.9719 | m% | 97.67 | 0.104 | 0.222 | 0.32 | 1.389 | 0.015 | 0.001 | 0.009 | 0 | 0.014 | 0.146 | 0.0031 | 0.0001 | 0 | 0.0005 | 0 | 0.024 | 0.0015 | 0.002 | 0 | 0.0012 | 0.0019 | 0.043 | 0.018 | 0.0002 | 0.015 | 0 | -681.8235
G17-0054 | 380572 | P58966 | P15-00222L | 0 | 1 | 82.0844 | m% | 97.68 | 0.106 | 0.219 | 0.321 | 1.378 | 0.015 | 0.001 | 0.01 | 0 | 0.017 | 0.142 | 0.0034 | 0 | 0 | 0.0005 | 0 | 0.022 | 0.0011 | 0.002 | 0 | 0.0012 | 0.002 | 0.045 | 0.017 | 0.0001 | 0.016 | 0 | -681.8292
G17-0054 | 380572 | P58966 | P15-00222L | 0 | 1 | 82.1969 | m% | 97.69 | 0.101 | 0.216 | 0.32 | 1.376 | 0.015 | 0.001 | 0.009 | 0 | 0.016 | 0.146 | 0.0029 | 0.0001 | 0 | 0.0005 | 0 | 0.022 | 0.0016 | 0.002 | 0 | 0.0011 | 0.002 | 0.047 | 0.013 | 0.0001 | 0.016 | 0 | -681.8339
G17-0054 | 380572 | P58966 | P15-00222L | 0 | 1 | 82.3095 | m% | 97.69 | 0.107 | 0.215 | 0.319 | 1.379 | 0.015 | 0.001 | 0.009 | 0 | 0.014 | 0.143 | 0.0027 | 0 | 0 | 0.0006 | 0 | 0.022 | 0.0007 | 0.003 | 0 | 0.001 | 0.002 | 0.039 | 0.023 | 0.0001 | 0.013 | 0.002 | -681.8375
G17-0054 | 380572 | P58966 | P15-00222L | 0 | 1 | 82.4222 | m% | 97.69 | 0.11 | 0.216 | 0.315 | 1.375 | 0.016 | 0.001 | 0.009 | 0 | 0.014 | 0.144 | 0.003 | 0 | 0 | 0.0005 | 0 | 0.023 | 0.0011 | 0.002 | 0 | 0.0011 | 0.002 | 0.041 | 0.021 | 0.0002 | 0.015 | 0.001 | -681.84
G17-0054 | 380572 | P58966 | P15-00222L | 0 | 1 | 82.5348 | m% | 97.69 | 0.104 | 0.217 | 0.317 | 1.377 | 0.015 | 0.001 | 0.009 | 0 | 0.014 | 0.142 | 0.003 | 0.0001 | 0 | 0.0006 | 0 | 0.024 | 0.0011 | 0.002 | 0 | 0.0012 | 0.002 | 0.037 | 0.022 | 0.0001 | 0.014 | 0.003 | -681.8415
G17-0054 | 380572 | P58966 | P15-00222L | 0 | 1 | 82.6287 | m% | 97.69 | 0.102 | 0.22 | 0.319 | 1.379 | 0.016 | 0.001 | 0.009 | 0 | 0.014 | 0.141 | 0.0027 | 0 | 0 | 0.0006 | 0 | 0.024 | 0.0014 | 0.002 | 0 | 0.0012 | 0.002 | 0.036 | 0.019 | 0.0001 | 0.013 | 0.003 | -681.8419
G17-0054 | 380572 | P58966 | P15-00222L | 0 | 1 | 82.7415 | m% | 97.69 | 0.099 | 0.226 | 0.317 | 1.38 | 0.018 | 0.001 | 0.01 | 0 | 0.014 | 0.142 | 0.0031 | 0.0001 | 0 | 0.0006 | 0 | 0.023 | 0.001 | 0.001 | 0 | 0.0012 | 0.002 | 0.041 | 0.014 | 0.0001 | 0.014 | 0.001 | -681.8414
G17-0054 | 380572 | P58966 | P15-00222L | 0 | 1 | 82.8543 | m% | 97.67 | 0.102 | 0.223 | 0.317 | 1.391 | 0.018 | 0.001 | 0.009 | 0 | 0.017 | 0.144 | 0.0032 | 0.0001 | 0 | 0.0007 | 0 | 0.022 | 0.001 | 0.001 | 0 | 0.0012 | 0.002 | 0.041 | 0.014 | 0.0001 | 0.015 | 0.005 | -681.8398
G17-0054 | 380572 | P58966 | P15-00222L | 0 | 1 | 82.9671 | m% | 97.67 | 0.103 | 0.227 | 0.319 | 1.39 | 0.016 | 0.001 | 0.009 | 0 | 0.014 | 0.142 | 0.0035 | 0.0001 | 0 | 0.0006 | 0 | 0.023 | 0.0003 | 0.002 | 0 | 0.0012 | 0.002 | 0.047 | 0.009 | 0.0001 | 0.014 | 0.002 | -681.8371
G17-0054 | 380572 | P58966 | P15-00222L | 0 | 1 | 83.08 | m% | 97.69 | 0.101 | 0.222 | 0.321 | 1.387 | 0.017 | 0.001 | 0.008 | 0 | 0.015 | 0.14 | 0.0031 | 0.0001 | 0 | 0.0005 | 0 | 0.023 | 0 | 0.002 | 0 | 0.0012 | 0.002 | 0.031 | 0.016 | 0.0001 | 0.015 | 0 | -681.8334
G17-0054 | 380572 | P58966 | P15-00222L | 0 | 1 | 83.1741 | m% | 97.69 | 0.097 | 0.217 | 0.321 | 1.38 | 0.016 | 0.001 | 0.008 | 0 | 0.016 | 0.142 | 0.0029 | 0 | 0 | 0.0006 | 0 | 0.024 | 0.0005 | 0.002 | 0 | 0.0012 | 0.002 | 0.039 | 0.029 | 0.0001 | 0.014 | 0 | -681.8294
G17-0054 | 380572 | P58966 | P15-00222L | 0 | 1 | 83.2871 | m% | 97.68 | 0.1 | 0.222 | 0.321 | 1.379 | 0.015 | 0.001 | 0.008 | 0 | 0.017 | 0.143 | 0.003 | 0 | 0 | 0.0006 | 0 | 0.024 | 0.0007 | 0.002 | 0 | 0.0012 | 0.002 | 0.048 | 0.019 | 0.0001 | 0.014 | 0.001 | -681.8237
G17-0054 | 380572 | P58966 | P15-00222L | 0 | 1 | 83.4001 | m% | 97.67 | 0.1 | 0.22 | 0.322 | 1.381 | 0.017 | 0.001 | 0.008 | 0 | 0.017 | 0.145 | 0.0032 | 0 | 0 | 0.0005 | 0 | 0.023 | 0.0004 | 0 | 0 | 0.0011 | 0.002 | 0.051 | 0.017 | 0.0002 | 0.015 | 0.001 | -681.8168
G17-0054 | 380572 | P58966 | P15-00222L | 0 | 1 | 83.513 | m% | 97.68 | 0.102 | 0.221 | 0.32 | 1.387 | 0.018 | 0.001 | 0.008 | 0 | 0.015 | 0.145 | 0.003 | 0 | 0 | 0.0005 | 0 | 0.024 | 0.0004 | 0 | 0 | 0.0012 | 0.002 | 0.045 | 0.013 | 0.0002 | 0.013 | 0.001 | -681.8089
G17-0054 | 380572 | P58966 | P15-00222L | 0 | 1 | 83.6072 | m% | 97.69 | 0.101 | 0.224 | 0.319 | 1.374 | 0.016 | 0.001 | 0.008 | 0 | 0.016 | 0.14 | 0.0029 | 0 | 0 | 0.0005 | 0 | 0.023 | 0.0008 | 0.002 | 0 | 0.0012 | 0.002 | 0.042 | 0.02 | 0.0002 | 0.015 | 0.004 | -681.8015
G17-0054 | 380572 | P58966 | P15-00222L | 0 | 1 | 83.7203 | m% | 97.68 | 0.102 | 0.227 | 0.32 | 1.379 | 0.016 | 0.001 | 0.008 | 0 | 0.014 | 0.14 | 0.0033 | 0 | 0 | 0.0006 | 0 | 0.023 | 0 | 0.001 | 0 | 0.0013 | 0.002 | 0.048 | 0.013 | 0.0002 | 0.015 | 0.001 | -681.7915
G17-0054 | 380572 | P58966 | P15-00222L | 0 | 1 | 83.8334 | m% | 97.69 | 0.098 | 0.222 | 0.318 | 1.39 | 0.016 | 0.001 | 0.009 | 0 | 0.015 | 0.135 | 0.0033 | 0 | 0 | 0.0007 | 0 | 0.021 | 0.0001 | 0.001 | 0 | 0.0013 | 0.002 | 0.041 | 0.02 | 0.0001 | 0.014 | 0 | -681.7805
G17-0054 | 380572 | P58966 | P15-00222L | 0 | 1 | 83.9465 | m% | 97.69 | 0.093 | 0.222 | 0.32 | 1.39 | 0.014 | 0.001 | 0.009 | 0 | 0.014 | 0.141 | 0.0028 | 0 | 0 | 0.0006 | 0 | 0.022 | 0 | 0.002 | 0 | 0.0013 | 0.002 | 0.038 | 0.023 | 0.0002 | 0.014 | 0 | -681.7684
G17-0054 | 380572 | P58966 | P15-00222L | 0 | 1 | 84.0597 | m% | 97.68 | 0.099 | 0.22 | 0.321 | 1.388 | 0.013 | 0.001 | 0.008 | 0 | 0.014 | 0.141 | 0.003 | 0.0001 | 0 | 0.0007 | 0 | 0.023 | 0 | 0.002 | 0 | 0.0012 | 0.002 | 0.043 | 0.023 | 0.0002 | 0.014 | 0.001 | -681.7552
G17-0054 | 380572 | P58966 | P15-00222L | 0 | 1 | 84.1541 | m% | 97.67 | 0.104 | 0.225 | 0.323 | 1.384 | 0.014 | 0.001 | 0.008 | 0 | 0.017 | 0.142 | 0.0031 | 0 | 0 | 0.0006 | 0 | 0.023 | 0.0005 | 0.001 | 0 | 0.0013 | 0.002 | 0.039 | 0.02 | 0.0003 | 0.015 | 0.001 | -681.7434
G17-0054 | 380572 | P58966 | P15-00222L | 0 | 1 | 84.2673 | m% | 97.69 | 0.096 | 0.228 | 0.322 | 1.376 | 0.016 | 0.001 | 0.008 | 0 | 0.015 | 0.141 | 0.0026 | 0 | 0 | 0.0006 | 0.001 | 0.022 | 0.0001 | 0.001 | 0 | 0.0011 | 0.002 | 0.038 | 0.028 | 0.0002 | 0.012 | 0 | -681.7282
G17-0054 | 380572 | P58966 | P15-00222L | 0 | 1 | 84.3806 | m% | 97.7 | 0.092 | 0.225 | 0.323 | 1.374 | 0.016 | 0.001 | 0.009 | 0 | 0.015 | 0.14 | 0.0026 | 0.0001 | 0 | 0.0006 | 0.001 | 0.022 | 0 | 0.001 | 0 | 0.0012 | 0.002 | 0.038 | 0.025 | 0.0001 | 0.016 | 0 | -681.712
G17-0054 | 380572 | P58966 | P15-00222L | 0 | 1 | 84.494 | m% | 97.69 | 0.092 | 0.224 | 0.323 | 1.375 | 0.016 | 0.001 | 0.008 | 0 | 0.015 | 0.141 | 0.0028 | 0 | 0 | 0.0006 | 0 | 0.023 | 0.0001 | 0.001 | 0 | 0.0012 | 0.002 | 0.044 | 0.023 | 0.0001 | 0.013 | 0 | -681.6947
G17-0054 | 380572 | P58966 | P15-00222L | 0 | 1 | 84.5885 | m% | 97.69 | 0.097 | 0.221 | 0.322 | 1.376 | 0.015 | 0.001 | 0.008 | 0 | 0.016 | 0.14 | 0.0032 | 0 | 0 | 0.0006 | 0 | 0.024 | 0.0005 | 0 | 0 | 0.0013 | 0.002 | 0.049 | 0.023 | 0 | 0.014 | 0 | -681.6794
G17-0054 | 380572 | P58966 | P15-00222L | 0 | 1 | 84.702 | m% | 97.69 | 0.101 | 0.218 | 0.321 | 1.383 | 0.017 | 0.001 | 0.008 | 0 | 0.017 | 0.138 | 0.003 | 0.0001 | 0 | 0.0006 | 0 | 0.024 | 0.0007 | 0.001 | 0 | 0.0013 | 0.002 | 0.04 | 0.018 | 0.0001 | 0.015 | 0 | -681.6602
G17-0054 | 380572 | P58966 | P15-00222L | 0 | 1 | 84.8155 | m% | 97.68 | 0.1 | 0.224 | 0.325 | 1.383 | 0.014 | 0.001 | 0.009 | 0 | 0.017 | 0.141 | 0.0029 | 0.0001 | 0.001 | 0.0006 | 0 | 0.024 | 0.0016 | 0.002 | 0 | 0.0013 | 0.002 | 0.038 | 0.017 | 0.0001 | 0.015 | 0 | -681.6399
G17-0054 | 380572 | P58966 | P15-00222L | 0 | 1 | 84.9289 | m% | 97.68 | 0.094 | 0.224 | 0.324 | 1.385 | 0.014 | 0.001 | 0.008 | 0 | 0.014 | 0.142 | 0.0033 | 0.0001 | 0 | 0.0006 | 0 | 0.023 | 0.001 | 0.002 | 0 | 0.0013 | 0.002 | 0.041 | 0.026 | 0.0001 | 0.015 | 0.001 | -681.6185
G17-0054 | 380572 | P58966 | P15-00222L | 0 | 1 | 85.0423 | m% | 97.7 | 0.092 | 0.219 | 0.325 | 1.381 | 0.015 | 0.001 | 0.008 | 0 | 0.013 | 0.143 | 0.0033 | 0 | 0 | 0.0006 | 0 | 0.021 | 0.0009 | 0.002 | 0 | 0.0012 | 0.002 | 0.036 | 0.019 | 0 | 0.013 | 0.002 | -681.5962
G17-0054 | 380572 | P58966 | P15-00222L | 0 | 1 | 85.1369 | m% | 97.7 | 0.09 | 0.22 | 0.321 | 1.386 | 0.014 | 0.001 | 0.008 | 0 | 0.012 | 0.142 | 0.0028 | 0 | 0 | 0.0006 | 0 | 0.023 | 0.0005 | 0.002 | 0 | 0.0012 | 0.002 | 0.038 | 0.023 | 0.0001 | 0.014 | 0.003 | -681.5768
G17-0054 | 380572 | P58966 | P15-00222L | 0 | 1 | 85.2505 | m% | 97.69 | 0.093 | 0.218 | 0.321 | 1.382 | 0.014 | 0 | 0.008 | 0 | 0.013 | 0.142 | 0.0028 | 0 | 0 | 0.0006 | 0 | 0.024 | 0.0003 | 0.001 | 0 | 0.0012 | 0.002 | 0.043 | 0.026 | 0.0001 | 0.014 | 0.004 | -681.5526
G17-0054 | 380572 | P58966 | P15-00222L | 0 | 1 | 85.3641 | m% | 97.7 | 0.091 | 0.219 | 0.327 | 1.372 | 0.016 | 0.001 | 0.008 | 0 | 0.016 | 0.142 | 0.0029 | 0 | 0 | 0.0006 | 0 | 0.022 | 0.0003 | 0.002 | 0 | 0.0012 | 0.002 | 0.043 | 0.017 | 0.0001 | 0.015 | 0.004 | -681.5274
G17-0054 | 380572 | P58966 | P15-00222L | 0 | 1 | 85.4776 | m% | 97.7 | 0.094 | 0.216 | 0.328 | 1.381 | 0.016 | 0.001 | 0.008 | 0 | 0.017 | 0.14 | 0.0027 | 0 | 0 | 0.0006 | 0 | 0.023 | 0.0002 | 0.003 | 0 | 0.0013 | 0.002 | 0.038 | 0.012 | 0.0002 | 0.013 | 0.002 | -681.5013
G17-0054 | 380572 | P58966 | P15-00222L | 0 | 1 | 85.5722 | m% | 97.71 | 0.096 | 0.22 | 0.324 | 1.372 | 0.016 | 0.001 | 0.008 | 0 | 0.016 | 0.139 | 0.0034 | 0 | 0 | 0.0006 | 0 | 0.022 | 0.0006 | 0.001 | 0 | 0.0013 | 0.002 | 0.041 | 0.012 | 0.0002 | 0.014 | 0.001 | -681.4787
G17-0054 | 380572 | P58966 | P15-00222L | 0 | 1 | 85.6858 | m% | 97.7 | 0.094 | 0.221 | 0.327 | 1.373 | 0.016 | 0.001 | 0.008 | 0 | 0.016 | 0.14 | 0.0035 | 0 | 0 | 0.0007 | 0 | 0.023 | 0.0004 | 0.002 | 0 | 0.0013 | 0.002 | 0.042 | 0.018 | 0.0001 | 0.016 | 0.001 | -681.4508
G17-0054 | 380572 | P58966 | P15-00222L | 0 | 1 | 85.7995 | m% | 97.7 | 0.092 | 0.216 | 0.326 | 1.369 | 0.015 | 0.001 | 0.009 | 0 | 0.015 | 0.137 | 0.0033 | 0 | 0 | 0.0006 | 0 | 0.024 | 0 | 0.002 | 0 | 0.0012 | 0.002 | 0.043 | 0.023 | 0.0001 | 0.016 | 0.002 | -681.422
G17-0054 | 380572 | P58966 | P15-00222L | 0 | 1 | 85.9132 | m% | 97.71 | 0.091 | 0.216 | 0.326 | 1.363 | 0.015 | 0.001 | 0.009 | 0 | 0.016 | 0.137 | 0.0029 | 0.0001 | 0 | 0.0007 | 0 | 0.024 | 0.0003 | 0.002 | 0 | 0.0012 | 0.002 | 0.047 | 0.015 | 0.0002 | 0.015 | 0 | -681.3922
G17-0054 | 380572 | P58966 | P15-00222L | 0 | 1 | 86.008 | m% | 97.7 | 0.091 | 0.221 | 0.324 | 1.367 | 0.015 | 0.001 | 0.008 | 0 | 0.015 | 0.139 | 0.0026 | 0 | 0 | 0.0007 | 0 | 0.025 | 0.0017 | 0.002 | 0 | 0.0012 | 0.002 | 0.049 | 0.022 | 0.0002 | 0.013 | 0.001 | -681.3667
G17-0054 | 380572 | P58966 | P15-00222L | 0 | 1 | 86.1217 | m% | 97.7 | 0.088 | 0.217 | 0.327 | 1.368 | 0.015 | 0.001 | 0.008 | 0 | 0.014 | 0.142 | 0.0029 | 0.0001 | 0 | 0.0007 | 0 | 0.025 | 0.0002 | 0.001 | 0 | 0.0012 | 0.002 | 0.046 | 0.026 | 0.0002 | 0.015 | 0.001 | -681.3353
G17-0054 | 380572 | P58966 | P15-00222L | 0 | 1 | 86.2355 | m% | 97.7 | 0.087 | 0.214 | 0.323 | 1.375 | 0.017 | 0.001 | 0.008 | 0 | 0.015 | 0.137 | 0.0029 | 0 | 0 | 0.0006 | 0 | 0.024 | 0.0009 | 0.002 | 0 | 0.0012 | 0.002 | 0.054 | 0.021 | 0.0002 | 0.015 | 0.001 | -681.3031
G17-0054 | 380572 | P58966 | P15-00222L | 0 | 1 | 86.3492 | m% | 97.71 | 0.095 | 0.208 | 0.326 | 1.366 | 0.016 | 0.001 | 0.009 | 0 | 0.014 | 0.137 | 0.003 | 0 | 0.002 | 0.0006 | 0 | 0.024 | 0 | 0.001 | 0 | 0.0012 | 0.002 | 0.05 | 0.018 | 0.0002 | 0.014 | 0 | -681.27
G17-0054 | 380572 | P58966 | P15-00222L | 0 | 1 | 86.4442 | m% | 97.73 | 0.095 | 0.211 | 0.325 | 1.362 | 0.016 | 0.001 | 0.008 | 0 | 0.014 | 0.134 | 0.0024 | 0 | 0 | 0.0006 | 0 | 0.023 | 0 | 0 | 0 | 0.0013 | 0.002 | 0.042 | 0.018 | 0.0002 | 0.014 | 0 | -681.2418
G17-0054 | 380572 | P58966 | P15-00222L | 0 | 1 | 86.558 | m% | 97.75 | 0.084 | 0.209 | 0.326 | 1.36 | 0.017 | 0.001 | 0.008 | 0 | 0.014 | 0.134 | 0.0027 | 0 | 0 | 0.0005 | 0 | 0.023 | 0.0011 | 0.002 | 0 | 0.0013 | 0.002 | 0.041 | 0.011 | 0.0001 | 0.016 | 0 | -681.2072
G17-0054 | 380572 | P58966 | P15-00222L | 0 | 1 | 86.672 | m% | 97.73 | 0.086 | 0.211 | 0.327 | 1.36 | 0.014 | 0.001 | 0.008 | 0 | 0.016 | 0.142 | 0.0033 | 0 | 0 | 0.0006 | 0 | 0.024 | 0.0008 | 0.001 | 0 | 0.0012 | 0.002 | 0.041 | 0.013 | 0.0001 | 0.015 | 0 | -681.1718
G17-0054 | 380572 | P58966 | P15-00222L | 0 | 1 | 86.786 | m% | 97.74 | 0.083 | 0.207 | 0.33 | 1.354 | 0.015 | 0.001 | 0.008 | 0 | 0.016 | 0.142 | 0.0032 | 0.0001 | 0 | 0.0007 | 0 | 0.023 | 0 | 0.001 | 0 | 0.0013 | 0.002 | 0.033 | 0.022 | 0.0001 | 0.016 | 0 | -681.1357
G17-0054 | 380572 | P58966 | P15-00222L | 0 | 1 | 86.8809 | m% | 97.74 | 0.08 | 0.208 | 0.333 | 1.354 | 0.017 | 0.001 | 0.009 | 0 | 0.015 | 0.14 | 0.0031 | 0 | 0 | 0.0007 | 0 | 0.024 | 0 | 0 | 0 | 0.0012 | 0.002 | 0.042 | 0.02 | 0.0001 | 0.014 | 0 | -681.1051
G17-0054 | 380572 | P58966 | P15-00222L | 0 | 1 | 86.995 | m% | 97.73 | 0.088 | 0.207 | 0.328 | 1.35 | 0.018 | 0.001 | 0.008 | 0 | 0.014 | 0.138 | 0.0033 | 0 | 0 | 0.0006 | 0 | 0.024 | 0.0006 | 0.002 | 0 | 0.0012 | 0.002 | 0.047 | 0.021 | 0.0001 | 0.014 | 0.001 | -681.0677
G17-0054 | 380572 | P58966 | P15-00222L | 0 | 1 | 87.109 | m% | 97.72 | 0.082 | 0.213 | 0.327 | 1.354 | 0.015 | 0.001 | 0.009 | 0 | 0.014 | 0.143 | 0.0031 | 0 | 0 | 0.0006 | 0 | 0.023 | 0.0011 | 0.002 | 0 | 0.0013 | 0.002 | 0.046 | 0.029 | 0.0001 | 0.013 | 0.001 | -681.0296
G17-0054 | 380572 | P58966 | P15-00222L | 0 | 1 | 87.223 | m% | 97.73 | 0.086 | 0.209 | 0.33 | 1.363 | 0.016 | 0.001 | 0.008 | 0 | 0.016 | 0.138 | 0.0031 | 0 | 0 | 0.0006 | 0 | 0.024 | 0.0005 | 0.002 | 0 | 0.0012 | 0.002 | 0.044 | 0.016 | 0.0002 | 0.013 | 0.001 | -680.9909
G17-0054 | 380572 | P58966 | P15-00222L | 0 | 1 | 87.3181 | m% | 97.73 | 0.088 | 0.216 | 0.331 | 1.36 | 0.016 | 0.001 | 0.009 | 0 | 0.016 | 0.135 | 0.003 | 0 | 0 | 0.0006 | 0 | 0.023 | 0.0001 | 0.001 | 0 | 0.0013 | 0.002 | 0.042 | 0.015 | 0.0002 | 0.012 | 0 | -680.9582
G17-0054 | 380572 | P58966 | P15-00222L | 0 | 1 | 87.4324 | m% | 97.71 | 0.089 | 0.216 | 0.328 | 1.359 | 0.015 | 0.001 | 0.008 | 0 | 0.015 | 0.137 | 0.0033 | 0 | 0 | 0.0005 | 0 | 0.023 | 0 | 0.001 | 0 | 0.0013 | 0.0019 | 0.046 | 0.025 | 0.0002 | 0.014 | 0 | -680.9183
G17-0054 | 380572 | P58966 | P15-00222L | 0 | 1 | 87.5466 | m% | 97.72 | 0.085 | 0.213 | 0.327 | 1.36 | 0.014 | 0.001 | 0.008 | 0 | 0.015 | 0.132 | 0.0033 | 0 | 0 | 0.0006 | 0 | 0.022 | 0.0012 | 0.001 | 0 | 0.0013 | 0.002 | 0.048 | 0.028 | 0.0002 | 0.014 | 0.001 | -680.8779
G17-0054 | 380572 | P58966 | P15-00222L | 0 | 1 | 87.6418 | m% | 97.71 | 0.082 | 0.213 | 0.332 | 1.365 | 0.015 | 0.001 | 0.009 | 0 | 0.014 | 0.137 | 0.0033 | 0.0001 | 0.001 | 0.0006 | 0 | 0.021 | 0.0017 | 0.003 | 0 | 0.0012 | 0.0019 | 0.041 | 0.03 | 0.0001 | 0.016 | 0.001 | -680.8439
G17-0054 | 380572 | P58966 | P15-00222L | 0 | 1 | 87.7561 | m% | 97.72 | 0.086 | 0.212 | 0.332 | 1.357 | 0.018 | 0.001 | 0.008 | 0 | 0.016 | 0.138 | 0.0029 | 0.0001 | 0 | 0.0006 | 0 | 0.023 | 0.0016 | 0.001 | 0 | 0.0012 | 0.0019 | 0.043 | 0.014 | 0.0001 | 0.015 | 0.003 | -680.8026
G17-0054 | 380572 | P58966 | P15-00222L | 0 | 1 | 87.8705 | m% | 97.73 | 0.087 | 0.21 | 0.331 | 1.357 | 0.015 | 0.001 | 0.009 | 0 | 0.016 | 0.135 | 0.0033 | 0.0001 | 0 | 0.0007 | 0 | 0.022 | 0.0006 | 0.001 | 0 | 0.0012 | 0.0019 | 0.04 | 0.018 | 0.0001 | 0.016 | 0.002 | -680.7608
G17-0054 | 380572 | P58966 | P15-00222L | 0 | 1 | 87.9849 | m% | 97.73 | 0.079 | 0.21 | 0.33 | 1.369 | 0.016 | 0.001 | 0.008 | 0 | 0.015 | 0.134 | 0.0034 | 0 | 0 | 0.0006 | 0 | 0.022 | 0 | 0.001 | 0 | 0.0013 | 0.002 | 0.042 | 0.019 | 0.0002 | 0.014 | 0 | -680.7186
G17-0054 | 380572 | P58966 | P15-00222L | 0 | 1 | 88.0801 | m% | 97.7 | 0.084 | 0.213 | 0.33 | 1.37 | 0.016 | 0.001 | 0.009 | 0 | 0.015 | 0.136 | 0.0028 | 0.0001 | 0 | 0.0006 | 0 | 0.023 | 0 | 0.001 | 0 | 0.0013 | 0.002 | 0.053 | 0.027 | 0.0002 | 0.014 | 0 | -680.6832
G17-0054 | 380572 | P58966 | P15-00222L | 0 | 1 | 88.1945 | m% | 97.72 | 0.084 | 0.208 | 0.331 | 1.363 | 0.015 | 0.001 | 0.008 | 0 | 0.015 | 0.142 | 0.0029 | 0 | 0 | 0.0006 | 0 | 0.022 | 0.0001 | 0.001 | 0 | 0.0012 | 0.002 | 0.047 | 0.02 | 0.0001 | 0.014 | 0 | -680.6404
G17-0054 | 380572 | P58966 | P15-00222L | 0 | 1 | 88.309 | m% | 97.74 | 0.083 | 0.214 | 0.333 | 1.352 | 0.016 | 0.001 | 0.009 | 0 | 0.016 | 0.137 | 0.0028 | 0 | 0 | 0.0006 | 0 | 0.022 | 0.0003 | 0.001 | 0 | 0.0012 | 0.002 | 0.048 | 0.011 | 0.0002 | 0.014 | 0.001 | -680.5973
G17-0054 | 380572 | P58966 | P15-00222L | 0 | 1 | 88.4045 | m% | 97.74 | 0.086 | 0.216 | 0.329 | 1.351 | 0.016 | 0.001 | 0.009 | 0 | 0.016 | 0.138 | 0.0031 | 0 | 0 | 0.0008 | 0 | 0.023 | 0.0007 | 0.002 | 0 | 0.0013 | 0.002 | 0.044 | 0.008 | 0.0003 | 0.014 | 0.001 | -680.5612
G17-0054 | 380572 | P58966 | P15-00222L | 0 | 1 | 88.5191 | m% | 97.71 | 0.086 | 0.215 | 0.326 | 1.363 | 0.015 | 0.001 | 0.009 | 0 | 0.017 | 0.143 | 0.0031 | 0 | 0 | 0.0007 | 0 | 0.024 | 0 | 0.003 | 0 | 0.0015 | 0.002 | 0.049 | 0.019 | 0.0001 | 0.014 | 0 | -680.5176
G17-0054 | 380572 | P58966 | P15-00222L | 0 | 1 | 88.6337 | m% | 97.7 | 0.084 | 0.216 | 0.334 | 1.366 | 0.015 | 0.001 | 0.01 | 0 | 0.015 | 0.144 | 0.0032 | 0.0001 | 0 | 0.0006 | 0 | 0.024 | 0.0006 | 0.002 | 0 | 0.0014 | 0.0019 | 0.047 | 0.016 | 0.0002 | 0.013 | 0.002 | -680.474
G17-0054 | 380572 | P58966 | P15-00222L | 0 | 1 | 88.7483 | m% | 97.72 | 0.082 | 0.216 | 0.333 | 1.359 | 0.014 | 0.001 | 0.01 | 0 | 0.015 | 0.139 | 0.0031 | 0 | 0 | 0.0006 | 0 | 0.024 | 0.0002 | 0.002 | 0 | 0.0013 | 0.002 | 0.045 | 0.022 | 0.0001 | 0.014 | 0.001 | -680.4302
G17-0054 | 380572 | P58966 | P15-00222L | 0 | 1 | 88.8438 | m% | 97.72 | 0.078 | 0.216 | 0.333 | 1.369 | 0.015 | 0.001 | 0.009 | 0 | 0.014 | 0.136 | 0.0031 | 0 | 0 | 0.0006 | 0 | 0.023 | 0.0003 | 0.002 | 0 | 0.0014 | 0.002 | 0.043 | 0.018 | 0.0001 | 0.015 | 0.001 | -680.3936
G17-0054 | 380572 | P58966 | P15-00222L | 0 | 1 | 88.9585 | m% | 97.72 | 0.076 | 0.211 | 0.332 | 1.37 | 0.016 | 0.001 | 0.009 | 0 | 0.017 | 0.136 | 0.0032 | 0 | 0 | 0.0006 | 0 | 0.024 | 0.001 | 0.002 | 0 | 0.0013 | 0.0019 | 0.051 | 0.013 | 0.0001 | 0.017 | 0 | -680.3497
G17-0054 | 380572 | P58966 | P15-00222L | 0 | 1 | 89.0732 | m% | 97.72 | 0.077 | 0.213 | 0.334 | 1.363 | 0.016 | 0.001 | 0.009 | 0 | 0.017 | 0.135 | 0.0029 | 0 | 0 | 0.0007 | 0 | 0.024 | 0 | 0.002 | 0 | 0.0014 | 0.002 | 0.05 | 0.014 | 0.0001 | 0.015 | 0 | -680.3059
G17-0054 | 380572 | P58966 | P15-00222L | 0 | 1 | 89.1688 | m% | 97.72 | 0.082 | 0.216 | 0.334 | 1.364 | 0.016 | 0.001 | 0.009 | 0 | 0.012 | 0.136 | 0.0028 | 0 | 0 | 0.0006 | 0.001 | 0.024 | 0.0007 | 0.002 | 0 | 0.0013 | 0.002 | 0.044 | 0.023 | 0.0001 | 0.015 | 0.001 | -680.2694
G17-0054 | 380572 | P58966 | P15-00222L | 0 | 1 | 89.2835 | m% | 97.73 | 0.079 | 0.215 | 0.334 | 1.361 | 0.016 | 0.001 | 0.009 | 0 | 0.012 | 0.139 | 0.0029 | 0 | 0 | 0.0007 | 0 | 0.023 | 0.0008 | 0.002 | 0 | 0.0014 | 0.0019 | 0.039 | 0.015 | 0.0001 | 0.012 | 0.001 | -680.2258
G17-0054 | 380572 | P58966 | P15-00222L | 0 | 1 | 89.3983 | m% | 97.73 | 0.081 | 0.222 | 0.332 | 1.353 | 0.015 | 0.001 | 0.009 | 0 | 0.013 | 0.138 | 0.0032 | 0 | 0 | 0.0006 | 0 | 0.023 | 0.0017 | 0.002 | 0 | 0.0014 | 0.0019 | 0.039 | 0.015 | 0.0002 | 0.014 | 0.002 | -680.1823
G17-0054 | 380572 | P58966 | P15-00222L | 0 | 1 | 89.494 | m% | 97.72 | 0.083 | 0.218 | 0.333 | 1.361 | 0.018 | 0.001 | 0.009 | 0 | 0.012 | 0.14 | 0.0029 | 0.0001 | 0 | 0.0006 | 0 | 0.024 | 0.0001 | 0.002 | 0 | 0.0014 | 0.0019 | 0.036 | 0.019 | 0.0002 | 0.013 | 0.005 | -680.1462
G17-0054 | 380572 | P58966 | P15-00222L | 0 | 1 | 89.6087 | m% | 97.72 | 0.076 | 0.218 | 0.334 | 1.368 | 0.016 | 0.001 | 0.01 | 0 | 0.014 | 0.142 | 0.0026 | 0.0001 | 0 | 0.0007 | 0 | 0.024 | 0.0018 | 0.003 | 0 | 0.0013 | 0.0019 | 0.036 | 0.014 | 0.0002 | 0.013 | 0.002 | -680.1033
G17-0054 | 380572 | P58966 | P15-00222L | 0 | 1 | 89.7235 | m% | 97.73 | 0.076 | 0.216 | 0.334 | 1.369 | 0.015 | 0.001 | 0.008 | 0 | 0.016 | 0.142 | 0.003 | 0.0002 | 0 | 0.0006 | 0 | 0.024 | 0.0015 | 0.001 | 0 | 0.0014 | 0.0019 | 0.036 | 0.013 | 0.0003 | 0.013 | 0 | -680.0608
G17-0054 | 380572 | P58966 | P15-00222L | 0 | 1 | 89.8384 | m% | 97.72 | 0.084 | 0.215 | 0.333 | 1.366 | 0.016 | 0.001 | 0.009 | 0 | 0.015 | 0.137 | 0.0029 | 0 | 0 | 0.0007 | 0.002 | 0.024 | 0.0005 | 0.002 | 0 | 0.0014 | 0.0019 | 0.049 | 0.006 | 0.0002 | 0.014 | 0.003 | -680.0186
G17-0054 | 380572 | P58966 | P15-00222L | 0 | 1 | 89.9342 | m% | 97.72 | 0.081 | 0.216 | 0.333 | 1.365 | 0.015 | 0.001 | 0.009 | 0 | 0.015 | 0.137 | 0.0031 | 0 | 0 | 0.0008 | 0.001 | 0.022 | 0.0023 | 0.002 | 0 | 0.0014 | 0.0019 | 0.047 | 0.01 | 0 | 0.013 | 0.003 | -679.9838
G17-0054 | 380572 | P58966 | P15-00222L | 0 | 1 | 90.0492 | m% | 97.71 | 0.078 | 0.217 | 0.334 | 1.361 | 0.017 | 0.001 | 0.01 | 0 | 0.016 | 0.141 | 0.003 | 0.0001 | 0 | 0.0008 | 0 | 0.023 | 0.0005 | 0.001 | 0 | 0.0013 | 0.0019 | 0.042 | 0.025 | 0.0001 | 0.014 | 0.001 | -679.9425
G17-0054 | 380572 | P58966 | P15-00222L | 0 | 1 | 90.1642 | m% | 97.7 | 0.076 | 0.22 | 0.335 | 1.368 | 0.015 | 0.001 | 0.009 | 0 | 0.016 | 0.144 | 0.0028 | 0.0001 | 0.001 | 0.0007 | 0 | 0.024 | 0.0015 | 0.001 | 0 | 0.0013 | 0.0019 | 0.04 | 0.025 | 0.0001 | 0.012 | 0.005 | -679.9019
G17-0054 | 380572 | P58966 | P15-00222L | 0 | 1 | 90.2601 | m% | 97.7 | 0.076 | 0.227 | 0.336 | 1.368 | 0.016 | 0.001 | 0.009 | 0 | 0.018 | 0.138 | 0.0029 | 0.0001 | 0.001 | 0.0007 | 0 | 0.024 | 0.0011 | 0.001 | 0 | 0.0014 | 0.002 | 0.044 | 0.019 | 0.0002 | 0.014 | 0 | -679.8685
G17-0054 | 380572 | P58966 | P15-00222L | 0 | 1 | 90.3752 | m% | 97.71 | 0.075 | 0.225 | 0.333 | 1.367 | 0.017 | 0.001 | 0.008 | 0 | 0.016 | 0.137 | 0.0032 | 0.0001 | 0 | 0.0007 | 0 | 0.023 | 0.0004 | 0.003 | 0 | 0.0014 | 0.002 | 0.042 | 0.023 | 0.0002 | 0.012 | 0 | -679.8292
G17-0054 | 380572 | P58966 | P15-00222L | 0 | 1 | 90.4903 | m% | 97.73 | 0.069 | 0.219 | 0.333 | 1.364 | 0.019 | 0.001 | 0.009 | 0 | 0.014 | 0.138 | 0.0035 | 0 | 0 | 0.0007 | 0 | 0.023 | 0 | 0.002 | 0 | 0.0014 | 0.002 | 0.035 | 0.018 | 0.0002 | 0.013 | 0.004 | -679.7907
G17-0054 | 380572 | P58966 | P15-00222L | 0 | 1 | 90.5862 | m% | 97.73 | 0.07 | 0.217 | 0.335 | 1.368 | 0.016 | 0.001 | 0.009 | 0 | 0.013 | 0.141 | 0.003 | 0.0001 | 0 | 0.0007 | 0 | 0.022 | 0 | 0.001 | 0 | 0.0014 | 0.002 | 0.041 | 0.009 | 0.0002 | 0.015 | 0.007 | -679.7593
G17-0054 | 380572 | P58966 | P15-00222L | 0 | 1 | 90.7014 | m% | 97.72 | 0.075 | 0.219 | 0.333 | 1.366 | 0.017 | 0.001 | 0.009 | 0 | 0.017 | 0.142 | 0.0029 | 0 | 0 | 0.0007 | 0 | 0.022 | 0.0018 | 0.002 | 0 | 0.0014 | 0.002 | 0.041 | 0.011 | 0.0001 | 0.014 | 0.002 | -679.7225
G17-0054 | 380572 | P58966 | P15-00222L | 0 | 1 | 90.8165 | m% | 97.72 | 0.077 | 0.221 | 0.334 | 1.373 | 0.016 | 0.001 | 0.008 | 0 | 0.015 | 0.136 | 0.003 | 0.0001 | 0 | 0.0007 | 0 | 0.024 | 0.002 | 0.003 | 0 | 0.0014 | 0.0019 | 0.04 | 0.014 | 0.0001 | 0.012 | 0 | -679.6867
G17-0054 | 380572 | P58966 | P15-00222L | 0 | 1 | 90.9125 | m% | 97.72 | 0.076 | 0.222 | 0.336 | 1.375 | 0.016 | 0.001 | 0.008 | 0 | 0.016 | 0.137 | 0.0029 | 0.0001 | 0 | 0.0006 | 0 | 0.024 | 0.0012 | 0.002 | 0 | 0.0014 | 0.0019 | 0.039 | 0.011 | 0.0002 | 0.013 | 0.002 | -679.6577
G17-0054 | 380572 | P58966 | P15-00222L | 0 | 1 | 91.0276 | m% | 97.71 | 0.076 | 0.22 | 0.335 | 1.367 | 0.016 | 0.001 | 0.008 | 0 | 0.015 | 0.139 | 0.003 | 0.0001 | 0 | 0.0006 | 0 | 0.024 | 0.0009 | 0.003 | 0 | 0.0014 | 0.002 | 0.041 | 0.019 | 0.0002 | 0.016 | 0.002 | -679.6241
G17-0054 | 380572 | P58966 | P15-00222L | 0 | 1 | 91.1428 | m% | 97.7 | 0.07 | 0.218 | 0.338 | 1.369 | 0.016 | 0.001 | 0.008 | 0 | 0.016 | 0.141 | 0.0034 | 0 | 0 | 0.0006 | 0.001 | 0.022 | 0.0015 | 0.003 | 0 | 0.0013 | 0.002 | 0.047 | 0.019 | 0.0002 | 0.017 | 0.002 | -679.5917
G17-0054 | 380572 | P58966 | P15-00222L | 0 | 1 | 91.2389 | m% | 97.73 | 0.073 | 0.215 | 0.338 | 1.361 | 0.015 | 0.001 | 0.008 | 0 | 0.014 | 0.138 | 0.0028 | 0.0001 | 0 | 0.0006 | 0 | 0.023 | 0.0014 | 0.002 | 0 | 0.0013 | 0.0019 | 0.039 | 0.025 | 0.0002 | 0.015 | 0 | -679.5657
G17-0054 | 380572 | P58966 | P15-00222L | 0 | 1 | 91.3542 | m% | 97.71 | 0.075 | 0.221 | 0.336 | 1.366 | 0.016 | 0.001 | 0.008 | 0 | 0.014 | 0.136 | 0.003 | 0.0003 | 0 | 0.0007 | 0 | 0.023 | 0.0004 | 0.002 | 0 | 0.0014 | 0.0019 | 0.044 | 0.025 | 0.0002 | 0.014 | 0.001 | -679.5358
G17-0054 | 380572 | P58966 | P15-00222L | 0 | 1 | 91.4697 | m% | 97.7 | 0.075 | 0.223 | 0.336 | 1.363 | 0.016 | 0.001 | 0.009 | 0 | 0.016 | 0.135 | 0.0032 | 0 | 0 | 0.0006 | 0 | 0.023 | 0.001 | 0.002 | 0 | 0.0013 | 0.0019 | 0.046 | 0.026 | 0.0003 | 0.015 | 0.003 | -679.5075
G17-0054 | 380572 | P58966 | P15-00222L | 0 | 1 | 91.5659 | m% | 97.71 | 0.075 | 0.22 | 0.337 | 1.36 | 0.017 | 0.001 | 0.008 | 0 | 0.014 | 0.139 | 0.0032 | 0 | 0 | 0.0006 | 0 | 0.023 | 0.0023 | 0.002 | 0 | 0.0014 | 0.002 | 0.046 | 0.027 | 0.0002 | 0.013 | 0.001 | -679.4851
G17-0054 | 380572 | P58966 | P15-00222L | 0 | 1 | 91.6815 | m% | 97.7 | 0.075 | 0.217 | 0.335 | 1.36 | 0.018 | 0.001 | 0.008 | 0 | 0.016 | 0.139 | 0.003 | 0 | 0 | 0.0007 | 0 | 0.023 | 0.0016 | 0.002 | 0 | 0.0013 | 0.0019 | 0.052 | 0.031 | 0.0001 | 0.014 | 0.003 | -679.4597
G17-0054 | 380572 | P58966 | P15-00222L | 0 | 1 | 91.797 | m% | 97.7 | 0.074 | 0.223 | 0.339 | 1.364 | 0.016 | 0.001 | 0.009 | 0 | 0.017 | 0.14 | 0.003 | 0.0001 | 0 | 0.0006 | 0 | 0.023 | 0.0008 | 0.002 | 0 | 0.0014 | 0.0019 | 0.045 | 0.023 | 0.0001 | 0.015 | 0.003 | -679.4362
G17-0054 | 380572 | P58966 | P15-00222L | 0 | 1 | 91.8934 | m% | 97.72 | 0.071 | 0.217 | 0.338 | 1.362 | 0.016 | 0.001 | 0.009 | 0 | 0.016 | 0.138 | 0.0027 | 0 | 0 | 0.0006 | 0 | 0.025 | 0.0005 | 0.002 | 0 | 0.0015 | 0.0019 | 0.041 | 0.021 | 0.0002 | 0.014 | 0 | -679.418
G17-0054 | 380572 | P58966 | P15-00222L | 0 | 1 | 92.009 | m% | 97.71 | 0.073 | 0.215 | 0.338 | 1.364 | 0.017 | 0.001 | 0.008 | 0 | 0.016 | 0.14 | 0.0027 | 0 | 0 | 0.0006 | 0 | 0.024 | 0.0025 | 0.001 | 0 | 0.0013 | 0.0019 | 0.039 | 0.027 | 0.0003 | 0.015 | 0 | -679.3979
G17-0054 | 380572 | P58966 | P15-00222L | 0 | 1 | 92.1245 | m% | 97.72 | 0.076 | 0.22 | 0.336 | 1.364 | 0.016 | 0.001 | 0.008 | 0 | 0.016 | 0.142 | 0.0029 | 0 | 0 | 0.0007 | 0 | 0.022 | 0.0013 | 0.002 | 0 | 0.0014 | 0.0019 | 0.038 | 0.021 | 0.0003 | 0.013 | 0 | -679.38
G17-0054 | 380572 | P58966 | P15-00222L | 0 | 1 | 92.2208 | m% | 97.72 | 0.072 | 0.218 | 0.339 | 1.366 | 0.016 | 0.001 | 0.008 | 0 | 0.016 | 0.14 | 0.0028 | 0 | 0 | 0.0007 | 0.001 | 0.023 | 0.0004 | 0.002 | 0 | 0.0015 | 0.0019 | 0.044 | 0.011 | 0.0002 | 0.014 | 0.001 | -679.3667
G17-0054 | 380572 | P58966 | P15-00222L | 0 | 1 | 92.3364 | m% | 97.72 | 0.077 | 0.214 | 0.337 | 1.371 | 0.018 | 0.001 | 0.009 | 0 | 0.018 | 0.135 | 0.0031 | 0 | 0 | 0.0007 | 0 | 0.023 | 0.0001 | 0.001 | 0 | 0.0015 | 0.002 | 0.043 | 0.012 | 0.0001 | 0.014 | 0.002 | -679.3529
G17-0054 | 380572 | P58966 | P15-00222L | 0 | 1 | 92.4519 | m% | 97.73 | 0.076 | 0.216 | 0.339 | 1.36 | 0.016 | 0.001 | 0.008 | 0 | 0.015 | 0.138 | 0.0029 | 0 | 0 | 0.0006 | 0 | 0.024 | 0.0002 | 0.002 | 0 | 0.0015 | 0.002 | 0.041 | 0.014 | 0.0001 | 0.015 | 0 | -679.3414
G17-0054 | 380572 | P58966 | P15-00222L | 0 | 1 | 92.5483 | m% | 97.72 | 0.076 | 0.214 | 0.342 | 1.367 | 0.017 | 0.001 | 0.008 | 0 | 0.017 | 0.139 | 0.0033 | 0.0002 | 0 | 0.0007 | 0 | 0.024 | 0 | 0.002 | 0 | 0.0015 | 0.002 | 0.039 | 0.011 | 0.0001 | 0.016 | 0.002 | -679.3337
G17-0054 | 380572 | P58966 | P15-00222L | 0 | 1 | 92.664 | m% | 97.72 | 0.073 | 0.217 | 0.341 | 1.363 | 0.017 | 0.001 | 0.008 | 0 | 0.015 | 0.139 | 0.0036 | 0.0001 | 0 | 0.0006 | 0 | 0.024 | 0.0003 | 0.002 | 0 | 0.0014 | 0.002 | 0.043 | 0.012 | 0.0002 | 0.015 | 0.002 | -679.3269
G17-0054 | 380572 | P58966 | P15-00222L | 0 | 1 | 92.7798 | m% | 97.74 | 0.071 | 0.213 | 0.34 | 1.356 | 0.018 | 0.001 | 0.009 | 0 | 0.014 | 0.137 | 0.0027 | 0 | 0 | 0.0006 | 0 | 0.023 | 0 | 0.003 | 0 | 0.0014 | 0.002 | 0.041 | 0.015 | 0.0001 | 0.016 | 0 | -679.3227
G17-0054 | 380572 | P58966 | P15-00222L | 0 | 1 | 92.8763 | m% | 97.73 | 0.072 | 0.215 | 0.34 | 1.353 | 0.016 | 0.001 | 0.008 | 0 | 0.015 | 0.136 | 0.0028 | 0 | 0 | 0.0007 | 0 | 0.024 | 0.0001 | 0.002 | 0 | 0.0015 | 0.0019 | 0.037 | 0.025 | 0.0002 | 0.014 | 0.002 | -679.3214
G17-0054 | 380572 | P58966 | P15-00222L | 0 | 1 | 92.9922 | m% | 97.74 | 0.072 | 0.215 | 0.341 | 1.352 | 0.015 | 0.001 | 0.008 | 0 | 0.016 | 0.138 | 0.003 | 0 | 0 | 0.0007 | 0 | 0.025 | 0.0001 | 0.001 | 0 | 0.0014 | 0.002 | 0.035 | 0.019 | 0.0003 | 0.015 | 0.003 | -679.3225
G17-0054 | 380572 | P58966 | P15-00222L | 0 | 1 | 93.108 | m% | 97.73 | 0.074 | 0.21 | 0.341 | 1.359 | 0.017 | 0.001 | 0.009 | 0 | 0.016 | 0.135 | 0.0031 | 0 | 0 | 0.0007 | 0 | 0.025 | 0 | 0.001 | 0 | 0.0014 | 0.0019 | 0.043 | 0.018 | 0.0002 | 0.014 | 0.003 | -679.3266
G17-0054 | 380572 | P58966 | P15-00222L | 0 | 1 | 93.2046 | m% | 97.72 | 0.071 | 0.215 | 0.338 | 1.35 | 0.018 | 0.001 | 0.009 | 0 | 0.017 | 0.133 | 0.0029 | 0.0002 | 0 | 0.0007 | 0 | 0.024 | 0 | 0.001 | 0 | 0.0014 | 0.002 | 0.051 | 0.027 | 0.0002 | 0.015 | 0.002 | -679.3325
G17-0054 | 380572 | P58966 | P15-00222L | 0 | 1 | 93.3206 | m% | 97.72 | 0.076 | 0.213 | 0.341 | 1.352 | 0.019 | 0.001 | 0.008 | 0 | 0.017 | 0.136 | 0.0034 | 0.0001 | 0 | 0.0007 | 0 | 0.023 | 0.0011 | 0.002 | 0 | 0.0013 | 0.002 | 0.042 | 0.02 | 0.0002 | 0.015 | 0 | -679.3425
G17-0054 | 380572 | P58966 | P15-00222L | 0 | 1 | 93.4366 | m% | 97.74 | 0.071 | 0.212 | 0.339 | 1.342 | 0.02 | 0.001 | 0.008 | 0 | 0.016 | 0.139 | 0.003 | 0 | 0.001 | 0.0006 | 0 | 0.023 | 0.0017 | 0.002 | 0 | 0.0015 | 0.0019 | 0.051 | 0.015 | 0.0001 | 0.012 | 0.001 | -679.3559
G17-0054 | 380572 | P58966 | P15-00222L | 0 | 1 | 93.5333 | m% | 97.71 | 0.07 | 0.211 | 0.341 | 1.351 | 0.019 | 0.001 | 0.009 | 0 | 0.014 | 0.139 | 0.0029 | 0 | 0 | 0.0006 | 0.001 | 0.025 | 0.0001 | 0.002 | 0 | 0.0014 | 0.002 | 0.049 | 0.03 | 0.0001 | 0.015 | 0 | -679.3698
G17-0054 | 380572 | P58966 | P15-00222L | 0 | 1 | 93.6494 | m% | 97.72 | 0.073 | 0.21 | 0.34 | 1.355 | 0.018 | 0.001 | 0.008 | 0 | 0.014 | 0.135 | 0.0032 | 0 | 0 | 0.0006 | 0 | 0.024 | 0 | 0.002 | 0 | 0.0013 | 0.0019 | 0.049 | 0.027 | 0.0002 | 0.015 | 0 | -679.3899
G17-0054 | 380572 | P58966 | P15-00222L | 0 | 1 | 93.7462 | m% | 97.75 | 0.07 | 0.211 | 0.339 | 1.343 | 0.016 | 0.001 | 0.008 | 0 | 0.016 | 0.132 | 0.0031 | 0 | 0 | 0.0007 | 0 | 0.024 | 0.0005 | 0.002 | 0 | 0.0013 | 0.0019 | 0.047 | 0.02 | 0.0002 | 0.013 | 0 | -679.4094
G17-0054 | 380572 | P58966 | P15-00222L | 0 | 1 | 93.8623 | m% | 97.74 | 0.07 | 0.21 | 0.344 | 1.346 | 0.016 | 0.001 | 0.01 | 0 | 0.017 | 0.134 | 0.0034 | 0 | 0 | 0.0007 | 0 | 0.024 | 0.0014 | 0.002 | 0 | 0.0014 | 0.0019 | 0.049 | 0.021 | 0.0001 | 0.012 | 0 | -679.4365
G17-0054 | 380572 | P58966 | P15-00222L | 0 | 1 | 93.9784 | m% | 97.74 | 0.065 | 0.211 | 0.346 | 1.35 | 0.017 | 0.001 | 0.009 | 0 | 0.018 | 0.134 | 0.0031 | 0.0001 | 0 | 0.0007 | 0 | 0.025 | 0.0012 | 0.002 | 0 | 0.0015 | 0.002 | 0.044 | 0.02 | 0.0001 | 0.012 | 0.001 | -679.4676
G17-0054 | 380572 | P58966 | P15-00222L | 0 | 1 | 94.0753 | m% | 97.74 | 0.066 | 0.21 | 0.343 | 1.357 | 0.017 | 0.002 | 0.009 | 0 | 0.014 | 0.132 | 0.0028 | 0.0001 | 0 | 0.0007 | 0 | 0.024 | 0.0012 | 0.003 | 0 | 0.0014 | 0.002 | 0.043 | 0.019 | 0.0003 | 0.014 | 0.001 | -679.4967
G17-0054 | 380572 | P58966 | P15-00222L | 0 | 1 | 94.1916 | m% | 97.74 | 0.069 | 0.21 | 0.342 | 1.361 | 0.017 | 0.002 | 0.008 | 0 | 0.016 | 0.136 | 0.0031 | 0 | 0 | 0.0006 | 0 | 0.024 | 0.0007 | 0.001 | 0 | 0.0015 | 0.002 | 0.043 | 0.011 | 0.0002 | 0.014 | 0 | -679.5356
G17-0054 | 380572 | P58966 | P15-00222L | 0 | 1 | 94.308 | m% | 97.75 | 0.067 | 0.211 | 0.343 | 1.356 | 0.017 | 0.001 | 0.008 | 0 | 0.015 | 0.133 | 0.0031 | 0.0001 | 0 | 0.0006 | 0 | 0.025 | 0.0009 | 0.002 | 0 | 0.0013 | 0.0019 | 0.04 | 0.01 | 0.0001 | 0.015 | 0.001 | -679.579
G17-0054 | 380572 | P58966 | P15-00222L | 0 | 1 | 94.405 | m% | 97.73 | 0.068 | 0.216 | 0.342 | 1.352 | 0.019 | 0.001 | 0.009 | 0 | 0.016 | 0.137 | 0.0031 | 0.0001 | 0 | 0.0007 | 0 | 0.024 | 0.0019 | 0.002 | 0 | 0.0013 | 0.002 | 0.043 | 0.018 | 0.0003 | 0.015 | 0.001 | -679.6187
G17-0054 | 380572 | P58966 | P15-00222L | 0 | 1 | 94.5213 | m% | 97.72 | 0.07 | 0.218 | 0.342 | 1.351 | 0.017 | 0.001 | 0.009 | 0 | 0.016 | 0.135 | 0.0029 | 0 | 0 | 0.0007 | 0.001 | 0.024 | 0.002 | 0.002 | 0 | 0.0014 | 0.0019 | 0.044 | 0.021 | 0.0003 | 0.014 | 0.001 | -679.6707
G17-0054 | 380572 | P58966 | P15-00222L | 0 | 1 | 94.6183 | m% | 97.73 | 0.067 | 0.217 | 0.342 | 1.357 | 0.016 | 0.001 | 0.009 | 0 | 0.015 | 0.136 | 0.0031 | 0 | 0 | 0.0007 | 0 | 0.024 | 0.0006 | 0.003 | 0 | 0.0014 | 0.002 | 0.039 | 0.021 | 0.0002 | 0.014 | 0 | -679.7177
G17-0054 | 380572 | P58966 | P15-00222L | 0 | 1 | 94.7346 | m% | 97.74 | 0.066 | 0.212 | 0.343 | 1.354 | 0.016 | 0.001 | 0.009 | 0 | 0.016 | 0.133 | 0.003 | 0 | 0 | 0.0007 | 0 | 0.024 | 0 | 0.003 | 0 | 0.0014 | 0.002 | 0.043 | 0.018 | 0.0001 | 0.014 | 0.003 | -679.7787
G17-0054 | 380572 | P58966 | P15-00222L | 0 | 1 | 94.851 | m% | 97.74 | 0.07 | 0.212 | 0.343 | 1.354 | 0.017 | 0.001 | 0.009 | 0 | 0.017 | 0.134 | 0.0029 | 0 | 0 | 0.0007 | 0 | 0.023 | 0 | 0.002 | 0 | 0.0015 | 0.0019 | 0.046 | 0.01 | 0.0003 | 0.015 | 0.002 | -679.845
G17-0054 | 380572 | P58966 | P15-00222L | 0 | 1 | 94.948 | m% | 97.73 | 0.072 | 0.211 | 0.341 | 1.356 | 0.019 | 0.001 | 0.009 | 0 | 0.017 | 0.135 | 0.0033 | 0 | 0 | 0.0006 | 0 | 0.024 | 0 | 0.002 | 0 | 0.0015 | 0.0019 | 0.043 | 0.009 | 0.0002 | 0.018 | 0.001 | -679.9042
G17-0054 | 380572 | P58966 | P15-00222L | 0 | 1 | 95.0645 | m% | 97.73 | 0.068 | 0.208 | 0.342 | 1.355 | 0.017 | 0.001 | 0.008 | 0 | 0.017 | 0.14 | 0.003 | 0 | 0 | 0.0008 | 0 | 0.024 | 0.0003 | 0.002 | 0 | 0.0015 | 0.0019 | 0.042 | 0.025 | 0.0002 | 0.016 | 0.001 | NAN
G17-0054 | 380572 | P58966 | P15-00222L | 0 | 1 | 95.181 | m% | 97.73 | 0.07 | 0.21 | 0.344 | 1.353 | 0.017 | 0.001 | 0.009 | 0 | 0.013 | 0.134 | 0.0029 | 0.0001 | 0 | 0.0007 | 0 | 0.023 | 0.0002 | 0.002 | 0 | 0.0015 | 0.0019 | 0.043 | 0.028 | 0.0003 | 0.014 | 0 | NAN
G17-0054 | 380572 | P58966 | P15-00222L | 0 | 1 | 95.2781 | m% | 97.74 | 0.069 | 0.212 | 0.344 | 1.349 | 0.019 | 0.001 | 0.009 | 0 | 0.015 | 0.136 | 0.0027 | 0 | 0 | 0.0008 | 0 | 0.023 | 0.0001 | 0.002 | 0 | 0.0013 | 0.0019 | 0.043 | 0.014 | 0.0002 | 0.014 | 0.002 | NAN
G17-0054 | 380572 | P58966 | P15-00222L | 0 | 1 | 95.3948 | m% | 97.73 | 0.07 | 0.214 | 0.344 | 1.349 | 0.016 | 0.001 | 0.008 | 0 | 0.016 | 0.139 | 0.0029 | 0 | 0 | 0.0007 | 0 | 0.024 | 0.0004 | 0.003 | 0 | 0.0014 | 0.0019 | 0.046 | 0.011 | 0.0002 | 0.013 | 0.002 | NAN
G17-0054 | 380572 | P58966 | P15-00222L | 0 | 1 | 95.4921 | m% | 97.73 | 0.063 | 0.214 | 0.344 | 1.351 | 0.016 | 0.001 | 0.009 | 0 | 0.018 | 0.141 | 0.0029 | 0.0001 | 0 | 0.0006 | 0 | 0.025 | 0.0001 | 0.002 | 0 | 0.0015 | 0.0019 | 0.042 | 0.02 | 0.0002 | 0.013 | 0.001 | NAN
G17-0054 | 380572 | P58966 | P15-00222L | 0 | 1 | 95.6089 | m% | 97.73 | 0.064 | 0.214 | 0.343 | 1.353 | 0.017 | 0.001 | 0.009 | 0 | 0.016 | 0.139 | 0.0033 | 0 | 0 | 0.0007 | 0 | 0.024 | 0.0003 | 0.003 | 0 | 0.0015 | 0.0019 | 0.049 | 0.015 | 0.0002 | 0.015 | 0.001 | NAN
G17-0054 | 380572 | P58966 | P15-00222L | 0 | 1 | 95.7258 | m% | 97.74 | 0.065 | 0.215 | 0.345 | 1.358 | 0.016 | 0.001 | 0.009 | 0 | 0.014 | 0.135 | 0.0028 | 0.0001 | 0 | 0.0008 | 0 | 0.024 | 0.0017 | 0.003 | 0 | 0.0014 | 0.0019 | 0.037 | 0.014 | 0.0002 | 0.016 | 0.001 | NAN
G17-0054 | 380572 | P58966 | P15-00222L | 0 | 1 | 95.8232 | m% | 97.73 | 0.066 | 0.215 | 0.344 | 1.363 | 0.017 | 0.001 | 0.008 | 0 | 0.016 | 0.135 | 0.003 | 0 | 0 | 0.0007 | 0 | 0.024 | 0.0006 | 0.003 | 0 | 0.0014 | 0.0019 | 0.038 | 0.014 | 0.0003 | 0.015 | 0 | NAN
G17-0054 | 380572 | P58966 | P15-00222L | 0 | 1 | 95.94 | m% | 97.73 | 0.068 | 0.214 | 0.345 | 1.356 | 0.018 | 0.001 | 0.009 | 0 | 0.016 | 0.136 | 0.0033 | 0 | 0 | 0.0007 | 0 | 0.024 | 0.0002 | 0.003 | 0 | 0.0015 | 0.0019 | 0.038 | 0.015 | 0.0002 | 0.015 | 0 | NAN
G17-0054 | 380572 | P58966 | P15-00222L | 0 | 1 | 96.0373 | m% | 97.74 | 0.064 | 0.215 | 0.342 | 1.355 | 0.017 | 0.001 | 0.009 | 0 | 0.015 | 0.136 | 0.003 | 0 | 0 | 0.0007 | 0.001 | 0.025 | 0.0009 | 0.002 | 0 | 0.0014 | 0.0019 | 0.032 | 0.02 | 0.0002 | 0.014 | 0 | NAN
G17-0054 | 380572 | P58966 | P15-00222L | 0 | 1 | 96.1543 | m% | 97.73 | 0.067 | 0.209 | 0.348 | 1.352 | 0.017 | 0.001 | 0.009 | 0 | 0.017 | 0.136 | 0.0033 | 0 | 0 | 0.0007 | 0 | 0.026 | 0.0008 | 0.002 | 0 | 0.0015 | 0.0019 | 0.044 | 0.025 | 0.0002 | 0.014 | 0 | NAN
G17-0054 | 380572 | P58966 | P15-00222L | 0 | 1 | 96.2713 | m% | 97.72 | 0.067 | 0.216 | 0.348 | 1.351 | 0.017 | 0.001 | 0.009 | 0 | 0.016 | 0.137 | 0.003 | 0.0001 | 0 | 0.0007 | 0 | 0.024 | 0.0015 | 0.002 | 0 | 0.0015 | 0.0019 | 0.046 | 0.021 | 0.0001 | 0.015 | 0.004 | NAN
G17-0054 | 380572 | P58966 | P15-00222L | 0 | 1 | 96.3689 | m% | 97.73 | 0.067 | 0.217 | 0.342 | 1.354 | 0.016 | 0.001 | 0.008 | 0 | 0.015 | 0.138 | 0.0027 | 0.0002 | 0 | 0.0007 | 0 | 0.024 | 0.0002 | 0.002 | 0 | 0.0013 | 0.0019 | 0.039 | 0.025 | 0.0002 | 0.016 | 0.003 | NAN
G17-0054 | 380572 | P58966 | P15-00222L | 0 | 1 | 96.4859 | m% | 97.72 | 0.07 | 0.214 | 0.345 | 1.355 | 0.016 | 0.001 | 0.009 | 0 | 0.014 | 0.139 | 0.003 | 0.0001 | 0 | 0.0007 | 0 | 0.024 | 0.0004 | 0.003 | 0 | 0.0014 | 0.0019 | 0.044 | 0.02 | 0.0002 | 0.015 | 0.004 | NAN
G17-0054 | 380572 | P58966 | P15-00222L | 0 | 1 | 96.5835 | m% | 97.72 | 0.066 | 0.215 | 0.345 | 1.353 | 0.019 | 0.001 | 0.009 | 0 | 0.017 | 0.136 | 0.0032 | 0 | 0 | 0.0008 | 0 | 0.023 | 0.0008 | 0.002 | 0 | 0.0014 | 0.0019 | 0.042 | 0.026 | 0.0003 | 0.015 | 0.001 | NAN
G17-0054 | 380572 | P58966 | P15-00222L | 0 | 1 | 96.7006 | m% | 97.73 | 0.065 | 0.218 | 0.346 | 1.351 | 0.018 | 0.001 | 0.009 | 0 | 0.016 | 0.141 | 0.0028 | 0 | 0 | 0.0007 | 0 | 0.025 | 0 | 0.002 | 0 | 0.0014 | 0.0019 | 0.041 | 0.018 | 0.0003 | 0.013 | 0 | NAN
G17-0054 | 380572 | P58966 | P15-00222L | 0 | 1 | 96.7983 | m% | 97.74 | 0.062 | 0.213 | 0.346 | 1.356 | 0.016 | 0.001 | 0.009 | 0 | 0.015 | 0.14 | 0.0029 | 0 | 0 | 0.0007 | 0 | 0.024 | 0.001 | 0.002 | 0 | 0.0014 | 0.0019 | 0.043 | 0.015 | 0.0002 | 0.011 | 0.002 | NAN
G17-0054 | 380572 | P58966 | P15-00222L | 0 | 1 | 96.9156 | m% | 97.74 | 0.064 | 0.213 | 0.345 | 1.35 | 0.016 | 0.001 | 0.008 | 0 | 0.016 | 0.138 | 0.0029 | 0 | 0 | 0.0006 | 0 | 0.025 | 0.0004 | 0.003 | 0 | 0.0015 | 0.0019 | 0.044 | 0.016 | 0.0002 | 0.014 | 0.001 | NAN
G17-0054 | 380572 | P58966 | P15-00222L | 0 | 1 | 97.0328 | m% | 97.73 | 0.066 | 0.213 | 0.344 | 1.347 | 0.015 | 0.001 | 0.008 | 0 | 0.016 | 0.138 | 0.003 | 0 | 0 | 0.0006 | 0 | 0.025 | 0.0001 | 0.002 | 0 | 0.0015 | 0.0019 | 0.047 | 0.025 | 0.0002 | 0.016 | 0.001 | NAN
G17-0054 | 380572 | P58966 | P15-00222L | 0 | 1 | 97.1306 | m% | 97.73 | 0.065 | 0.218 | 0.345 | 1.352 | 0.016 | 0 | 0.008 | 0 | 0.017 | 0.139 | 0.0028 | 0.0001 | 0 | 0.0007 | 0 | 0.023 | 0.0003 | 0.001 | 0 | 0.0014 | 0.0019 | 0.041 | 0.023 | 0.0002 | 0.014 | 0.002 | NAN
G17-0054 | 380572 | P58966 | P15-00222L | 0 | 1 | 97.2479 | m% | 97.73 | 0.061 | 0.215 | 0.347 | 1.352 | 0.015 | 0.001 | 0.008 | 0 | 0.018 | 0.137 | 0.0029 | 0 | 0 | 0.0007 | 0 | 0.025 | 0.0003 | 0.002 | 0 | 0.0014 | 0.0019 | 0.046 | 0.023 | 0.0001 | 0.015 | 0 | NAN
G17-0054 | 380572 | P58966 | P15-00222L | 0 | 1 | 97.3457 | m% | 97.74 | 0.064 | 0.211 | 0.349 | 1.352 | 0.015 | 0.001 | 0.008 | 0 | 0.017 | 0.139 | 0.0029 | 0 | 0 | 0.0007 | 0 | 0.026 | 0.0008 | 0.002 | 0 | 0.0014 | 0.0019 | 0.038 | 0.017 | 0 | 0.015 | 0.002 | NAN
G17-0054 | 380572 | P58966 | P15-00222L | 0 | 1 | 97.463 | m% | 97.74 | 0.062 | 0.21 | 0.348 | 1.353 | 0.014 | 0.001 | 0.009 | 0 | 0.017 | 0.142 | 0.0027 | 0.0001 | 0 | 0.0006 | 0 | 0.024 | 0.0001 | 0.003 | 0 | 0.0014 | 0.0019 | 0.037 | 0.024 | 0.0002 | 0.013 | 0.001 | NAN
G17-0054 | 380572 | P58966 | P15-00222L | 0 | 1 | 97.5608 | m% | 97.73 | 0.064 | 0.215 | 0.349 | 1.346 | 0.016 | 0.001 | 0.008 | 0 | 0.016 | 0.138 | 0.0031 | 0 | 0 | 0.0007 | 0 | 0.024 | 0.0008 | 0.002 | 0 | 0.0014 | 0.0019 | 0.036 | 0.03 | 0.0003 | 0.013 | 0 | NAN
G17-0054 | 380572 | P58966 | P15-00222L | 0 | 1 | 97.6783 | m% | 97.74 | 0.059 | 0.215 | 0.347 | 1.344 | 0.016 | 0.001 | 0.008 | 0 | 0.016 | 0.141 | 0.003 | 0 | 0 | 0.0007 | 0 | 0.025 | 0.0005 | 0.002 | 0 | 0.0015 | 0.002 | 0.048 | 0.016 | 0.0002 | 0.014 | 0.003 | NAN
G17-0054 | 380572 | P58966 | P15-00222L | 0 | 1 | 97.7958 | m% | 97.72 | 0.061 | 0.219 | 0.347 | 1.35 | 0.016 | 0.001 | 0.009 | 0 | 0.016 | 0.138 | 0.0028 | 0.0001 | 0 | 0.0007 | 0 | 0.023 | 0.0011 | 0.002 | 0 | 0.0014 | 0.0019 | 0.049 | 0.023 | 0.0002 | 0.014 | 0.003 | NAN
G17-0054 | 380572 | P58966 | P15-00222L | 0 | 1 | 97.8937 | m% | 97.71 | 0.064 | 0.22 | 0.344 | 1.357 | 0.018 | 0.001 | 0.008 | 0 | 0.015 | 0.135 | 0.0029 | 0 | 0 | 0.0007 | 0 | 0.023 | 0.0012 | 0.002 | 0 | 0.0014 | 0.0019 | 0.051 | 0.026 | 0.0002 | 0.016 | 0.001 | NAN
G17-0054 | 380572 | P58966 | P15-00222L | 0 | 1 | 98.0113 | m% | 97.71 | 0.062 | 0.221 | 0.346 | 1.362 | 0.016 | 0.001 | 0.008 | 0 | 0.017 | 0.138 | 0.0029 | 0 | 0 | 0.0007 | 0 | 0.024 | 0.0007 | 0.002 | 0 | 0.0014 | 0.0019 | 0.045 | 0.022 | 0.0002 | 0.017 | 0.003 | NAN
G17-0054 | 380572 | P58966 | P15-00222L | 0 | 1 | 98.1093 | m% | 97.73 | 0.064 | 0.221 | 0.345 | 1.359 | 0.015 | 0.001 | 0.008 | 0 | 0.016 | 0.139 | 0.003 | 0.0001 | 0 | 0.0007 | 0 | 0.024 | 0.0009 | 0.003 | 0 | 0.0015 | 0.0019 | 0.039 | 0.01 | 0.0002 | 0.014 | 0 | NAN
G17-0054 | 380572 | P58966 | P15-00222L | 0 | 1 | 98.2268 | m% | 97.73 | 0.063 | 0.22 | 0.344 | 1.36 | 0.015 | 0.001 | 0.007 | 0 | 0.015 | 0.14 | 0.0033 | 0 | 0.001 | 0.0006 | 0 | 0.024 | 0.0025 | 0.002 | 0 | 0.0016 | 0.0019 | 0.036 | 0.019 | 0.0003 | 0.014 | 0.002 | NAN
G17-0054 | 380572 | P58966 | P15-00222L | 0 | 1 | 98.3249 | m% | 97.7 | 0.064 | 0.226 | 0.347 | 1.359 | 0.017 | 0.001 | 0.008 | 0 | 0.016 | 0.143 | 0.0034 | 0 | 0 | 0.0007 | 0 | 0.025 | 0.0007 | 0.002 | 0 | 0.0015 | 0.0019 | 0.041 | 0.026 | 0.0002 | 0.014 | 0.001 | NAN
G17-0054 | 380572 | P58966 | P15-00222L | 0 | 1 | 98.4426 | m% | 97.71 | 0.066 | 0.222 | 0.347 | 1.359 | 0.019 | 0.001 | 0.008 | 0 | 0.016 | 0.145 | 0.0031 | 0 | 0 | 0.0006 | 0 | 0.024 | 0.0005 | 0.002 | 0 | 0.0014 | 0.0019 | 0.037 | 0.026 | 0.0001 | 0.012 | 0.003 | NAN
G17-0054 | 380572 | P58966 | P15-00222L | 0 | 1 | 98.5604 | m% | 97.71 | 0.062 | 0.222 | 0.348 | 1.363 | 0.018 | 0.001 | 0.008 | 0 | 0.015 | 0.143 | 0.0029 | 0.0001 | 0 | 0.0007 | 0 | 0.024 | 0.0011 | 0.002 | 0 | 0.0014 | 0.0019 | 0.039 | 0.015 | 0.0002 | 0.014 | 0.002 | NAN
G17-0054 | 380572 | P58966 | P15-00222L | 0 | 1 | 98.6585 | m% | 97.7 | 0.066 | 0.221 | 0.348 | 1.362 | 0.017 | 0.001 | 0.009 | 0 | 0.016 | 0.144 | 0.0029 | 0 | 0 | 0.0007 | 0 | 0.024 | 0.001 | 0.002 | 0 | 0.0014 | 0.0019 | 0.047 | 0.017 | 0.0003 | 0.015 | 0 | NAN
G17-0054 | 380572 | P58966 | P15-00222L | 0 | 1 | 98.7763 | m% | 97.71 | 0.066 | 0.22 | 0.346 | 1.363 | 0.017 | 0.001 | 0.008 | 0 | 0.015 | 0.143 | 0.0032 | 0 | 0 | 0.0007 | 0 | 0.024 | 0.0001 | 0.002 | 0 | 0.0014 | 0.0019 | 0.046 | 0.019 | 0.0002 | 0.015 | 0.001 | NAN
G17-0054 | 380572 | P58966 | P15-00222L | 0 | 1 | 98.8745 | m% | 97.71 | 0.064 | 0.219 | 0.344 | 1.35 | 0.019 | 0.001 | 0.008 | 0 | 0.014 | 0.14 | 0.0029 | 0.0001 | 0 | 0.0007 | 0 | 0.023 | 0 | 0.002 | 0 | 0.0014 | 0.0019 | 0.053 | 0.029 | 0.0002 | 0.015 | 0.002 | NAN
G17-0054 | 380572 | P58966 | P15-00222L | 0 | 1 | 98.9923 | m% | 97.72 | 0.06 | 0.22 | 0.343 | 1.35 | 0.016 | 0.001 | 0.008 | 0 | 0.016 | 0.142 | 0.0029 | 0.0001 | 0 | 0.0007 | 0 | 0.024 | 0 | 0.002 | 0 | 0.0015 | 0.0019 | 0.051 | 0.024 | 0.0002 | 0.015 | 0.002 | NAN
G17-0054 | 380572 | P58966 | P15-00222L | 0 | 1 | 99.0906 | m% | 97.73 | 0.06 | 0.221 | 0.344 | 1.361 | 0.015 | 0.001 | 0.008 | 0 | 0.015 | 0.145 | 0.0025 | 0.0001 | 0 | 0.0007 | 0 | 0.024 | 0 | 0.002 | 0 | 0.0016 | 0.0019 | 0.041 | 0.013 | 0.0002 | 0.016 | 0 | NAN
G17-0054 | 380572 | P58966 | P15-00222L | 0 | 1 | 99.2085 | m% | 97.71 | 0.063 | 0.221 | 0.348 | 1.359 | 0.017 | 0.001 | 0.008 | 0 | 0.018 | 0.144 | 0.0025 | 0 | 0 | 0.0007 | 0 | 0.024 | 0.0005 | 0.003 | 0 | 0.0014 | 0.0019 | 0.039 | 0.026 | 0.0002 | 0.016 | 0 | NAN
G17-0054 | 380572 | P58966 | P15-00222L | 0 | 1 | 99.3068 | m% | 97.71 | 0.065 | 0.219 | 0.347 | 1.351 | 0.017 | 0.002 | 0.009 | 0 | 0.018 | 0.143 | 0.0025 | 0 | 0 | 0.0006 | 0 | 0.025 | 0.0003 | 0.003 | 0 | 0.0015 | 0.0019 | 0.044 | 0.027 | 0.0004 | 0.015 | 0 | NAN
G17-0054 | 380572 | P58966 | P15-00222L | 0 | 1 | 99.4248 | m% | 97.72 | 0.064 | 0.214 | 0.346 | 1.344 | 0.018 | 0.001 | 0.009 | 0 | 0.016 | 0.148 | 0.0028 | 0 | 0 | 0.0006 | 0 | 0.024 | 0.001 | 0.003 | 0 | 0.0015 | 0.0019 | 0.042 | 0.026 | 0.0002 | 0.013 | 0.002 | NAN
G17-0054 | 380572 | P58966 | P15-00222L | 0 | 1 | 99.5232 | m% | 97.71 | 0.06 | 0.212 | 0.35 | 1.348 | 0.018 | 0.001 | 0.008 | 0 | 0.014 | 0.147 | 0.0027 | 0.0001 | 0.001 | 0.0007 | 0 | 0.023 | 0.0009 | 0.003 | 0 | 0.0015 | 0.0019 | 0.046 | 0.033 | 0.0002 | 0.015 | 0 | NAN
G17-0054 | 380572 | P58966 | P15-00222L | 0 | 1 | 99.6413 | m% | 97.72 | 0.058 | 0.21 | 0.35 | 1.347 | 0.017 | 0.001 | 0.009 | 0 | 0.015 | 0.146 | 0.0029 | 0 | 0.001 | 0.0006 | 0 | 0.024 | 0.0003 | 0.002 | 0 | 0.0016 | 0.0019 | 0.047 | 0.031 | 0.0003 | 0.015 | 0 | NAN
G17-0054 | 380572 | P58966 | P15-00222L | 0 | 1 | 99.7595 | m% | 97.72 | 0.06 | 0.214 | 0.348 | 1.345 | 0.018 | 0.001 | 0.008 | 0 | 0.014 | 0.15 | 0.0031 | 0 | 0 | 0.0007 | 0 | 0.024 | 0.0023 | 0.002 | 0 | 0.0015 | 0.0019 | 0.049 | 0.023 | 0.0002 | 0.014 | 0.001 | NAN
G17-0054 | 380572 | P58966 | P15-00222L | 0 | 1 | 99.858 | m% | 97.74 | 0.066 | 0.211 | 0.348 | 1.342 | 0.017 | 0.001 | 0.008 | 0 | 0.015 | 0.145 | 0.0036 | 0.0001 | 0 | 0.0007 | 0.001 | 0.024 | 0.0008 | 0.002 | 0 | 0.0015 | 0.0019 | 0.036 | 0.022 | 0.0001 | 0.015 | 0 | NAN
G17-0054 | 380572 | P58966 | P15-00222L | 0 | 1 | 99.9761 | m% | 97.72 | 0.06 | 0.213 | 0.348 | 1.348 | 0.016 | 0.001 | 0.009 | 0 | 0.017 | 0.148 | 0.0032 | 0 | 0 | 0.0007 | 0 | 0.023 | 0.0001 | 0.003 | 0 | 0.0015 | 0.0019 | 0.049 | 0.021 | 0.0002 | 0.016 | 0.001 | NAN
G17-0054 | 380572 | P58966 | P15-00222L | 0 | 1 | 100.0747 | m% | 97.73 | 0.062 | 0.213 | 0.348 | 1.346 | 0.017 | 0.001 | 0.008 | 0 | 0.015 | 0.144 | 0.0033 | 0 | 0 | 0.0007 | 0 | 0.022 | 0.0003 | 0.002 | 0 | 0.0016 | 0.0019 | 0.056 | 0.013 | 0.0003 | 0.016 | 0 | NAN
G17-0054 | 380572 | P58966 | P15-00222L | 0 | 1 | 100.193 | m% | 97.74 | 0.06 | 0.214 | 0.349 | 1.332 | 0.017 | 0.001 | 0.008 | 0 | 0.014 | 0.141 | 0.0034 | 0.0001 | 0 | 0.0007 | 0 | 0.024 | 0.0019 | 0.002 | 0 | 0.0016 | 0.0019 | 0.053 | 0.016 | 0.0002 | 0.015 | 0.001 | NAN
G17-0054 | 380572 | P58966 | P15-00222L | 0 | 1 | 100.2916 | m% | 97.73 | 0.062 | 0.21 | 0.346 | 1.339 | 0.016 | 0.001 | 0.008 | 0 | 0.017 | 0.15 | 0.0037 | 0 | 0 | 0.0006 | 0 | 0.025 | 0.0018 | 0.002 | 0 | 0.0017 | 0.0018 | 0.044 | 0.028 | 0.0002 | 0.012 | 0.003 | NAN
G17-0054 | 380572 | P58966 | P15-00222L | 0 | 1 | 100.4099 | m% | 97.73 | 0.062 | 0.209 | 0.352 | 1.339 | 0.015 | 0.001 | 0.008 | 0 | 0.017 | 0.15 | 0.0038 | 0 | 0 | 0.0007 | 0 | 0.025 | 0.0003 | 0.002 | 0 | 0.0017 | 0.0019 | 0.045 | 0.022 | 0.0003 | 0.014 | 0.003 | NAN
G17-0054 | 380572 | P58966 | P15-00222L | 0 | 1 | 100.5084 | m% | 97.73 | 0.061 | 0.205 | 0.352 | 1.342 | 0.014 | 0.001 | 0.008 | 0 | 0.015 | 0.15 | 0.0037 | 0 | 0 | 0.0007 | 0 | 0.024 | 0.0008 | 0.002 | 0 | 0.0016 | 0.0019 | 0.055 | 0.02 | 0.0002 | 0.016 | 0 | NAN
G17-0054 | 380572 | P58966 | P15-00222L | 0 | 1 | 100.6267 | m% | 97.74 | 0.058 | 0.203 | 0.348 | 1.336 | 0.014 | 0.001 | 0.008 | 0 | 0.016 | 0.148 | 0.0035 | 0 | 0 | 0.0006 | 0 | 0.025 | 0.0008 | 0.003 | 0 | 0.0015 | 0.0019 | 0.051 | 0.023 | 0.0002 | 0.016 | 0.001 | NAN
G17-0054 | 380572 | P58966 | P15-00222L | 0 | 1 | 100.7254 | m% | 97.74 | 0.062 | 0.208 | 0.348 | 1.331 | 0.016 | 0.001 | 0.008 | 0 | 0.017 | 0.151 | 0.0035 | 0 | 0 | 0.0007 | 0 | 0.026 | 0 | 0.002 | 0 | 0.0014 | 0.0019 | 0.047 | 0.024 | 0.0001 | 0.014 | 0.001 | NAN
G17-0054 | 380572 | P58966 | P15-00222L | 0 | 1 | 100.8438 | m% | 97.76 | 0.061 | 0.211 | 0.346 | 1.329 | 0.018 | 0.001 | 0.008 | 0 | 0.014 | 0.152 | 0.0031 | 0 | 0 | 0.0006 | 0 | 0.024 | 0.0001 | 0.002 | 0 | 0.0016 | 0.0019 | 0.04 | 0.013 | 0.0002 | 0.013 | 0.002 | NAN
G17-0054 | 380572 | P58966 | P15-00222L | 0 | 1 | 100.9426 | m% | 97.74 | 0.055 | 0.211 | 0.349 | 1.338 | 0.016 | 0.001 | 0.008 | 0 | 0.016 | 0.153 | 0.0028 | 0.0001 | 0 | 0.0008 | 0 | 0.024 | 0 | 0.002 | 0 | 0.0015 | 0.0019 | 0.046 | 0.019 | 0.0002 | 0.016 | 0 | NAN
G17-0054 | 380572 | P58966 | P15-00222L | 0 | 1 | 101.0611 | m% | 97.74 | 0.053 | 0.209 | 0.347 | 1.338 | 0.018 | 0.001 | 0.008 | 0 | 0.017 | 0.151 | 0.003 | 0 | 0 | 0.0008 | 0 | 0.024 | 0.0002 | 0.003 | 0 | 0.0014 | 0.0019 | 0.046 | 0.02 | 0.0002 | 0.017 | 0 | NAN
G17-0054 | 380572 | P58966 | P15-00222L | 0 | 1 | 101.16 | m% | 97.74 | 0.061 | 0.209 | 0.345 | 1.338 | 0.018 | 0.001 | 0.009 | 0 | 0.016 | 0.15 | 0.0032 | 0 | 0 | 0.0007 | 0 | 0.023 | 0.0001 | 0.003 | 0 | 0.0014 | 0.0019 | 0.04 | 0.021 | 0.0002 | 0.016 | 0 | NAN
G17-0054 | 380572 | P58966 | P15-00222L | 0 | 1 | 101.2786 | m% | 97.73 | 0.063 | 0.206 | 0.352 | 1.334 | 0.017 | 0.001 | 0.008 | 0 | 0.013 | 0.151 | 0.0031 | 0 | 0 | 0.0007 | 0 | 0.023 | 0.0002 | 0.003 | 0 | 0.0015 | 0.0019 | 0.044 | 0.026 | 0.0002 | 0.016 | 0.002 | NAN
G17-0054 | 380572 | P58966 | P15-00222L | 0 | 1 | 101.3776 | m% | 97.73 | 0.061 | 0.206 | 0.352 | 1.338 | 0.018 | 0.001 | 0.009 | 0 | 0.015 | 0.15 | 0.0028 | 0 | 0.001 | 0.0006 | 0 | 0.024 | 0 | 0.003 | 0 | 0.0016 | 0.0018 | 0.048 | 0.014 | 0.0002 | 0.017 | 0.004 | NAN
G17-0054 | 380572 | P58966 | P15-00222L | 0 | 1 | 101.4964 | m% | 97.74 | 0.061 | 0.211 | 0.35 | 1.344 | 0.017 | 0.001 | 0.008 | 0 | 0.017 | 0.15 | 0.003 | 0 | 0 | 0.0006 | 0 | 0.025 | 0.0001 | 0.002 | 0 | 0.0016 | 0.0019 | 0.044 | 0.011 | 0.0003 | 0.016 | 0.001 | NAN
G17-0054 | 380572 | P58966 | P15-00222L | 0 | 1 | 101.5954 | m% | 97.73 | 0.055 | 0.212 | 0.344 | 1.34 | 0.016 | 0.001 | 0.008 | 0 | 0.017 | 0.155 | 0.0031 | 0 | 0 | 0.0007 | 0 | 0.024 | 0 | 0.003 | 0 | 0.0016 | 0.0019 | 0.042 | 0.023 | 0.0002 | 0.018 | 0.002 | NAN
G17-0054 | 380572 | P58966 | P15-00222L | 0 | 1 | 101.7143 | m% | 97.74 | 0.054 | 0.212 | 0.346 | 1.337 | 0.016 | 0.001 | 0.008 | 0 | 0.017 | 0.156 | 0.0034 | 0.0001 | 0 | 0.0008 | 0 | 0.025 | 0.0009 | 0.003 | 0 | 0.0015 | 0.0019 | 0.044 | 0.018 | 0.0003 | 0.018 | 0.001 | NAN
G17-0054 | 380572 | P58966 | P15-00222L | 0 | 1 | 101.8135 | m% | 97.72 | 0.056 | 0.215 | 0.347 | 1.344 | 0.019 | 0.001 | 0.009 | 0 | 0.017 | 0.156 | 0.0034 | 0 | 0 | 0.0008 | 0 | 0.027 | 0.0008 | 0.002 | 0 | 0.0015 | 0.0019 | 0.044 | 0.021 | 0.0002 | 0.016 | 0.001 | NAN
G17-0054 | 380572 | P58966 | P15-00222L | 0 | 1 | 101.9324 | m% | 97.72 | 0.059 | 0.216 | 0.343 | 1.349 | 0.016 | 0.001 | 0.009 | 0 | 0.016 | 0.154 | 0.0033 | 0.0001 | 0 | 0.0007 | 0 | 0.026 | 0.0003 | 0.002 | 0 | 0.0017 | 0.0018 | 0.043 | 0.021 | 0.0002 | 0.016 | 0.003 | NAN
G17-0054 | 380572 | P58966 | P15-00222L | 0 | 1 | 102.0315 | m% | 97.7 | 0.059 | 0.216 | 0.347 | 1.352 | 0.018 | 0.001 | 0.008 | 0 | 0.018 | 0.156 | 0.0033 | 0.0001 | 0 | 0.0007 | 0 | 0.026 | 0.0008 | 0.002 | 0 | 0.0015 | 0.0019 | 0.045 | 0.021 | 0.0001 | 0.016 | 0.006 | NAN
G17-0054 | 380572 | P58966 | P15-00222L | 0 | 1 | 102.1505 | m% | 97.72 | 0.062 | 0.211 | 0.346 | 1.346 | 0.016 | 0.001 | 0.008 | 0 | 0.015 | 0.158 | 0.0031 | 0.0001 | 0 | 0.0007 | 0 | 0.024 | 0 | 0.002 | 0 | 0.0016 | 0.0019 | 0.042 | 0.026 | 0.0001 | 0.016 | 0.004 | NAN
G17-0054 | 380572 | P58966 | P15-00222L | 0 | 1 | 102.2497 | m% | 97.73 | 0.057 | 0.215 | 0.349 | 1.339 | 0.017 | 0.001 | 0.008 | 0 | 0.013 | 0.155 | 0.0033 | 0 | 0 | 0.0008 | 0 | 0.024 | 0.0006 | 0.002 | 0 | 0.0015 | 0.0019 | 0.048 | 0.018 | 0.0003 | 0.016 | 0.002 | NAN
G17-0054 | 380572 | P58966 | P15-00222L | 0 | 1 | 102.3687 | m% | 97.7 | 0.057 | 0.221 | 0.349 | 1.343 | 0.018 | 0.001 | 0.008 | 0 | 0.014 | 0.162 | 0.0033 | 0 | 0 | 0.0007 | 0 | 0.025 | 0.0004 | 0.003 | 0 | 0.0016 | 0.0019 | 0.051 | 0.023 | 0.0003 | 0.014 | 0.002 | NAN
G17-0054 | 380572 | P58966 | P15-00222L | 0 | 1 | 102.4679 | m% | 97.71 | 0.056 | 0.219 | 0.349 | 1.343 | 0.017 | 0.001 | 0.008 | 0 | 0.017 | 0.16 | 0.0032 | 0 | 0 | 0.0007 | 0 | 0.025 | 0.0001 | 0.002 | 0 | 0.0015 | 0.002 | 0.049 | 0.024 | 0.0002 | 0.014 | 0 | NAN
G17-0054 | 380572 | P58966 | P15-00222L | 0 | 1 | 102.5871 | m% | 97.73 | 0.056 | 0.218 | 0.348 | 1.341 | 0.017 | 0.001 | 0.007 | 0 | 0.019 | 0.155 | 0.0036 | 0 | 0 | 0.0008 | 0 | 0.024 | 0 | 0.002 | 0 | 0.0016 | 0.0019 | 0.042 | 0.019 | 0.0002 | 0.015 | 0 | NAN
G17-0054 | 380572 | P58966 | P15-00222L | 0 | 1 | 102.6864 | m% | 97.72 | 0.06 | 0.215 | 0.352 | 1.34 | 0.017 | 0.001 | 0.007 | 0 | 0.014 | 0.156 | 0.0036 | 0 | 0 | 0.0007 | 0 | 0.024 | 0.0007 | 0.003 | 0 | 0.0016 | 0.0019 | 0.041 | 0.026 | 0.0002 | 0.017 | 0.002 | NAN
G17-0054 | 380572 | P58966 | P15-00222L | 0 | 1 | 102.8055 | m% | 97.7 | 0.06 | 0.215 | 0.349 | 1.338 | 0.017 | 0.001 | 0.008 | 0 | 0.014 | 0.161 | 0.003 | 0 | 0.001 | 0.0007 | 0 | 0.022 | 0 | 0.003 | 0 | 0.0015 | 0.0019 | 0.052 | 0.024 | 0.0002 | 0.019 | 0.004 | NAN
G17-0054 | 380572 | P58966 | P15-00222L | 0 | 1 | 102.9049 | m% | 97.72 | 0.055 | 0.216 | 0.35 | 1.333 | 0.018 | 0.001 | 0.008 | 0 | 0.016 | 0.163 | 0.0034 | 0.0001 | 0 | 0.0008 | 0 | 0.023 | 0.0012 | 0.002 | 0 | 0.0016 | 0.0019 | 0.045 | 0.015 | 0.0002 | 0.019 | 0.004 | NAN
G17-0054 | 380572 | P58966 | P15-00222L | 0 | 1 | 103.0242 | m% | 97.73 | 0.058 | 0.213 | 0.354 | 1.33 | 0.016 | 0.001 | 0.008 | 0 | 0.017 | 0.163 | 0.0031 | 0.0001 | 0 | 0.0008 | 0 | 0.023 | 0.0024 | 0.002 | 0 | 0.0017 | 0.0019 | 0.039 | 0.02 | 0.0002 | 0.017 | 0 | NAN
G17-0054 | 380572 | P58966 | P15-00222L | 0 | 1 | 103.1236 | m% | 97.71 | 0.057 | 0.21 | 0.353 | 1.334 | 0.017 | 0.001 | 0.008 | 0 | 0.016 | 0.165 | 0.0033 | 0.0001 | 0 | 0.0007 | 0 | 0.023 | 0.0003 | 0.003 | 0 | 0.0016 | 0.0019 | 0.046 | 0.026 | 0.0002 | 0.016 | 0.001 | NAN
G17-0054 | 380572 | P58966 | P15-00222L | 0 | 1 | 103.2429 | m% | 97.73 | 0.056 | 0.209 | 0.35 | 1.329 | 0.018 | 0.001 | 0.008 | 0 | 0.016 | 0.163 | 0.0033 | 0.0001 | 0 | 0.0007 | 0 | 0.024 | 0.0002 | 0.003 | 0 | 0.0015 | 0.0019 | 0.046 | 0.021 | 0.0002 | 0.017 | 0.003 | NAN
G17-0054 | 380572 | P58966 | P15-00222L | 0 | 1 | 103.3424 | m% | 97.73 | 0.056 | 0.21 | 0.349 | 1.328 | 0.017 | 0.001 | 0.008 | 0 | 0.015 | 0.163 | 0.0033 | 0.0001 | 0 | 0.0007 | 0 | 0.022 | 0 | 0.003 | 0 | 0.0015 | 0.0019 | 0.047 | 0.023 | 0.0002 | 0.016 | 0 | NAN
G17-0054 | 380572 | P58966 | P15-00222L | 0 | 1 | 103.4619 | m% | 97.74 | 0.058 | 0.205 | 0.35 | 1.322 | 0.017 | 0.001 | 0.008 | 0 | 0.015 | 0.164 | 0.0035 | 0 | 0 | 0.0007 | 0 | 0.023 | 0.0006 | 0.003 | 0 | 0.0016 | 0.0019 | 0.048 | 0.023 | 0.0003 | 0.016 | 0 | NAN
G17-0054 | 380572 | P58966 | P15-00222L | 0 | 1 | 103.5616 | m% | 97.73 | 0.058 | 0.201 | 0.354 | 1.322 | 0.018 | 0.001 | 0.008 | 0 | 0.017 | 0.165 | 0.0035 | 0 | 0 | 0.0007 | 0 | 0.025 | 0.0004 | 0.003 | 0 | 0.0016 | 0.0019 | 0.047 | 0.024 | 0.0001 | 0.014 | 0 | NAN
G17-0054 | 380572 | P58966 | P15-00222L | 0 | 1 | 103.6811 | m% | 97.74 | 0.056 | 0.204 | 0.352 | 1.321 | 0.018 | 0.001 | 0.008 | 0 | 0.018 | 0.168 | 0.0035 | 0 | 0 | 0.0008 | 0 | 0.024 | 0.0005 | 0.002 | 0 | 0.0015 | 0.0019 | 0.047 | 0.017 | 0.0002 | 0.016 | 0.003 | NAN
G17-0054 | 380572 | P58966 | P15-00222L | 0 | 1 | 103.7808 | m% | 97.74 | 0.056 | 0.203 | 0.352 | 1.322 | 0.018 | 0.001 | 0.008 | 0 | 0.016 | 0.167 | 0.0036 | 0 | 0 | 0.0008 | 0 | 0.026 | 0.0002 | 0.002 | 0 | 0.0015 | 0.0019 | 0.048 | 0.02 | 0.0003 | 0.016 | 0.001 | NAN
G17-0054 | 380572 | P58966 | P15-00222L | 0 | 1 | 103.9004 | m% | 97.73 | 0.054 | 0.204 | 0.353 | 1.324 | 0.016 | 0.001 | 0.008 | 0 | 0.017 | 0.167 | 0.0034 | 0 | 0 | 0.0008 | 0 | 0.025 | 0.0001 | 0.003 | 0 | 0.0016 | 0.0019 | 0.052 | 0.022 | 0.0002 | 0.013 | 0.003 | NAN
G17-0054 | 380572 | P58966 | P15-00222L | 0 | 1 | 104 | m% | 97.73 | 0.062 | 0.203 | 0.346 | 1.323 | 0.015 | 0.001 | 0.007 | 0 | 0.017 | 0.171 | 0.0033 | 0 | 0 | 0.0007 | 0 | 0.025 | 0 | 0.003 | 0 | 0.0016 | 0.0019 | 0.046 | 0.024 | 0.0002 | 0.013 | 0.001 | NAN
G17-0054 | 380572 | P58966 | P15-00222L | 0 | 1 | 104.1197 | m% | 97.74 | 0.057 | 0.203 | 0.348 | 1.316 | 0.016 | 0.001 | 0.007 | 0 | 0.015 | 0.171 | 0.0035 | 0 | 0 | 0.0007 | 0 | 0.025 | 0 | 0.003 | 0 | 0.0016 | 0.0019 | 0.051 | 0.019 | 0.0002 | 0.015 | 0 | NAN
G17-0054 | 380572 | P58966 | P15-00222L | 0 | 1 | 104.2195 | m% | 97.73 | 0.053 | 0.203 | 0.349 | 1.325 | 0.017 | 0.001 | 0.008 | 0 | 0.016 | 0.174 | 0.0038 | 0 | 0 | 0.0007 | 0.001 | 0.024 | 0.0003 | 0.003 | 0 | 0.0016 | 0.0019 | 0.045 | 0.021 | 0.0003 | 0.017 | 0.001 | NAN
G17-0054 | 380572 | P58966 | P15-00222L | 0 | 1 | 104.3392 | m% | 97.73 | 0.056 | 0.201 | 0.351 | 1.32 | 0.017 | 0.001 | 0.008 | 0 | 0.018 | 0.175 | 0.0037 | 0 | 0.002 | 0.0007 | 0.001 | 0.024 | 0.0005 | 0.002 | 0 | 0.0016 | 0.0019 | 0.041 | 0.026 | 0.0002 | 0.015 | 0.003 | NAN
G17-0054 | 380572 | P58966 | P15-00222L | 0 | 1 | 104.439 | m% | 97.74 | 0.058 | 0.199 | 0.353 | 1.311 | 0.016 | 0.001 | 0.008 | 0 | 0.018 | 0.171 | 0.0039 | 0 | 0.002 | 0.0008 | 0 | 0.025 | 0 | 0.003 | 0 | 0.0015 | 0.0019 | 0.048 | 0.021 | 0.0002 | 0.016 | 0.003 | NAN
G17-0054 | 380572 | P58966 | P15-00222L | 0 | 1 | 104.5388 | m% | 97.73 | 0.055 | 0.197 | 0.352 | 1.317 | 0.017 | 0.002 | 0.009 | 0 | 0.016 | 0.174 | 0.0035 | 0.0001 | 0 | 0.0007 | 0 | 0.025 | 0.0004 | 0.004 | 0 | 0.0017 | 0.0019 | 0.05 | 0.02 | 0.0002 | 0.016 | 0.003 | NAN
G17-0054 | 380572 | P58966 | P15-00222L | 0 | 1 | 104.6586 | m% | 97.73 | 0.055 | 0.206 | 0.35 | 1.319 | 0.017 | 0.001 | 0.008 | 0 | 0.016 | 0.177 | 0.0038 | 0.0001 | 0 | 0.0007 | 0 | 0.024 | 0.0011 | 0.003 | 0 | 0.0016 | 0.0019 | 0.044 | 0.023 | 0.0002 | 0.016 | 0.001 | NAN
G17-0054 | 380572 | P58966 | P15-00222L | 0 | 1 | 104.7586 | m% | 97.74 | 0.053 | 0.201 | 0.352 | 1.314 | 0.018 | 0.001 | 0.008 | 0 | 0.015 | 0.178 | 0.0039 | 0 | 0 | 0.0007 | 0 | 0.025 | 0.0007 | 0.003 | 0 | 0.0015 | 0.0018 | 0.045 | 0.021 | 0.0003 | 0.015 | 0 | NAN
G17-0054 | 380572 | P58966 | P15-00222L | 0 | 1 | 104.8787 | m% | 97.73 | 0.057 | 0.2 | 0.351 | 1.317 | 0.017 | 0.001 | 0.007 | 0 | 0.016 | 0.175 | 0.0035 | 0 | 0 | 0.0008 | 0 | 0.024 | 0.0018 | 0.003 | 0 | 0.0016 | 0.0019 | 0.045 | 0.026 | 0.0003 | 0.017 | 0.004 | NAN
G17-0054 | 380572 | P58966 | P15-00222L | 0 | 1 | 104.9788 | m% | 97.74 | 0.057 | 0.2 | 0.35 | 1.317 | 0.017 | 0.001 | 0.008 | 0 | 0.016 | 0.173 | 0.0033 | 0 | 0 | 0.0007 | 0 | 0.022 | 0.0016 | 0.003 | 0 | 0.0016 | 0.0018 | 0.042 | 0.028 | 0.0002 | 0.017 | 0.001 | NAN
G17-0054 | 380572 | P58966 | P15-00222L | 0 | 1 | 105.0989 | m% | 97.74 | 0.058 | 0.199 | 0.345 | 1.317 | 0.017 | 0.001 | 0.008 | 0 | 0.015 | 0.175 | 0.0033 | 0 | 0 | 0.0007 | 0 | 0.024 | 0.0016 | 0.003 | 0 | 0.0016 | 0.0018 | 0.047 | 0.022 | 0.0002 | 0.015 | 0 | NAN
G17-0054 | 380572 | P58966 | P15-00222L | 0 | 1 | 105.199 | m% | 97.74 | 0.057 | 0.197 | 0.354 | 1.314 | 0.017 | 0.001 | 0.008 | 0 | 0.015 | 0.178 | 0.0033 | 0 | 0 | 0.0008 | 0 | 0.025 | 0.0013 | 0.002 | 0 | 0.0016 | 0.0018 | 0.046 | 0.023 | 0.0003 | 0.015 | 0 | NAN
G17-0054 | 380572 | P58966 | P15-00222L | 0 | 1 | 105.3191 | m% | 97.73 | 0.056 | 0.197 | 0.354 | 1.315 | 0.018 | 0.001 | 0.008 | 0 | 0.014 | 0.182 | 0.0033 | 0 | 0 | 0.0008 | 0 | 0.025 | 0.0005 | 0.002 | 0 | 0.0016 | 0.0018 | 0.044 | 0.025 | 0.0002 | 0.015 | 0 | NAN
G17-0054 | 380572 | P58966 | P15-00222L | 0 | 1 | 105.4192 | m% | 97.74 | 0.058 | 0.197 | 0.351 | 1.314 | 0.017 | 0.001 | 0.008 | 0 | 0.015 | 0.18 | 0.0034 | 0 | 0 | 0.0007 | 0 | 0.024 | 0.0011 | 0.003 | 0 | 0.0016 | 0.0019 | 0.047 | 0.023 | 0.0002 | 0.017 | 0 | NAN
G17-0054 | 380572 | P58966 | P15-00222L | 0 | 1 | 105.5194 | m% | 97.73 | 0.059 | 0.196 | 0.353 | 1.312 | 0.016 | 0.001 | 0.009 | 0 | 0.014 | 0.181 | 0.0037 | 0 | 0 | 0.0008 | 0 | 0.024 | 0.0015 | 0.003 | 0 | 0.0016 | 0.0018 | 0.052 | 0.021 | 0.0003 | 0.017 | 0.002 | NAN
G17-0054 | 380572 | P58966 | P15-00222L | 0 | 1 | 105.6398 | m% | 97.73 | 0.055 | 0.195 | 0.354 | 1.317 | 0.018 | 0.001 | 0.009 | 0 | 0.016 | 0.184 | 0.0038 | 0.0002 | 0 | 0.0008 | 0 | 0.025 | 0.0014 | 0.003 | 0 | 0.0016 | 0.0018 | 0.039 | 0.023 | 0.0003 | 0.017 | 0.001 | NAN
G17-0054 | 380572 | P58966 | P15-00222L | 0 | 1 | 105.7401 | m% | 97.74 | 0.053 | 0.199 | 0.352 | 1.31 | 0.018 | 0.002 | 0.008 | 0 | 0.018 | 0.183 | 0.0035 | 0.0001 | 0 | 0.0007 | 0 | 0.023 | 0.0019 | 0.003 | 0 | 0.0016 | 0.0018 | 0.039 | 0.025 | 0.0001 | 0.016 | 0.001 | NAN
G17-0054 | 380572 | P58966 | P15-00222L | 0 | 1 | 105.8605 | m% | 97.74 | 0.054 | 0.198 | 0.353 | 1.316 | 0.016 | 0.002 | 0.008 | 0 | 0.017 | 0.183 | 0.0032 | 0 | 0.001 | 0.0008 | 0 | 0.023 | 0.001 | 0.003 | 0 | 0.0016 | 0.0018 | 0.041 | 0.019 | 0.0001 | 0.015 | 0.003 | NAN
G17-0054 | 380572 | P58966 | P15-00222L | 0 | 1 | 105.9608 | m% | 97.73 | 0.055 | 0.2 | 0.351 | 1.311 | 0.019 | 0.001 | 0.009 | 0 | 0.016 | 0.184 | 0.0032 | 0 | 0 | 0.0009 | 0 | 0.023 | 0.0014 | 0.002 | 0 | 0.0017 | 0.0018 | 0.054 | 0.014 | 0.0002 | 0.015 | 0.002 | NAN
G17-0054 | 380572 | P58966 | P15-00222L | 0 | 1 | 106.0813 | m% | 97.74 | 0.053 | 0.2 | 0.351 | 1.31 | 0.019 | 0.001 | 0.008 | 0 | 0.014 | 0.187 | 0.0032 | 0 | 0 | 0.0008 | 0 | 0.023 | 0.0001 | 0.002 | 0 | 0.0016 | 0.0019 | 0.05 | 0.017 | 0.0001 | 0.016 | 0.001 | NAN
G17-0054 | 380572 | P58966 | P15-00222L | 0 | 1 | 106.1817 | m% | 97.76 | 0.052 | 0.196 | 0.352 | 1.309 | 0.018 | 0.001 | 0.008 | 0 | 0.016 | 0.182 | 0.0032 | 0 | 0 | 0.0007 | 0 | 0.023 | 0.0009 | 0.003 | 0 | 0.0016 | 0.0019 | 0.035 | 0.022 | 0.0002 | 0.019 | 0.001 | NAN
G17-0054 | 380572 | P58966 | P15-00222L | 0 | 1 | 106.2823 | m% | 97.74 | 0.057 | 0.198 | 0.351 | 1.313 | 0.018 | 0.001 | 0.008 | 0 | 0.016 | 0.18 | 0.0028 | 0 | 0 | 0.0007 | 0 | 0.024 | 0.0007 | 0.002 | 0 | 0.0017 | 0.0018 | 0.041 | 0.011 | 0.0002 | 0.019 | 0.007 | NAN
G17-0054 | 380572 | P58966 | P15-00222L | 0 | 1 | 106.403 | m% | 97.74 | 0.054 | 0.2 | 0.352 | 1.314 | 0.017 | 0.001 | 0.009 | 0 | 0.014 | 0.184 | 0.0026 | 0.0001 | 0 | 0.0007 | 0 | 0.025 | 0 | 0.002 | 0 | 0.0016 | 0.0019 | 0.048 | 0.012 | 0.0003 | 0.016 | 0.005 | NAN
G17-0054 | 380572 | P58966 | P15-00222L | 0 | 1 | 106.5036 | m% | 97.74 | 0.051 | 0.197 | 0.353 | 1.317 | 0.017 | 0.001 | 0.009 | 0 | 0.016 | 0.183 | 0.0028 | 0 | 0 | 0.0007 | 0 | 0.025 | 0.0013 | 0.003 | 0 | 0.0016 | 0.0018 | 0.046 | 0.015 | 0.0003 | 0.016 | 0 | NAN
G17-0054 | 380572 | P58966 | P15-00222L | 0 | 1 | 106.6243 | m% | 97.73 | 0.055 | 0.199 | 0.354 | 1.319 | 0.016 | 0.001 | 0.009 | 0 | 0.017 | 0.184 | 0.0032 | 0.0001 | 0 | 0.0007 | 0 | 0.026 | 0.0018 | 0.005 | 0 | 0.0017 | 0.0019 | 0.035 | 0.018 | 0.0003 | 0.016 | 0.002 | NAN
G17-0054 | 380572 | P58966 | P15-00222L | 0 | 1 | 106.7249 | m% | 97.74 | 0.049 | 0.198 | 0.355 | 1.316 | 0.017 | 0.001 | 0.008 | 0 | 0.017 | 0.184 | 0.0028 | 0 | 0 | 0.0008 | 0 | 0.026 | 0.0002 | 0.003 | 0 | 0.0017 | 0.0019 | 0.034 | 0.023 | 0.0003 | 0.015 | 0.006 | NAN
G17-0054 | 380572 | P58966 | P15-00222L | 0 | 1 | 106.8458 | m% | 97.74 | 0.053 | 0.202 | 0.355 | 1.315 | 0.017 | 0.002 | 0.008 | 0 | 0.015 | 0.181 | 0.003 | 0 | 0 | 0.0007 | 0 | 0.025 | 0.0006 | 0.003 | 0 | 0.0017 | 0.0019 | 0.041 | 0.02 | 0.0003 | 0.015 | 0.005 | NAN
G17-0054 | 380572 | P58966 | P15-00222L | 0 | 1 | 106.9466 | m% | 97.74 | 0.055 | 0.197 | 0.354 | 1.31 | 0.016 | 0.001 | 0.008 | 0 | 0.016 | 0.184 | 0.003 | 0 | 0 | 0.0008 | 0.001 | 0.024 | 0.0007 | 0.003 | 0 | 0.0017 | 0.0018 | 0.047 | 0.016 | 0.0003 | 0.016 | 0.002 | NAN
G17-0054 | 380572 | P58966 | P15-00222L | 0 | 1 | 107.0475 | m% | 97.74 | 0.054 | 0.2 | 0.353 | 1.311 | 0.016 | 0.001 | 0.009 | 0 | 0.016 | 0.191 | 0.0034 | 0.0001 | 0 | 0.0007 | 0 | 0.024 | 0.0014 | 0.002 | 0 | 0.0015 | 0.0018 | 0.042 | 0.015 | 0.0003 | 0.018 | 0 | NAN
G17-0054 | 380572 | P58966 | P15-00222L | 0 | 1 | 107.1685 | m% | 97.74 | 0.057 | 0.2 | 0.351 | 1.317 | 0.016 | 0.001 | 0.008 | 0 | 0.017 | 0.182 | 0.0034 | 0 | 0 | 0.0007 | 0 | 0.024 | 0.0013 | 0.003 | 0 | 0.0015 | 0.0018 | 0.041 | 0.014 | 0.0002 | 0.016 | 0.001 | NAN
G17-0054 | 380572 | P58966 | P15-00222L | 0 | 1 | 107.2693 | m% | 97.74 | 0.052 | 0.198 | 0.351 | 1.32 | 0.016 | 0.001 | 0.009 | 0 | 0.015 | 0.186 | 0.0033 | 0 | 0 | 0.0008 | 0 | 0.025 | 0.0018 | 0.003 | 0 | 0.0016 | 0.0018 | 0.048 | 0.007 | 0.0002 | 0.014 | 0 | NAN
G17-0054 | 380572 | P58966 | P15-00222L | 0 | 1 | 107.3902 | m% | 97.72 | 0.053 | 0.2 | 0.352 | 1.315 | 0.017 | 0.001 | 0.009 | 0 | 0.014 | 0.187 | 0.0035 | 0 | 0 | 0.0007 | 0.001 | 0.027 | 0.0008 | 0.003 | 0 | 0.0017 | 0.0019 | 0.053 | 0.023 | 0.0003 | 0.014 | 0 | NAN
G17-0054 | 380572 | P58966 | P15-00222L | 0 | 1 | 107.4911 | m% | 97.72 | 0.053 | 0.199 | 0.355 | 1.31 | 0.018 | 0.001 | 0.01 | 0 | 0.015 | 0.184 | 0.0033 | 0 | 0 | 0.0008 | 0 | 0.025 | 0.0004 | 0.003 | 0 | 0.0016 | 0.0018 | 0.053 | 0.025 | 0.0003 | 0.017 | 0.004 | NAN
G17-0054 | 380572 | P58966 | P15-00222L | 0 | 1 | 107.592 | m% | 97.73 | 0.057 | 0.2 | 0.353 | 1.31 | 0.019 | 0.002 | 0.009 | 0 | 0.018 | 0.186 | 0.0033 | 0.0001 | 0 | 0.0009 | 0 | 0.024 | 0.0008 | 0.002 | 0 | 0.0016 | 0.0018 | 0.047 | 0.016 | 0.0002 | 0.018 | 0.001 | NAN
G17-0054 | 380572 | P58966 | P15-00222L | 0 | 1 | 107.7132 | m% | 97.73 | 0.056 | 0.204 | 0.352 | 1.315 | 0.018 | 0.001 | 0.008 | 0 | 0.017 | 0.187 | 0.0031 | 0 | 0.001 | 0.0009 | 0 | 0.025 | 0 | 0.002 | 0 | 0.0016 | 0.0018 | 0.044 | 0.016 | 0.0002 | 0.016 | 0 | NAN
G17-0054 | 380572 | P58966 | P15-00222L | 0 | 1 | 107.8141 | m% | 97.72 | 0.057 | 0.206 | 0.353 | 1.312 | 0.019 | 0.001 | 0.008 | 0 | 0.017 | 0.188 | 0.0031 | 0 | 0.001 | 0.0007 | 0.001 | 0.025 | 0.0004 | 0.003 | 0 | 0.0017 | 0.0019 | 0.051 | 0.016 | 0.0003 | 0.017 | 0.001 | NAN
G17-0054 | 380572 | P58966 | P15-00222L | 0 | 1 | 107.9354 | m% | 97.73 | 0.053 | 0.201 | 0.355 | 1.31 | 0.018 | 0.001 | 0.008 | 0 | 0.016 | 0.189 | 0.0032 | 0 | 0 | 0.0006 | 0 | 0.024 | 0.0004 | 0.003 | 0 | 0.0016 | 0.0018 | 0.05 | 0.014 | 0.0003 | 0.015 | 0.001 | NAN
G17-0054 | 380572 | P58966 | P15-00222L | 0 | 1 | 108.0365 | m% | 97.75 | 0.051 | 0.201 | 0.35 | 1.303 | 0.019 | 0.001 | 0.008 | 0 | 0.017 | 0.19 | 0.0032 | 0 | 0 | 0.0007 | 0 | 0.024 | 0.0013 | 0.003 | 0 | 0.0016 | 0.0018 | 0.041 | 0.013 | 0.0002 | 0.015 | 0 | NAN
G17-0054 | 380572 | P58966 | P15-00222L | 0 | 1 | 108.1376 | m% | 97.73 | 0.052 | 0.199 | 0.35 | 1.305 | 0.018 | 0.002 | 0.008 | 0 | 0.017 | 0.189 | 0.0036 | 0 | 0 | 0.0008 | 0 | 0.025 | 0.0017 | 0.002 | 0 | 0.0016 | 0.0018 | 0.049 | 0.021 | 0.0002 | 0.018 | 0 | NAN
G17-0054 | 380572 | P58966 | P15-00222L | 0 | 1 | 108.259 | m% | 97.72 | 0.05 | 0.196 | 0.355 | 1.31 | 0.017 | 0.001 | 0.008 | 0 | 0.017 | 0.192 | 0.0033 | 0 | 0 | 0.0007 | 0 | 0.024 | 0.0004 | 0.003 | 0 | 0.0017 | 0.0018 | 0.044 | 0.034 | 0.0001 | 0.018 | 0 | NAN
G17-0054 | 380572 | P58966 | P15-00222L | 0 | 1 | 108.3603 | m% | 97.7 | 0.049 | 0.197 | 0.357 | 1.315 | 0.015 | 0.001 | 0.009 | 0 | 0.017 | 0.196 | 0.0028 | 0 | 0 | 0.0007 | 0 | 0.023 | 0.0002 | 0.004 | 0 | 0.0019 | 0.0018 | 0.05 | 0.031 | 0.0002 | 0.018 | 0.005 | NAN
G17-0054 | 380572 | P58966 | P15-00222L | 0 | 1 | 108.4818 | m% | 97.73 | 0.051 | 0.201 | 0.355 | 1.311 | 0.017 | 0.001 | 0.008 | 0 | 0.018 | 0.193 | 0.0032 | 0.0001 | 0 | 0.0008 | 0 | 0.024 | 0.0008 | 0.004 | 0 | 0.0017 | 0.0018 | 0.046 | 0.018 | 0.0002 | 0.017 | 0.001 | NAN
G17-0054 | 380572 | P58966 | P15-00222L | 0 | 1 | 108.5831 | m% | 97.73 | 0.055 | 0.201 | 0.355 | 1.308 | 0.017 | 0.001 | 0.008 | 0 | 0.016 | 0.19 | 0.0035 | 0.0002 | 0 | 0.0007 | 0 | 0.025 | 0.0004 | 0.002 | 0 | 0.0016 | 0.0018 | 0.053 | 0.013 | 0.0001 | 0.018 | 0 | NAN
G17-0054 | 380572 | P58966 | P15-00222L | 0 | 1 | 108.6844 | m% | 97.72 | 0.054 | 0.204 | 0.355 | 1.311 | 0.017 | 0.001 | 0.008 | 0 | 0.016 | 0.193 | 0.0031 | 0.0001 | 0 | 0.0007 | 0 | 0.026 | 0.001 | 0.002 | 0 | 0.0017 | 0.0018 | 0.059 | 0.009 | 0.0002 | 0.019 | 0 | NAN
G17-0054 | 380572 | P58966 | P15-00222L | 0 | 1 | 108.8061 | m% | 97.71 | 0.056 | 0.205 | 0.357 | 1.31 | 0.016 | 0.001 | 0.008 | 0 | 0.018 | 0.193 | 0.0035 | 0 | 0 | 0.0008 | 0 | 0.024 | 0.0002 | 0.003 | 0 | 0.0016 | 0.0018 | 0.055 | 0.018 | 0.0003 | 0.017 | 0.002 | NAN
G17-0054 | 380572 | P58966 | P15-00222L | 0 | 1 | 108.9075 | m% | 97.71 | 0.054 | 0.205 | 0.356 | 1.317 | 0.018 | 0.001 | 0.008 | 0 | 0.014 | 0.192 | 0.0037 | 0 | 0 | 0.0008 | 0 | 0.023 | 0.0002 | 0.003 | 0 | 0.0017 | 0.0018 | 0.044 | 0.021 | 0.0002 | 0.016 | 0.003 | NAN
G17-0054 | 380572 | P58966 | P15-00222L | 0 | 1 | 109.0172 | m% | 98.11 | 0.024 | 0.116 | 0.323 | 1.21 | 0.006 | 0 | 0.004 | 0 | 0.004 | 0.157 | 0.0014 | 0 | 0 | 0.0002 | 0 | 0.009 | 0.0003 | 0.001 | 0 | 0.0005 | 0.0041 | 0.019 | 0.005 | 0.0001 | 0.007 | 0 | NAN
G17-0138 | 424932 | P96322 | P18-00053LL | 0 | 1 | 0.1066 | m% | 61.13 | 28.312 | 1.319 | 0.253 | 0.585 | 6.192 | 0.005 | 0.06 | 0 | 0.089 | 0 | 0.0038 | 0.0031 | 0.963 | 0.0256 | 0.021 | 0.002 | 0.0304 | 0 | 0 | 0.0713 | 0.012 | 0.3 | 0.42 | 0.6403 | 0.068 | 0.023 | -719.7803
G17-0138 | 424932 | P96322 | P18-00053LL | 0 | 1 | 0.2156 | m% | 60.94 | 35.485 | 1.558 | 0.24 | 0.689 | 0.469 | 0.003 | 0.026 | 0 | 0 | 0 | 0.0008 | 0.0003 | 0.053 | 0.0009 | 0 | 0 | 0.0053 | 0 | 0 | 0.0013 | 0.0023 | 0.003 | 0.033 | 0.1034 | 0.019 | 0 | -719.6411
G17-0138 | 424932 | P96322 | P18-00053LL | 0 | 1 | 0.3207 | m% | 60.61 | 36.712 | 1.37 | 0.209 | 0.609 | 0.153 | 0.003 | 0.017 | 0 | 0 | 0 | 0.0005 | 0.0002 | 0.029 | 0 | 0 | 0 | 0.0064 | 0 | 0 | 0.0001 | 0.0022 | 0.001 | 0.001 | 0.0474 | 0.015 | 0 | -719.5061
G17-0138 | 424932 | P96322 | P18-00053LL | 0 | 1 | 0.4279 | m% | 61.52 | 36.222 | 1.164 | 0.196 | 0.534 | 0.113 | 0.002 | 0.012 | 0 | 0 | 0 | 0.0006 | 0.0002 | 0.024 | 0 | 0 | 0 | 0.0028 | 0 | 0 | 0 | 0.0021 | 0 | 0 | 0.0273 | 0.017 | 0 | -719.3678
G17-0138 | 424932 | P96322 | P18-00053LL | 0 | 1 | 0.5371 | m% | 63.51 | 34.472 | 0.992 | 0.188 | 0.465 | 0.102 | 0.001 | 0.01 | 0 | 0 | 0 | 0.0005 | 0.0002 | 0.012 | 0 | 0 | 0 | 0.0045 | 0 | 0 | 0 | 0.0021 | 0 | 0 | 0.0171 | 0.014 | 0 | -719.2263
G17-0138 | 424932 | P96322 | P18-00053LL | 0 | 1 | 0.6446 | m% | 66.7 | 31.642 | 0.855 | 0.188 | 0.408 | 0.103 | 0.001 | 0.008 | 0 | 0 | 0 | 0.0008 | 0.0001 | 0.007 | 0 | 0 | 0 | 0.0022 | 0 | 0 | 0 | 0.0021 | 0 | 0 | 0.0119 | 0.012 | 0 | -719.0863
G17-0138 | 424932 | P96322 | P18-00053LL | 0 | 1 | 0.7514 | m% | 70.33 | 28.187 | 0.738 | 0.193 | 0.36 | 0.109 | 0.001 | 0.007 | 0 | 0 | 0 | 0.0009 | 0 | 0.008 | 0 | 0 | 0.001 | 0.0024 | 0 | 0 | 0 | 0.0021 | 0 | 0 | 0.0088 | 0.009 | 0 | -718.9467
G17-0138 | 424932 | P96322 | P18-00053LL | 0 | 1 | 0.858 | m% | 74.25 | 24.466 | 0.625 | 0.197 | 0.316 | 0.116 | 0 | 0.007 | 0 | 0.001 | 0 | 0.0008 | 0 | 0.003 | 0 | 0 | 0.002 | 0.0031 | 0 | 0 | 0 | 0.0021 | 0 | 0 | 0.0066 | 0.009 | 0 | -718.8069
G17-0138 | 424932 | P96322 | P18-00053LL | 0 | 1 | 0.9646 | m% | 78.17 | 20.793 | 0.52 | 0.202 | 0.276 | 0.124 | 0 | 0.005 | 0 | 0.001 | 0 | 0.0006 | 0 | 0.003 | 0 | 0 | 0.004 | 0.0009 | 0 | 0 | 0 | 0.0021 | 0 | 0 | 0.0051 | 0.008 | 0 | -718.6665
G17-0138 | 424932 | P96322 | P18-00053LL | 0 | 1 | 1.0713 | m% | 81.34 | 17.855 | 0.437 | 0.208 | 0.243 | 0.128 | 0 | 0.007 | 0 | 0 | 0 | 0.0005 | 0.0001 | 0.002 | 0 | 0 | 0.006 | 0.0011 | 0 | 0 | 0 | 0.0021 | 0 | 0 | 0.0036 | 0.012 | 0 | -718.5256
G17-0138 | 424932 | P96322 | P18-00053LL | 0 | 1 | 1.1783 | m% | 83.04 | 16.06 | 0.379 | 0.213 | 0.218 | 0.129 | 0 | 0.006 | 0 | 0 | 0 | 0.0004 | 0.0001 | 0.001 | 0 | 0 | 0.007 | 0.0012 | 0 | 0 | 0 | 0.0021 | 0 | 0 | 0.0028 | 0.01 | 0 | -718.3838
G17-0138 | 424932 | P96322 | P18-00053LL | 0 | 1 | 1.2855 | m% | 84.19 | 14.955 | 0.328 | 0.215 | 0.199 | 0.132 | 0 | 0.005 | 0 | 0.002 | 0 | 0.0003 | 0 | 0.002 | 0 | 0 | 0.005 | 0.0002 | 0 | 0 | 0 | 0.0021 | 0 | 0 | 0.0023 | 0.009 | 0 | -718.2414
G17-0138 | 424932 | P96322 | P18-00053LL | 0 | 1 | 1.393 | m% | 85.08 | 14.086 | 0.286 | 0.215 | 0.18 | 0.136 | 0 | 0.005 | 0 | 0.001 | 0 | 0.0004 | 0 | 0.001 | 0 | 0 | 0.007 | 0.0008 | 0 | 0 | 0 | 0.0021 | 0 | 0 | 0.0016 | 0.007 | 0 | -718.0982
G17-0138 | 424932 | P96322 | P18-00053LL | 0 | 1 | 1.5004 | m% | 85.87 | 13.364 | 0.254 | 0.215 | 0.168 | 0.139 | 0 | 0.005 | 0 | 0.001 | 0 | 0.0009 | 0 | 0.001 | 0 | 0 | 0.006 | 0.0012 | 0 | 0 | 0 | 0.0021 | 0 | 0 | 0.0011 | 0.007 | 0 | -717.9549
G17-0138 | 424932 | P96322 | P18-00053LL | 0 | 1 | 1.608 | m% | 86.44 | 12.776 | 0.228 | 0.216 | 0.16 | 0.141 | 0 | 0.004 | 0 | 0 | 0 | 0.0006 | 0 | 0 | 0 | 0 | 0.009 | 0.0006 | 0 | 0 | 0 | 0.0021 | 0 | 0 | 0.0007 | 0.007 | 0 | -717.8109
G17-0138 | 424932 | P96322 | P18-00053LL | 0 | 1 | 1.7154 | m% | 87.02 | 12.273 | 0.209 | 0.218 | 0.148 | 0.142 | 0 | 0.006 | 0 | 0.002 | 0 | 0.0005 | 0 | 0 | 0 | 0 | 0.007 | 0.0007 | 0 | 0 | 0 | 0.0021 | 0 | 0 | 0.0005 | 0.005 | 0 | -717.667
G17-0138 | 424932 | P96322 | P18-00053LL | 0 | 1 | 1.8228 | m% | 87.43 | 11.86 | 0.189 | 0.218 | 0.137 | 0.146 | 0 | 0.005 | 0 | 0.001 | 0 | 0.0004 | 0 | 0.001 | 0 | 0 | 0.007 | 0.0002 | 0 | 0 | 0 | 0.0021 | 0 | 0 | 0.0002 | 0.004 | 0 | -717.5229
G17-0138 | 424932 | P96322 | P18-00053LL | 0 | 1 | 1.9302 | m% | 87.78 | 11.538 | 0.175 | 0.216 | 0.13 | 0.147 | 0 | 0.005 | 0 | 0.002 | 0 | 0.0004 | 0 | 0.001 | 0 | 0 | 0.008 | 0.0007 | 0 | 0 | 0 | 0.0021 | 0 | 0 | 0 | 0.007 | 0 | -717.3786
G17-0138 | 424932 | P96322 | P18-00053LL | 0 | 1 | 2.0374 | m% | 88.11 | 11.226 | 0.16 | 0.216 | 0.123 | 0.146 | 0 | 0.005 | 0 | 0.002 | 0 | 0.0003 | 0 | 0 | 0 | 0 | 0.009 | 0.0006 | 0 | 0 | 0 | 0.0021 | 0 | 0 | 0.0001 | 0.01 | 0 | -717.2343
G17-0138 | 424932 | P96322 | P18-00053LL | 0 | 1 | 2.1445 | m% | 88.44 | 10.904 | 0.146 | 0.216 | 0.116 | 0.146 | 0 | 0.005 | 0 | 0.002 | 0 | 0.0003 | 0 | 0 | 0 | 0 | 0.01 | 0 | 0 | 0 | 0 | 0.0021 | 0.001 | 0 | 0 | 0.008 | 0 | -717.0901
G17-0138 | 424932 | P96322 | P18-00053LL | 0 | 1 | 2.2514 | m% | 88.76 | 10.641 | 0.138 | 0.217 | 0.111 | 0.148 | 0 | 0.004 | 0 | 0.001 | 0 | 0.0002 | 0 | 0 | 0 | 0 | 0.009 | 0.0004 | 0 | 0 | 0 | 0.0021 | 0 | 0 | 0 | 0.005 | 0 | -716.9461
G17-0138 | 424932 | P96322 | P18-00053LL | 0 | 1 | 2.3582 | m% | 88.96 | 10.38 | 0.127 | 0.217 | 0.107 | 0.149 | 0 | 0.004 | 0 | 0.002 | 0.001 | 0.0002 | 0 | 0 | 0 | 0 | 0.01 | 0.001 | 0 | 0 | 0 | 0.0021 | 0 | 0 | 0 | 0.005 | 0 | -716.8021
G17-0138 | 424932 | P96322 | P18-00053LL | 0 | 1 | 2.4681 | m% | 89.3 | 10.091 | 0.119 | 0.217 | 0.104 | 0.149 | 0 | 0.005 | 0 | 0.001 | 0.002 | 0.0003 | 0 | 0 | 0 | 0 | 0.011 | 0.0006 | 0 | 0 | 0 | 0.0021 | 0 | 0 | 0 | 0.006 | 0 | -716.6538
G17-0138 | 424932 | P96322 | P18-00053LL | 0 | 1 | 2.5744 | m% | 89.57 | 9.832 | 0.111 | 0.218 | 0.101 | 0.152 | 0 | 0.004 | 0 | 0.002 | 0.002 | 0.0004 | 0 | 0 | 0 | 0 | 0.011 | 0.0006 | 0 | 0 | 0 | 0.0021 | 0 | 0 | 0 | 0.005 | 0 | -716.5104
G17-0138 | 424932 | P96322 | P18-00053LL | 0 | 1 | 2.6805 | m% | 89.81 | 9.584 | 0.103 | 0.218 | 0.098 | 0.152 | 0 | 0.004 | 0 | 0.002 | 0.001 | 0.0001 | 0 | 0 | 0 | 0 | 0.009 | 0 | 0 | 0 | 0 | 0.0021 | 0 | 0 | 0 | 0.007 | 0 | -716.3673
G17-0138 | 424932 | P96322 | P18-00053LL | 0 | 1 | 2.7898 | m% | 90.08 | 9.35 | 0.098 | 0.217 | 0.094 | 0.151 | 0 | 0.005 | 0 | 0.003 | 0.001 | 0.0003 | 0 | 0 | 0 | 0 | 0.008 | 0.0004 | 0 | 0 | 0 | 0.0021 | 0.001 | 0 | 0 | 0.005 | 0 | -716.2199
G17-0138 | 424932 | P96322 | P18-00053LL | 0 | 1 | 2.8955 | m% | 90.3 | 9.129 | 0.093 | 0.216 | 0.09 | 0.152 | 0 | 0.004 | 0 | 0.001 | 0.001 | 0.0005 | 0 | 0 | 0 | 0 | 0.01 | 0.0001 | 0 | 0 | 0 | 0.0021 | 0 | 0.001 | 0 | 0.005 | 0 | -716.0774
G17-0138 | 424932 | P96322 | P18-00053LL | 0 | 1 | 3.0044 | m% | 90.51 | 8.897 | 0.088 | 0.216 | 0.088 | 0.152 | 0 | 0.005 | 0 | 0.002 | 0.001 | 0.0002 | 0 | 0 | 0 | 0 | 0.01 | 0.0009 | 0 | 0 | 0 | 0.0021 | 0 | 0 | 0 | 0.005 | 0 | -715.9307
G17-0138 | 424932 | P96322 | P18-00053LL | 0 | 1 | 3.1097 | m% | 90.79 | 8.661 | 0.086 | 0.218 | 0.087 | 0.156 | 0 | 0.004 | 0 | 0.001 | 0.002 | 0.0006 | 0 | 0 | 0 | 0 | 0.012 | 0.0006 | 0 | 0 | 0 | 0.0021 | 0 | 0 | 0 | 0.005 | 0 | -715.789
G17-0138 | 424932 | P96322 | P18-00053LL | 0 | 1 | 3.2182 | m% | 90.98 | 8.447 | 0.082 | 0.219 | 0.085 | 0.156 | 0 | 0.004 | 0 | 0.001 | 0.003 | 0.0004 | 0 | 0 | 0 | 0 | 0.009 | 0.0001 | 0 | 0 | 0 | 0.0021 | 0 | 0 | 0 | 0.004 | 0 | -715.6431
G17-0138 | 424932 | P96322 | P18-00053LL | 0 | 1 | 3.3232 | m% | 91.23 | 8.223 | 0.08 | 0.218 | 0.084 | 0.154 | 0 | 0.004 | 0 | 0.002 | 0.003 | 0.0001 | 0 | 0 | 0 | 0 | 0.009 | 0 | 0 | 0 | 0 | 0.0021 | 0 | 0 | 0 | 0.008 | 0 | -715.502
G17-0138 | 424932 | P96322 | P18-00053LL | 0 | 1 | 3.4312 | m% | 91.43 | 8.011 | 0.08 | 0.216 | 0.081 | 0.154 | 0 | 0.004 | 0 | 0.001 | 0.003 | 0.0004 | 0 | 0 | 0 | 0 | 0.011 | 0.0003 | 0 | 0 | 0 | 0.0021 | 0 | 0 | 0 | 0.008 | 0 | -715.3571
G17-0138 | 424932 | P96322 | P18-00053LL | 0 | 1 | 3.5394 | m% | 91.62 | 7.812 | 0.074 | 0.216 | 0.078 | 0.157 | 0 | 0.004 | 0 | 0.001 | 0.002 | 0.0003 | 0.0001 | 0 | 0 | 0 | 0.01 | 0 | 0 | 0 | 0 | 0.0021 | 0 | 0 | 0 | 0.006 | 0 | -715.2122
G17-0138 | 424932 | P96322 | P18-00053LL | 0 | 1 | 3.6472 | m% | 91.87 | 7.584 | 0.069 | 0.218 | 0.077 | 0.157 | 0 | 0.005 | 0 | 0.001 | 0.001 | 0.0005 | 0.0001 | 0 | 0 | 0 | 0.01 | 0.0006 | 0 | 0 | 0 | 0.0021 | 0 | 0 | 0 | 0.006 | 0 | -715.068
G17-0138 | 424932 | P96322 | P18-00053LL | 0 | 1 | 3.7548 | m% | 92.1 | 7.361 | 0.068 | 0.217 | 0.075 | 0.156 | 0 | 0.004 | 0 | 0.004 | 0.002 | 0.0003 | 0 | 0 | 0 | 0 | 0.01 | 0.0003 | 0 | 0 | 0 | 0.0021 | 0 | 0 | 0 | 0.006 | 0 | -714.9243
G17-0138 | 424932 | P96322 | P18-00053LL | 0 | 1 | 3.8623 | m% | 92.3 | 7.151 | 0.065 | 0.216 | 0.073 | 0.158 | 0 | 0.004 | 0 | 0.002 | 0.004 | 0.0004 | 0 | 0 | 0 | 0 | 0.011 | 0.0017 | 0 | 0 | 0 | 0.0021 | 0 | 0 | 0 | 0.006 | 0 | -714.781
G17-0138 | 424932 | P96322 | P18-00053LL | 0 | 1 | 3.9696 | m% | 92.51 | 6.941 | 0.065 | 0.215 | 0.073 | 0.162 | 0 | 0.005 | 0 | 0.002 | 0.004 | 0.0003 | 0.0001 | 0 | 0 | 0 | 0.012 | 0 | 0 | 0 | 0 | 0.0021 | 0 | 0 | 0 | 0.006 | 0 | -714.6384
G17-0138 | 424932 | P96322 | P18-00053LL | 0 | 1 | 4.0768 | m% | 92.7 | 6.754 | 0.064 | 0.215 | 0.074 | 0.16 | 0 | 0.005 | 0 | 0.002 | 0.003 | 0.0002 | 0.0001 | 0 | 0 | 0 | 0.012 | 0.0001 | 0 | 0 | 0 | 0.0021 | 0 | 0 | 0 | 0.011 | 0 | -714.4961
G17-0138 | 424932 | P96322 | P18-00053LL | 0 | 1 | 4.1841 | m% | 92.89 | 6.562 | 0.06 | 0.215 | 0.073 | 0.16 | 0 | 0.004 | 0 | 0.003 | 0.004 | 0.0002 | 0.0001 | 0 | 0 | 0 | 0.012 | 0.0006 | 0 | 0 | 0 | 0.0021 | 0 | 0 | 0 | 0.01 | 0 | -714.3541
G17-0138 | 424932 | P96322 | P18-00053LL | 0 | 1 | 4.291 | m% | 93.12 | 6.351 | 0.056 | 0.214 | 0.072 | 0.162 | 0 | 0.005 | 0 | 0.004 | 0.003 | 0.0003 | 0 | 0 | 0 | 0 | 0.011 | 0.0001 | 0 | 0 | 0 | 0.0022 | 0 | 0 | 0 | 0.009 | 0 | -714.2129
G17-0138 | 424932 | P96322 | P18-00053LL | 0 | 1 | 4.3979 | m% | 93.31 | 6.158 | 0.055 | 0.214 | 0.071 | 0.161 | 0 | 0.005 | 0 | 0.003 | 0.003 | 0.0004 | 0 | 0 | 0 | 0 | 0.01 | 0.0014 | 0 | 0 | 0 | 0.0021 | 0 | 0 | 0 | 0.012 | 0 | -714.0722
G17-0138 | 424932 | P96322 | P18-00053LL | 0 | 1 | 4.5048 | m% | 93.46 | 5.987 | 0.057 | 0.214 | 0.07 | 0.162 | 0 | 0.004 | 0 | 0.001 | 0.004 | 0.0006 | 0.0001 | 0 | 0 | 0 | 0.011 | 0.0001 | 0 | 0 | 0 | 0.0022 | 0 | 0 | 0 | 0.006 | 0 | -713.9318
G17-0138 | 424932 | P96322 | P18-00053LL | 0 | 1 | 4.6114 | m% | 93.69 | 5.796 | 0.058 | 0.213 | 0.07 | 0.163 | 0 | 0.005 | 0 | 0.004 | 0.004 | 0.0003 | 0 | 0 | 0 | 0 | 0.011 | 0.0001 | 0 | 0 | 0 | 0.0022 | 0 | 0 | 0 | 0.007 | 0 | -713.7922
G17-0138 | 424932 | P96322 | P18-00053LL | 0 | 1 | 4.7181 | m% | 93.84 | 5.608 | 0.057 | 0.215 | 0.069 | 0.164 | 0 | 0.004 | 0 | 0.002 | 0.005 | 0.0003 | 0 | 0 | 0 | 0 | 0.009 | 0 | 0 | 0 | 0 | 0.0021 | 0 | 0 | 0 | 0.007 | 0 | -713.653
G17-0138 | 424932 | P96322 | P18-00053LL | 0 | 1 | 4.8247 | m% | 94.04 | 5.444 | 0.053 | 0.215 | 0.068 | 0.164 | 0 | 0.004 | 0 | 0.001 | 0.005 | 0.0004 | 0 | 0 | 0 | 0 | 0.012 | 0 | 0 | 0 | 0 | 0.0022 | 0 | 0 | 0 | 0.008 | 0 | -713.5143
G17-0138 | 424932 | P96322 | P18-00053LL | 0 | 1 | 4.9346 | m% | 94.18 | 5.294 | 0.05 | 0.212 | 0.069 | 0.162 | 0 | 0.005 | 0 | 0 | 0.004 | 0.0002 | 0 | 0 | 0 | 0 | 0.009 | 0.0003 | 0 | 0 | 0 | 0.0021 | 0 | 0 | 0 | 0.004 | 0 | -713.3718
G17-0138 | 424932 | P96322 | P18-00053LL | 0 | 1 | 5.0411 | m% | 94.33 | 5.14 | 0.051 | 0.212 | 0.066 | 0.162 | 0 | 0.005 | 0 | 0.003 | 0.004 | 0.0005 | 0 | 0 | 0 | 0 | 0.01 | 0 | 0 | 0 | 0 | 0.0021 | 0 | 0 | 0 | 0.01 | 0 | -713.2342
G17-0138 | 424932 | P96322 | P18-00053LL | 0 | 1 | 5.1476 | m% | 94.48 | 4.993 | 0.05 | 0.213 | 0.064 | 0.166 | 0 | 0.004 | 0 | 0.002 | 0.005 | 0.0001 | 0 | 0 | 0 | 0 | 0.01 | 0 | 0 | 0 | 0 | 0.0021 | 0 | 0 | 0 | 0.009 | 0 | -713.0971
G17-0138 | 424932 | P96322 | P18-00053LL | 0 | 1 | 5.2541 | m% | 94.64 | 4.85 | 0.047 | 0.212 | 0.064 | 0.167 | 0 | 0.005 | 0 | 0.002 | 0.005 | 0.0002 | 0 | 0 | 0 | 0 | 0.011 | 0.0002 | 0 | 0 | 0 | 0.0021 | 0 | 0 | 0 | 0.008 | 0 | -712.9605
G17-0138 | 424932 | P96322 | P18-00053LL | 0 | 1 | 5.3606 | m% | 94.74 | 4.714 | 0.048 | 0.211 | 0.064 | 0.166 | 0 | 0.004 | 0 | 0.004 | 0.006 | 0.0002 | 0 | 0 | 0 | 0 | 0.011 | 0.0003 | 0 | 0 | 0 | 0.0022 | 0 | 0 | 0 | 0.008 | 0 | -712.8244
G17-0138 | 424932 | P96322 | P18-00053LL | 0 | 1 | 5.4701 | m% | 94.91 | 4.581 | 0.045 | 0.211 | 0.065 | 0.165 | 0 | 0.004 | 0 | 0 | 0.007 | 0.0003 | 0 | 0 | 0 | 0 | 0.01 | 0.0002 | 0 | 0 | 0 | 0.0021 | 0 | 0 | 0 | 0.008 | 0 | -712.6851
G17-0138 | 424932 | P96322 | P18-00053LL | 0 | 1 | 5.5764 | m% | 95.04 | 4.446 | 0.042 | 0.209 | 0.065 | 0.165 | 0 | 0.005 | 0 | 0.002 | 0.005 | 0.0002 | 0 | 0 | 0 | 0 | 0.012 | 0 | 0 | 0 | 0 | 0.0022 | 0 | 0 | 0 | 0.008 | 0 | -712.5504
G17-0138 | 424932 | P96322 | P18-00053LL | 0 | 1 | 5.6826 | m% | 95.17 | 4.316 | 0.044 | 0.207 | 0.063 | 0.168 | 0 | 0.004 | 0 | 0.001 | 0.006 | 0.0006 | 0 | 0 | 0 | 0 | 0.01 | 0 | 0 | 0 | 0 | 0.0021 | 0 | 0 | 0 | 0.005 | 0 | -712.4164
G17-0138 | 424932 | P96322 | P18-00053LL | 0 | 1 | 5.7921 | m% | 95.28 | 4.213 | 0.044 | 0.207 | 0.062 | 0.17 | 0 | 0.005 | 0 | 0.002 | 0.005 | 0.0003 | 0 | 0 | 0 | 0 | 0.01 | 0.0001 | 0 | 0 | 0 | 0.0021 | 0 | 0 | 0 | 0.007 | 0 | -712.2789
G17-0138 | 424932 | P96322 | P18-00053LL | 0 | 1 | 5.898 | m% | 95.39 | 4.1 | 0.042 | 0.206 | 0.062 | 0.169 | 0 | 0.005 | 0 | 0.002 | 0.004 | 0.0002 | 0 | 0 | 0 | 0 | 0.011 | 0 | 0 | 0 | 0 | 0.0021 | 0 | 0 | 0 | 0.009 | 0 | -712.1465
G17-0138 | 424932 | P96322 | P18-00053LL | 0 | 1 | 6.0072 | m% | 95.49 | 3.982 | 0.042 | 0.207 | 0.061 | 0.169 | 0 | 0.004 | 0 | 0.002 | 0.005 | 0.0001 | 0 | 0 | 0 | 0 | 0.011 | 0.0002 | 0 | 0 | 0 | 0.0022 | 0 | 0 | 0 | 0.009 | 0 | -712.0106
G17-0138 | 424932 | P96322 | P18-00053LL | 0 | 1 | 6.1131 | m% | 95.63 | 3.858 | 0.041 | 0.207 | 0.061 | 0.167 | 0 | 0.004 | 0 | 0.002 | 0.007 | 0.0003 | 0 | 0 | 0 | 0 | 0.011 | 0 | 0 | 0 | 0 | 0.0022 | 0 | 0 | 0 | 0.012 | 0 | -711.8794
G17-0138 | 424932 | P96322 | P18-00053LL | 0 | 1 | 6.2189 | m% | 95.77 | 3.742 | 0.04 | 0.205 | 0.061 | 0.166 | 0 | 0.004 | 0 | 0.001 | 0.008 | 0.0004 | 0 | 0 | 0 | 0 | 0.012 | 0 | 0 | 0 | 0 | 0.0021 | 0 | 0 | 0 | 0.01 | 0 | -711.749
G17-0138 | 424932 | P96322 | P18-00053LL | 0 | 1 | 6.3278 | m% | 95.8 | 3.672 | 0.039 | 0.205 | 0.06 | 0.168 | 0 | 0.005 | 0 | 0.001 | 0.007 | 0.0003 | 0 | 0 | 0 | 0 | 0.012 | 0.0004 | 0 | 0 | 0 | 0.0022 | 0 | 0 | 0 | 0.009 | 0 | -711.6154
G17-0138 | 424932 | P96322 | P18-00053LL | 0 | 1 | 6.4336 | m% | 95.92 | 3.581 | 0.042 | 0.204 | 0.06 | 0.168 | 0 | 0.005 | 0 | 0.003 | 0.006 | 0.0001 | 0 | 0 | 0 | 0 | 0.011 | 0 | 0 | 0 | 0 | 0.0022 | 0 | 0 | 0 | 0.009 | 0 | -711.4864
G17-0138 | 424932 | P96322 | P18-00053LL | 0 | 1 | 6.5424 | m% | 95.99 | 3.456 | 0.045 | 0.204 | 0.062 | 0.166 | 0 | 0.004 | 0 | 0.002 | 0.008 | 0.0006 | 0 | 0 | 0 | 0 | 0.013 | 0.0002 | 0 | 0 | 0 | 0.0021 | 0 | 0 | 0 | 0.01 | 0 | -711.3543
G17-0138 | 424932 | P96322 | P18-00053LL | 0 | 1 | 6.6542 | m% | 96.1 | 3.342 | 0.044 | 0.203 | 0.061 | 0.167 | 0 | 0.005 | 0 | 0.001 | 0.008 | 0.0003 | 0 | 0 | 0 | 0 | 0.012 | 0 | 0 | 0 | 0 | 0.0021 | 0 | 0 | 0 | 0.01 | 0 | -711.2194
G17-0138 | 424932 | P96322 | P18-00053LL | 0 | 1 | 6.7501 | m% | 96.19 | 3.291 | 0.044 | 0.203 | 0.061 | 0.167 | 0 | 0.005 | 0 | 0.003 | 0.008 | 0.0005 | 0 | 0 | 0 | 0 | 0.012 | 0 | 0 | 0 | 0 | 0.0021 | 0 | 0 | 0 | 0.01 | 0 | -711.1042
G17-0138 | 424932 | P96322 | P18-00053LL | 0 | 1 | 6.8617 | m% | 96.26 | 3.236 | 0.043 | 0.203 | 0.061 | 0.167 | 0 | 0.005 | 0 | 0.001 | 0.008 | 0.0003 | 0 | 0 | 0 | 0 | 0.011 | 0 | 0 | 0 | 0 | 0.0022 | 0 | 0 | 0 | 0.007 | 0 | -710.971
G17-0138 | 424932 | P96322 | P18-00053LL | 0 | 1 | 6.9732 | m% | 96.35 | 3.167 | 0.043 | 0.202 | 0.061 | 0.167 | 0 | 0.004 | 0 | 0 | 0.008 | 0.0003 | 0 | 0 | 0 | 0 | 0.012 | 0 | 0 | 0 | 0 | 0.0022 | 0 | 0 | 0 | 0.008 | 0 | -710.8386
G17-0138 | 424932 | P96322 | P18-00053LL | 0 | 1 | 7.0847 | m% | 96.41 | 3.091 | 0.044 | 0.2 | 0.061 | 0.167 | 0 | 0.005 | 0 | 0.003 | 0.008 | 0.0003 | 0 | 0 | 0 | 0 | 0.015 | 0 | 0 | 0 | 0 | 0.0022 | 0 | 0 | 0 | 0.01 | 0 | -710.7071
G17-0138 | 424932 | P96322 | P18-00053LL | 0 | 1 | 7.1803 | m% | 96.45 | 3.024 | 0.044 | 0.2 | 0.061 | 0.167 | 0 | 0.005 | 0 | 0.003 | 0.008 | 0.0006 | 0 | 0 | 0 | 0 | 0.014 | 0.0001 | 0 | 0 | 0 | 0.0022 | 0 | 0 | 0 | 0.009 | 0 | -710.5949
G17-0138 | 424932 | P96322 | P18-00053LL | 0 | 1 | 7.2916 | m% | 96.54 | 2.96 | 0.044 | 0.199 | 0.061 | 0.167 | 0 | 0.004 | 0 | 0.001 | 0.008 | 0.0005 | 0 | 0 | 0 | 0 | 0.013 | 0 | 0 | 0 | 0 | 0.0022 | 0 | 0 | 0 | 0.009 | 0 | -710.4651
G17-0138 | 424932 | P96322 | P18-00053LL | 0 | 1 | 7.4028 | m% | 96.6 | 2.895 | 0.044 | 0.199 | 0.061 | 0.168 | 0 | 0.005 | 0 | 0.001 | 0.008 | 0.0003 | 0 | 0 | 0 | 0 | 0.012 | 0 | 0 | 0 | 0 | 0.0021 | 0 | 0 | 0 | 0.01 | 0 | -710.3363
G17-0138 | 424932 | P96322 | P18-00053LL | 0 | 1 | 7.514 | m% | 96.67 | 2.833 | 0.044 | 0.198 | 0.061 | 0.169 | 0 | 0.005 | 0 | 0.001 | 0.009 | 0.0007 | 0 | 0 | 0 | 0 | 0.012 | 0.0001 | 0 | 0 | 0 | 0.0022 | 0 | 0 | 0 | 0.011 | 0 | -710.2083
G17-0138 | 424932 | P96322 | P18-00053LL | 0 | 1 | 7.6093 | m% | 96.72 | 2.777 | 0.045 | 0.197 | 0.061 | 0.17 | 0 | 0.005 | 0 | 0.002 | 0.008 | 0 | 0 | 0 | 0 | 0 | 0.012 | 0 | 0 | 0 | 0 | 0.0022 | 0 | 0 | 0 | 0.009 | 0 | -710.0992
G17-0138 | 424932 | P96322 | P18-00053LL | 0 | 1 | 7.7204 | m% | 96.79 | 2.724 | 0.045 | 0.196 | 0.061 | 0.17 | 0 | 0.005 | 0 | 0.003 | 0.008 | 0.0001 | 0 | 0 | 0 | 0 | 0.011 | 0 | 0 | 0 | 0 | 0.0022 | 0 | 0 | 0 | 0.01 | 0 | -709.9729
G17-0138 | 424932 | P96322 | P18-00053LL | 0 | 1 | 7.8314 | m% | 96.82 | 2.668 | 0.046 | 0.195 | 0.061 | 0.171 | 0 | 0.005 | 0 | 0.002 | 0.009 | 0.0003 | 0 | 0 | 0 | 0 | 0.01 | 0 | 0 | 0 | 0 | 0.0022 | 0 | 0 | 0 | 0.012 | 0 | -709.8475
G17-0138 | 424932 | P96322 | P18-00053LL | 0 | 1 | 7.9426 | m% | 96.88 | 2.612 | 0.045 | 0.194 | 0.06 | 0.171 | 0 | 0.004 | 0 | 0.003 | 0.009 | 0.0002 | 0 | 0 | 0 | 0 | 0.012 | 0 | 0 | 0 | 0 | 0.0022 | 0 | 0 | 0 | 0.009 | 0 | -709.7228
G17-0138 | 424932 | P96322 | P18-00053LL | 0 | 1 | 8.0377 | m% | 96.93 | 2.563 | 0.045 | 0.194 | 0.06 | 0.171 | 0 | 0.004 | 0 | 0.004 | 0.009 | 0 | 0 | 0 | 0 | 0 | 0.011 | 0 | 0 | 0 | 0 | 0.0022 | 0 | 0 | 0 | 0.009 | 0 | -709.6168
G17-0138 | 424932 | P96322 | P18-00053LL | 0 | 1 | 8.1488 | m% | 96.95 | 2.516 | 0.045 | 0.193 | 0.059 | 0.172 | 0 | 0.005 | 0 | 0.002 | 0.009 | 0.0002 | 0 | 0 | 0 | 0 | 0.012 | 0 | 0 | 0 | 0 | 0.0022 | 0 | 0 | 0 | 0.01 | 0 | -709.4939
G17-0138 | 424932 | P96322 | P18-00053LL | 0 | 1 | 8.2598 | m% | 97.02 | 2.47 | 0.046 | 0.192 | 0.059 | 0.171 | 0 | 0.006 | 0 | 0.002 | 0.009 | 0.0001 | 0 | 0 | 0 | 0 | 0.011 | 0 | 0 | 0 | 0 | 0.0022 | 0 | 0 | 0 | 0.011 | 0 | -709.3719
G17-0138 | 424932 | P96322 | P18-00053LL | 0 | 1 | 8.3707 | m% | 97.09 | 2.424 | 0.046 | 0.192 | 0.059 | 0.171 | 0 | 0.005 | 0 | 0.004 | 0.009 | 0.0002 | 0 | 0 | 0 | 0 | 0.013 | 0 | 0 | 0 | 0 | 0.0022 | 0 | 0 | 0 | 0.011 | 0 | -709.251
G17-0138 | 424932 | P96322 | P18-00053LL | 0 | 1 | 8.4659 | m% | 97.14 | 2.385 | 0.046 | 0.191 | 0.058 | 0.171 | 0 | 0.005 | 0 | 0.004 | 0.01 | 0.0005 | 0 | 0 | 0 | 0 | 0.012 | 0 | 0 | 0 | 0 | 0.0022 | 0 | 0 | 0 | 0.009 | 0 | -709.1478
G17-0138 | 424932 | P96322 | P18-00053LL | 0 | 1 | 8.5769 | m% | 97.16 | 2.348 | 0.045 | 0.19 | 0.058 | 0.171 | 0 | 0.004 | 0 | 0.001 | 0.01 | 0.0002 | 0 | 0 | 0 | 0 | 0.011 | 0 | 0 | 0 | 0 | 0.0022 | 0 | 0 | 0 | 0.011 | 0 | -709.0284
G17-0138 | 424932 | P96322 | P18-00053LL | 0 | 1 | 8.6879 | m% | 97.2 | 2.307 | 0.045 | 0.189 | 0.058 | 0.17 | 0 | 0.006 | 0 | 0.003 | 0.01 | 0.0005 | 0 | 0 | 0 | 0 | 0.011 | 0 | 0 | 0 | 0 | 0.0022 | 0 | 0 | 0 | 0.011 | 0 | -708.91
G17-0138 | 424932 | P96322 | P18-00053LL | 0 | 1 | 8.7989 | m% | 97.22 | 2.268 | 0.045 | 0.189 | 0.058 | 0.17 | 0 | 0.006 | 0 | 0.002 | 0.01 | 0.0004 | 0 | 0 | 0 | 0 | 0.012 | 0 | 0 | 0 | 0 | 0.0022 | 0 | 0 | 0 | 0.012 | 0 | -708.7924
G17-0138 | 424932 | P96322 | P18-00053LL | 0 | 1 | 8.894 | m% | 97.25 | 2.236 | 0.045 | 0.189 | 0.058 | 0.17 | 0 | 0.006 | 0 | 0.003 | 0.01 | 0.0003 | 0 | 0 | 0 | 0 | 0.012 | 0 | 0 | 0 | 0 | 0.0022 | 0 | 0 | 0 | 0.01 | 0 | -708.6924
G17-0138 | 424932 | P96322 | P18-00053LL | 0 | 1 | 9.0051 | m% | 97.29 | 2.207 | 0.045 | 0.188 | 0.058 | 0.17 | 0 | 0.005 | 0 | 0.004 | 0.01 | 0.0003 | 0 | 0 | 0 | 0 | 0.013 | 0 | 0 | 0 | 0 | 0.0021 | 0 | 0 | 0 | 0.009 | 0 | -708.5765
G17-0138 | 424932 | P96322 | P18-00053LL | 0 | 1 | 9.116 | m% | 97.34 | 2.174 | 0.045 | 0.187 | 0.058 | 0.169 | 0 | 0.005 | 0 | 0.001 | 0.011 | 0.0003 | 0 | 0 | 0 | 0 | 0.012 | 0 | 0 | 0 | 0 | 0.0022 | 0 | 0 | 0 | 0.012 | 0 | -708.4617
G17-0138 | 424932 | P96322 | P18-00053LL | 0 | 1 | 9.2269 | m% | 97.35 | 2.144 | 0.044 | 0.186 | 0.057 | 0.169 | 0 | 0.006 | 0 | 0.001 | 0.011 | 0.0001 | 0 | 0 | 0 | 0 | 0.013 | 0.0001 | 0 | 0 | 0 | 0.0022 | 0 | 0 | 0 | 0.014 | 0 | -708.3478
G17-0138 | 424932 | P96322 | P18-00053LL | 0 | 1 | 9.3378 | m% | 97.39 | 2.115 | 0.044 | 0.185 | 0.057 | 0.169 | 0 | 0.006 | 0 | 0.002 | 0.011 | 0.0003 | 0 | 0 | 0 | 0 | 0.011 | 0 | 0 | 0 | 0 | 0.0022 | 0 | 0 | 0 | 0.011 | 0 | -708.2349
G17-0138 | 424932 | P96322 | P18-00053LL | 0 | 1 | 9.4329 | m% | 97.41 | 2.089 | 0.044 | 0.185 | 0.057 | 0.168 | 0 | 0.006 | 0 | 0.002 | 0.011 | 0.0002 | 0 | 0 | 0 | 0 | 0.011 | 0 | 0 | 0 | 0 | 0.0022 | 0 | 0 | 0 | 0.01 | 0 | -708.1389
G17-0138 | 424932 | P96322 | P18-00053LL | 0 | 1 | 9.544 | m% | 97.47 | 2.063 | 0.044 | 0.184 | 0.057 | 0.168 | 0 | 0.005 | 0 | 0.002 | 0.011 | 0.0003 | 0 | 0 | 0 | 0 | 0.011 | 0 | 0 | 0 | 0 | 0.0022 | 0 | 0 | 0 | 0.011 | 0 | -708.0275
G17-0138 | 424932 | P96322 | P18-00053LL | 0 | 1 | 9.655 | m% | 97.47 | 2.038 | 0.044 | 0.184 | 0.057 | 0.168 | 0 | 0.006 | 0 | 0.002 | 0.012 | 0.0001 | 0 | 0 | 0 | 0 | 0.013 | 0 | 0 | 0 | 0 | 0.0022 | 0 | 0 | 0 | 0.012 | 0 | -707.9172
G17-0138 | 424932 | P96322 | P18-00053LL | 0 | 1 | 9.7662 | m% | 97.48 | 2.014 | 0.043 | 0.183 | 0.057 | 0.168 | 0 | 0.007 | 0 | 0.002 | 0.012 | 0.0001 | 0 | 0 | 0 | 0 | 0.014 | 0 | 0 | 0 | 0 | 0.0022 | 0 | 0 | 0 | 0.012 | 0 | -707.8077
G17-0138 | 424932 | P96322 | P18-00053LL | 0 | 1 | 9.8614 | m% | 97.5 | 1.993 | 0.043 | 0.182 | 0.057 | 0.168 | 0 | 0.005 | 0 | 0.002 | 0.012 | 0.0003 | 0 | 0 | 0 | 0 | 0.014 | 0 | 0 | 0 | 0 | 0.0022 | 0 | 0 | 0 | 0.014 | 0 | -707.7147
G17-0138 | 424932 | P96322 | P18-00053LL | 0 | 1 | 9.9725 | m% | 97.54 | 1.972 | 0.043 | 0.182 | 0.057 | 0.168 | 0 | 0.005 | 0 | 0.003 | 0.012 | 0.0003 | 0 | 0 | 0 | 0 | 0.011 | 0 | 0 | 0 | 0 | 0.0022 | 0 | 0 | 0 | 0.012 | 0 | -707.607
G17-0138 | 424932 | P96322 | P18-00053LL | 0 | 1 | 10.0836 | m% | 97.56 | 1.952 | 0.043 | 0.181 | 0.057 | 0.169 | 0 | 0.006 | 0 | 0.002 | 0.012 | 0.0002 | 0 | 0 | 0 | 0 | 0.011 | 0 | 0 | 0 | 0 | 0.0022 | 0 | 0 | 0 | 0.011 | 0 | -707.5003
G17-0138 | 424932 | P96322 | P18-00053LL | 0 | 1 | 10.1947 | m% | 97.58 | 1.933 | 0.042 | 0.18 | 0.057 | 0.169 | 0 | 0.006 | 0 | 0.001 | 0.011 | 0.0002 | 0 | 0 | 0 | 0 | 0.011 | 0.0003 | 0 | 0 | 0 | 0.0022 | 0 | 0 | 0 | 0.011 | 0 | -707.3946
G17-0138 | 424932 | P96322 | P18-00053LL | 0 | 1 | 10.2899 | m% | 97.59 | 1.916 | 0.042 | 0.18 | 0.057 | 0.168 | 0 | 0.006 | 0 | 0.003 | 0.011 | 0.0002 | 0 | 0 | 0 | 0 | 0.011 | 0.0013 | 0 | 0 | 0 | 0.0022 | 0 | 0 | 0 | 0.011 | 0 | -707.3048
G17-0138 | 424932 | P96322 | P18-00053LL | 0 | 1 | 10.4011 | m% | 97.62 | 1.898 | 0.043 | 0.179 | 0.057 | 0.168 | 0 | 0.006 | 0 | 0.003 | 0.011 | 0.0004 | 0 | 0 | 0 | 0 | 0.012 | 0.0005 | 0 | 0 | 0 | 0.0021 | 0 | 0 | 0 | 0.011 | 0 | -707.2008
G17-0138 | 424932 | P96322 | P18-00053LL | 0 | 1 | 10.5123 | m% | 97.63 | 1.879 | 0.043 | 0.179 | 0.056 | 0.168 | 0 | 0.006 | 0 | 0.004 | 0.012 | 0.0006 | 0 | 0 | 0 | 0 | 0.013 | 0.0001 | 0 | 0 | 0 | 0.0021 | 0 | 0 | 0 | 0.012 | 0 | -707.0978
G17-0138 | 424932 | P96322 | P18-00053LL | 0 | 1 | 10.6234 | m% | 97.65 | 1.862 | 0.042 | 0.178 | 0.056 | 0.168 | 0 | 0.006 | 0 | 0.003 | 0.012 | 0.0004 | 0 | 0 | 0 | 0 | 0.013 | 0 | 0 | 0 | 0 | 0.0022 | 0 | 0 | 0 | 0.012 | 0 | -706.9958
G17-0138 | 424932 | P96322 | P18-00053LL | 0 | 1 | 10.7187 | m% | 97.66 | 1.846 | 0.042 | 0.178 | 0.057 | 0.168 | 0 | 0.006 | 0 | 0.003 | 0.012 | 0.0002 | 0 | 0 | 0 | 0 | 0.011 | 0 | 0 | 0 | 0 | 0.0022 | 0 | 0 | 0 | 0.01 | 0 | -706.9091
G17-0138 | 424932 | P96322 | P18-00053LL | 0 | 1 | 10.8299 | m% | 97.67 | 1.83 | 0.042 | 0.177 | 0.057 | 0.168 | 0 | 0.006 | 0 | 0.002 | 0.012 | 0.0002 | 0 | 0 | 0 | 0 | 0.012 | 0 | 0 | 0 | 0 | 0.0022 | 0 | 0 | 0 | 0.011 | 0 | -706.8089
G17-0138 | 424932 | P96322 | P18-00053LL | 0 | 1 | 10.9411 | m% | 97.71 | 1.816 | 0.041 | 0.177 | 0.057 | 0.167 | 0 | 0.006 | 0 | 0.003 | 0.012 | 0.0003 | 0 | 0 | 0 | 0 | 0.012 | 0 | 0 | 0 | 0 | 0.0022 | 0 | 0 | 0 | 0.011 | 0 | -706.7096
G17-0138 | 424932 | P96322 | P18-00053LL | 0 | 1 | 11.0524 | m% | 97.71 | 1.801 | 0.04 | 0.177 | 0.058 | 0.167 | 0 | 0.006 | 0 | 0.003 | 0.012 | 0.0006 | 0 | 0 | 0 | 0 | 0.012 | 0 | 0 | 0 | 0 | 0.0022 | 0 | 0 | 0 | 0.011 | 0 | -706.6112
G17-0138 | 424932 | P96322 | P18-00053LL | 0 | 1 | 11.1478 | m% | 97.73 | 1.788 | 0.04 | 0.177 | 0.058 | 0.167 | 0 | 0.006 | 0 | 0.003 | 0.012 | 0.0002 | 0 | 0 | 0 | 0 | 0.01 | 0 | 0 | 0 | 0 | 0.0022 | 0 | 0 | 0 | 0.012 | 0 | -706.5277
G17-0138 | 424932 | P96322 | P18-00053LL | 0 | 1 | 11.2589 | m% | 97.74 | 1.773 | 0.04 | 0.176 | 0.059 | 0.166 | 0 | 0.006 | 0 | 0.003 | 0.012 | 0.0003 | 0 | 0 | 0 | 0 | 0.011 | 0 | 0 | 0 | 0 | 0.0022 | 0 | 0 | 0 | 0.012 | 0 | -706.4313
G17-0138 | 424932 | P96322 | P18-00053LL | 0 | 1 | 11.3702 | m% | 97.75 | 1.758 | 0.039 | 0.176 | 0.059 | 0.166 | 0 | 0.006 | 0 | 0.001 | 0.013 | 0.0005 | 0 | 0 | 0 | 0 | 0.012 | 0 | 0 | 0 | 0 | 0.0022 | 0 | 0 | 0 | 0.01 | 0 | -706.3357
G17-0138 | 424932 | P96322 | P18-00053LL | 0 | 1 | 11.4815 | m% | 97.77 | 1.745 | 0.039 | 0.175 | 0.06 | 0.167 | 0 | 0.006 | 0 | 0.003 | 0.012 | 0.0004 | 0 | 0 | 0 | 0 | 0.013 | 0 | 0 | 0 | 0 | 0.0022 | 0 | 0 | 0 | 0.01 | 0 | -706.2411
G17-0138 | 424932 | P96322 | P18-00053LL | 0 | 1 | 11.5769 | m% | 97.78 | 1.734 | 0.038 | 0.175 | 0.06 | 0.166 | 0 | 0.008 | 0 | 0.002 | 0.013 | 0.0002 | 0 | 0 | 0 | 0 | 0.012 | 0 | 0 | 0 | 0 | 0.0022 | 0 | 0 | 0 | 0.01 | 0 | -706.1608
G17-0138 | 424932 | P96322 | P18-00053LL | 0 | 1 | 11.6883 | m% | 97.79 | 1.722 | 0.038 | 0.175 | 0.061 | 0.166 | 0 | 0.007 | 0 | 0.002 | 0.013 | 0.0001 | 0 | 0 | 0 | 0 | 0.012 | 0 | 0 | 0 | 0 | 0.0021 | 0 | 0 | 0 | 0.01 | 0 | -706.0679
G17-0138 | 424932 | P96322 | P18-00053LL | 0 | 1 | 11.7996 | m% | 97.81 | 1.708 | 0.039 | 0.174 | 0.061 | 0.165 | 0 | 0.006 | 0 | 0.003 | 0.013 | 0.0001 | 0 | 0 | 0 | 0 | 0.011 | 0 | 0 | 0 | 0 | 0.0022 | 0 | 0 | 0 | 0.011 | 0 | -705.9761
G17-0138 | 424932 | P96322 | P18-00053LL | 0 | 1 | 11.911 | m% | 97.81 | 1.694 | 0.039 | 0.174 | 0.062 | 0.165 | 0 | 0.007 | 0 | 0.001 | 0.014 | 0.0003 | 0 | 0 | 0 | 0 | 0.012 | 0 | 0 | 0 | 0 | 0.0022 | 0 | 0 | 0 | 0.013 | 0 | -705.8852
G17-0138 | 424932 | P96322 | P18-00053LL | 0 | 1 | 12.0065 | m% | 97.82 | 1.684 | 0.038 | 0.174 | 0.062 | 0.165 | 0 | 0.007 | 0 | 0.004 | 0.014 | 0.0004 | 0 | 0 | 0 | 0 | 0.011 | 0 | 0 | 0 | 0 | 0.0022 | 0 | 0 | 0 | 0.011 | 0 | -705.808
G17-0138 | 424932 | P96322 | P18-00053LL | 0 | 1 | 12.1179 | m% | 97.85 | 1.675 | 0.039 | 0.173 | 0.063 | 0.164 | 0 | 0.007 | 0 | 0.003 | 0.014 | 0.0003 | 0 | 0 | 0 | 0 | 0.011 | 0 | 0 | 0 | 0 | 0.0022 | 0 | 0 | 0 | 0.011 | 0 | -705.7189
G17-0138 | 424932 | P96322 | P18-00053LL | 0 | 1 | 12.2292 | m% | 97.87 | 1.666 | 0.039 | 0.173 | 0.064 | 0.164 | 0 | 0.006 | 0 | 0.002 | 0.014 | 0.0001 | 0 | 0 | 0 | 0 | 0.011 | 0 | 0 | 0 | 0 | 0.0022 | 0 | 0 | 0 | 0.012 | 0 | -705.6309
G17-0138 | 424932 | P96322 | P18-00053LL | 0 | 1 | 12.3405 | m% | 97.87 | 1.657 | 0.039 | 0.173 | 0.065 | 0.164 | 0 | 0.006 | 0 | 0.001 | 0.014 | 0.0004 | 0 | 0 | 0 | 0 | 0.011 | 0 | 0 | 0 | 0 | 0.0022 | 0 | 0 | 0 | 0.01 | 0 | -705.5437
G17-0138 | 424932 | P96322 | P18-00053LL | 0 | 1 | 12.4359 | m% | 97.87 | 1.647 | 0.038 | 0.173 | 0.066 | 0.163 | 0 | 0.005 | 0 | 0 | 0.015 | 0.0006 | 0 | 0 | 0 | 0 | 0.012 | 0 | 0 | 0 | 0 | 0.0022 | 0 | 0 | 0 | 0.01 | 0 | -705.4698
G17-0138 | 424932 | P96322 | P18-00053LL | 0 | 1 | 12.5473 | m% | 97.86 | 1.636 | 0.038 | 0.173 | 0.067 | 0.162 | 0 | 0.006 | 0 | 0.001 | 0.015 | 0.0006 | 0 | 0 | 0 | 0 | 0.014 | 0 | 0 | 0 | 0 | 0.0022 | 0 | 0 | 0 | 0.01 | 0 | -705.3844
G17-0138 | 424932 | P96322 | P18-00053LL | 0 | 1 | 12.6588 | m% | 97.87 | 1.626 | 0.038 | 0.173 | 0.068 | 0.162 | 0 | 0.007 | 0 | 0.002 | 0.015 | 0.0004 | 0 | 0 | 0 | 0 | 0.012 | 0 | 0 | 0 | 0 | 0.0022 | 0 | 0 | 0 | 0.011 | 0 | -705.2999
G17-0138 | 424932 | P96322 | P18-00053LL | 0 | 1 | 12.7544 | m% | 97.88 | 1.619 | 0.037 | 0.172 | 0.07 | 0.161 | 0 | 0.006 | 0 | 0.003 | 0.015 | 0.0001 | 0 | 0 | 0 | 0 | 0.012 | 0 | 0 | 0 | 0 | 0.0022 | 0 | 0 | 0 | 0.013 | 0 | -705.2282
G17-0138 | 424932 | P96322 | P18-00053LL | 0 | 1 | 12.866 | m% | 97.9 | 1.612 | 0.037 | 0.172 | 0.071 | 0.16 | 0 | 0.006 | 0 | 0.002 | 0.015 | 0.0002 | 0 | 0 | 0 | 0 | 0.013 | 0 | 0 | 0 | 0 | 0.0022 | 0 | 0 | 0 | 0.011 | 0 | -705.1454
G17-0138 | 424932 | P96322 | P18-00053LL | 0 | 1 | 12.9774 | m% | 97.92 | 1.603 | 0.037 | 0.172 | 0.073 | 0.16 | 0 | 0.006 | 0 | 0.003 | 0.015 | 0.0004 | 0 | 0 | 0 | 0 | 0.011 | 0 | 0 | 0 | 0 | 0.0021 | 0 | 0 | 0 | 0.013 | 0 | -705.0637
G17-0138 | 424932 | P96322 | P18-00053LL | 0 | 1 | 13.0889 | m% | 97.92 | 1.592 | 0.037 | 0.171 | 0.075 | 0.159 | 0 | 0.006 | 0 | 0.004 | 0.015 | 0.0004 | 0 | 0 | 0 | 0 | 0.012 | 0.0004 | 0 | 0 | 0 | 0.0021 | 0 | 0 | 0 | 0.012 | 0 | -704.9828
G17-0138 | 424932 | P96322 | P18-00053LL | 0 | 1 | 13.1845 | m% | 97.94 | 1.584 | 0.037 | 0.171 | 0.077 | 0.159 | 0 | 0.006 | 0 | 0.002 | 0.015 | 0.0004 | 0 | 0 | 0 | 0 | 0.01 | 0.0001 | 0 | 0 | 0 | 0.0022 | 0 | 0 | 0 | 0.01 | 0 | -704.9143
G17-0138 | 424932 | P96322 | P18-00053LL | 0 | 1 | 13.296 | m% | 97.94 | 1.576 | 0.037 | 0.171 | 0.078 | 0.159 | 0 | 0.006 | 0 | 0.002 | 0.015 | 0.0005 | 0 | 0 | 0 | 0 | 0.01 | 0 | 0 | 0 | 0 | 0.0021 | 0 | 0 | 0 | 0.01 | 0 | -704.8352
G17-0138 | 424932 | P96322 | P18-00053LL | 0 | 1 | 13.4075 | m% | 97.93 | 1.568 | 0.037 | 0.171 | 0.081 | 0.158 | 0 | 0.006 | 0 | 0.005 | 0.015 | 0.0004 | 0 | 0 | 0 | 0 | 0.01 | 0 | 0 | 0 | 0 | 0.0022 | 0 | 0 | 0 | 0.009 | 0 | -704.757
G17-0138 | 424932 | P96322 | P18-00053LL | 0 | 1 | 13.5191 | m% | 97.95 | 1.561 | 0.037 | 0.171 | 0.083 | 0.159 | 0 | 0.006 | 0 | 0.004 | 0.016 | 0.0002 | 0 | 0 | 0 | 0 | 0.011 | 0 | 0 | 0 | 0 | 0.0022 | 0 | 0 | 0 | 0.011 | 0 | -704.6797
G17-0138 | 424932 | P96322 | P18-00053LL | 0 | 1 | 13.6148 | m% | 97.93 | 1.554 | 0.037 | 0.17 | 0.085 | 0.159 | 0 | 0.006 | 0 | 0.002 | 0.016 | 0.0004 | 0 | 0 | 0 | 0 | 0.013 | 0 | 0 | 0 | 0 | 0.0021 | 0 | 0 | 0 | 0.011 | 0 | -704.6142
G17-0138 | 424932 | P96322 | P18-00053LL | 0 | 1 | 13.7264 | m% | 97.95 | 1.549 | 0.037 | 0.17 | 0.088 | 0.159 | 0 | 0.007 | 0 | 0.003 | 0.016 | 0.0003 | 0 | 0 | 0 | 0 | 0.012 | 0 | 0 | 0 | 0 | 0.0021 | 0 | 0 | 0 | 0.012 | 0 | -704.5386
G17-0138 | 424932 | P96322 | P18-00053LL | 0 | 1 | 13.838 | m% | 97.96 | 1.542 | 0.038 | 0.17 | 0.091 | 0.159 | 0 | 0.005 | 0 | 0.002 | 0.017 | 0.0005 | 0 | 0 | 0 | 0 | 0.011 | 0 | 0 | 0 | 0 | 0.0021 | 0 | 0 | 0 | 0.013 | 0 | -704.4639
G17-0138 | 424932 | P96322 | P18-00053LL | 0 | 1 | 13.9497 | m% | 97.96 | 1.533 | 0.038 | 0.17 | 0.094 | 0.158 | 0 | 0.005 | 0 | 0.002 | 0.017 | 0.0005 | 0 | 0 | 0 | 0 | 0.012 | 0 | 0 | 0 | 0 | 0.0021 | 0 | 0 | 0 | 0.012 | 0 | -704.3901
G17-0138 | 424932 | P96322 | P18-00053LL | 0 | 1 | 14.0454 | m% | 97.96 | 1.527 | 0.037 | 0.17 | 0.097 | 0.158 | 0 | 0.007 | 0 | 0.001 | 0.018 | 0 | 0 | 0 | 0 | 0 | 0.011 | 0 | 0 | 0 | 0 | 0.0022 | 0 | 0 | 0 | 0.01 | 0 | -704.3276
G17-0138 | 424932 | P96322 | P18-00053LL | 0 | 1 | 14.1571 | m% | 97.96 | 1.518 | 0.037 | 0.169 | 0.1 | 0.157 | 0 | 0.006 | 0 | 0.002 | 0.018 | 0.0002 | 0 | 0 | 0 | 0 | 0.012 | 0 | 0 | 0 | 0 | 0.0021 | 0 | 0 | 0 | 0.011 | 0 | -704.2554
G17-0138 | 424932 | P96322 | P18-00053LL | 0 | 1 | 14.2687 | m% | 97.97 | 1.51 | 0.036 | 0.169 | 0.105 | 0.157 | 0 | 0.006 | 0 | 0.001 | 0.018 | 0.0002 | 0 | 0 | 0 | 0 | 0.011 | 0 | 0 | 0 | 0 | 0.0021 | 0 | 0 | 0 | 0.011 | 0 | -704.1843
G17-0138 | 424932 | P96322 | P18-00053LL | 0 | 1 | 14.3645 | m% | 97.99 | 1.503 | 0.037 | 0.169 | 0.109 | 0.157 | 0 | 0.006 | 0 | 0.002 | 0.018 | 0.0003 | 0 | 0 | 0 | 0 | 0.011 | 0 | 0 | 0 | 0 | 0.0022 | 0 | 0 | 0 | 0.01 | 0 | -704.1239
G17-0138 | 424932 | P96322 | P18-00053LL | 0 | 1 | 14.4764 | m% | 97.98 | 1.496 | 0.037 | 0.169 | 0.113 | 0.156 | 0 | 0.005 | 0 | 0 | 0.018 | 0.0003 | 0 | 0 | 0 | 0 | 0.011 | 0 | 0 | 0 | 0 | 0.0021 | 0 | 0 | 0 | 0.012 | 0 | -704.0542
G17-0138 | 424932 | P96322 | P18-00053LL | 0 | 1 | 14.5883 | m% | 97.99 | 1.491 | 0.037 | 0.169 | 0.117 | 0.155 | 0 | 0.005 | 0 | 0.001 | 0.019 | 0.0004 | 0 | 0 | 0 | 0 | 0.011 | 0 | 0 | 0 | 0 | 0.0022 | 0 | 0 | 0 | 0.011 | 0 | -703.9854
G17-0138 | 424932 | P96322 | P18-00053LL | 0 | 1 | 14.7001 | m% | 97.99 | 1.485 | 0.036 | 0.169 | 0.122 | 0.154 | 0 | 0.005 | 0 | 0.004 | 0.019 | 0.0004 | 0 | 0 | 0 | 0 | 0.011 | 0 | 0 | 0 | 0 | 0.0022 | 0 | 0 | 0 | 0.012 | 0 | -703.9175
G17-0138 | 424932 | P96322 | P18-00053LL | 0 | 1 | 14.796 | m% | 97.98 | 1.483 | 0.036 | 0.169 | 0.127 | 0.154 | 0 | 0.006 | 0 | 0.005 | 0.02 | 0.0003 | 0 | 0 | 0 | 0 | 0.012 | 0 | 0 | 0 | 0 | 0.0022 | 0 | 0 | 0 | 0.013 | 0 | -703.86
G17-0138 | 424932 | P96322 | P18-00053LL | 0 | 1 | 14.9078 | m% | 97.99 | 1.482 | 0.036 | 0.169 | 0.132 | 0.154 | 0 | 0.005 | 0 | 0.002 | 0.021 | 0.0004 | 0 | 0 | 0 | 0 | 0.013 | 0.0014 | 0 | 0 | 0 | 0.0022 | 0 | 0 | 0 | 0.01 | 0 | -703.7937
G17-0138 | 424932 | P96322 | P18-00053LL | 0 | 1 | 15.0196 | m% | 97.96 | 1.477 | 0.036 | 0.17 | 0.137 | 0.153 | 0 | 0.005 | 0 | 0.004 | 0.021 | 0.0007 | 0 | 0 | 0 | 0 | 0.012 | 0 | 0 | 0 | 0 | 0.0022 | 0 | 0 | 0 | 0.008 | 0 | -703.7283
G17-0138 | 424932 | P96322 | P18-00053LL | 0 | 1 | 15.1154 | m% | 97.98 | 1.474 | 0.036 | 0.17 | 0.142 | 0.153 | 0 | 0.006 | 0 | 0.004 | 0.021 | 0.0005 | 0 | 0 | 0 | 0 | 0.011 | 0 | 0 | 0 | 0 | 0.0022 | 0 | 0 | 0 | 0.007 | 0 | -703.673
G17-0138 | 424932 | P96322 | P18-00053LL | 0 | 1 | 15.2272 | m% | 97.95 | 1.472 | 0.036 | 0.17 | 0.146 | 0.153 | 0 | 0.006 | 0 | 0.001 | 0.022 | 0.0004 | 0 | 0 | 0 | 0 | 0.011 | 0 | 0 | 0 | 0 | 0.0021 | 0 | 0 | 0 | 0.009 | 0 | -703.6091
G17-0138 | 424932 | P96322 | P18-00053LL | 0 | 1 | 15.3391 | m% | 97.95 | 1.47 | 0.036 | 0.17 | 0.152 | 0.152 | 0 | 0.005 | 0 | 0.002 | 0.022 | 0.0004 | 0 | 0 | 0 | 0 | 0.011 | 0 | 0 | 0 | 0 | 0.0021 | 0 | 0 | 0 | 0.012 | 0 | -703.5461
G17-0138 | 424932 | P96322 | P18-00053LL | 0 | 1 | 15.4509 | m% | 97.97 | 1.467 | 0.036 | 0.17 | 0.157 | 0.152 | 0 | 0.006 | 0 | 0.002 | 0.023 | 0.0003 | 0 | 0 | 0 | 0 | 0.011 | 0 | 0 | 0 | 0 | 0.0022 | 0 | 0 | 0 | 0.012 | 0 | -703.484
G17-0138 | 424932 | P96322 | P18-00053LL | 0 | 1 | 15.5467 | m% | 97.97 | 1.464 | 0.036 | 0.171 | 0.163 | 0.151 | 0 | 0.006 | 0 | 0.001 | 0.024 | 0.0003 | 0 | 0 | 0 | 0 | 0.01 | 0 | 0 | 0 | 0 | 0.0022 | 0 | 0 | 0 | 0.012 | 0 | -703.4314
G17-0138 | 424932 | P96322 | P18-00053LL | 0 | 1 | 15.6586 | m% | 97.96 | 1.462 | 0.036 | 0.171 | 0.168 | 0.151 | 0 | 0.006 | 0 | 0.001 | 0.025 | 0.0005 | 0 | 0 | 0 | 0 | 0.011 | 0 | 0 | 0 | 0 | 0.0021 | 0 | 0 | 0 | 0.012 | 0 | -703.3707
G17-0138 | 424932 | P96322 | P18-00053LL | 0 | 1 | 15.7707 | m% | 97.97 | 1.455 | 0.036 | 0.172 | 0.174 | 0.15 | 0 | 0.005 | 0 | 0.002 | 0.026 | 0.0005 | 0 | 0 | 0 | 0 | 0.009 | 0 | 0 | 0 | 0 | 0.0021 | 0 | 0 | 0 | 0.012 | 0 | -703.3108
G17-0138 | 424932 | P96322 | P18-00053LL | 0 | 1 | 15.8667 | m% | 97.96 | 1.45 | 0.037 | 0.172 | 0.18 | 0.15 | 0 | 0.005 | 0 | 0.003 | 0.027 | 0.0009 | 0 | 0 | 0 | 0 | 0.011 | 0.0001 | 0 | 0 | 0 | 0.0022 | 0 | 0 | 0 | 0.009 | 0 | -703.2601
G17-0138 | 424932 | P96322 | P18-00053LL | 0 | 1 | 15.9787 | m% | 97.94 | 1.447 | 0.038 | 0.172 | 0.186 | 0.15 | 0 | 0.006 | 0 | 0.004 | 0.028 | 0.0006 | 0 | 0 | 0 | 0 | 0.011 | 0 | 0 | 0 | 0 | 0.0022 | 0 | 0 | 0 | 0.01 | 0 | -703.2017
G17-0138 | 424932 | P96322 | P18-00053LL | 0 | 1 | 16.0907 | m% | 97.93 | 1.445 | 0.038 | 0.172 | 0.194 | 0.15 | 0 | 0.006 | 0 | 0.002 | 0.029 | 0.0006 | 0 | 0 | 0 | 0 | 0.011 | 0 | 0 | 0 | 0 | 0.0021 | 0 | 0 | 0 | 0.012 | 0 | -703.1441
G17-0138 | 424932 | P96322 | P18-00053LL | 0 | 1 | 16.1868 | m% | 97.94 | 1.442 | 0.039 | 0.172 | 0.2 | 0.15 | 0 | 0.006 | 0 | 0.004 | 0.03 | 0.0009 | 0 | 0 | 0 | 0 | 0.01 | 0 | 0 | 0 | 0 | 0.0021 | 0 | 0 | 0 | 0.01 | 0 | -703.0953
G17-0138 | 424932 | P96322 | P18-00053LL | 0 | 1 | 16.2989 | m% | 97.93 | 1.441 | 0.04 | 0.173 | 0.208 | 0.151 | 0 | 0.006 | 0 | 0.004 | 0.03 | 0.0008 | 0 | 0 | 0 | 0 | 0.01 | 0 | 0 | 0 | 0 | 0.0021 | 0 | 0 | 0 | 0.009 | 0 | -703.0391
G17-0138 | 424932 | P96322 | P18-00053LL | 0 | 1 | 16.4109 | m% | 97.92 | 1.439 | 0.041 | 0.173 | 0.216 | 0.151 | 0 | 0.006 | 0 | 0.002 | 0.031 | 0.0006 | 0 | 0 | 0 | 0 | 0.011 | 0.0001 | 0 | 0 | 0 | 0.0022 | 0 | 0 | 0 | 0.011 | 0 | -702.9837
G17-0138 | 424932 | P96322 | P18-00053LL | 0 | 1 | 16.523 | m% | 97.91 | 1.435 | 0.042 | 0.173 | 0.225 | 0.151 | 0 | 0.006 | 0 | 0.002 | 0.032 | 0.0006 | 0 | 0 | 0 | 0 | 0.01 | 0 | 0 | 0 | 0 | 0.0022 | 0 | 0 | 0 | 0.011 | 0 | -702.9291
G17-0138 | 424932 | P96322 | P18-00053LL | 0 | 1 | 16.6191 | m% | 97.91 | 1.431 | 0.043 | 0.173 | 0.233 | 0.151 | 0 | 0.006 | 0 | 0.001 | 0.032 | 0.0006 | 0 | 0 | 0 | 0 | 0.01 | 0 | 0 | 0 | 0 | 0.0022 | 0 | 0 | 0 | 0.01 | 0 | -702.8829
G17-0138 | 424932 | P96322 | P18-00053LL | 0 | 1 | 16.7312 | m% | 97.9 | 1.428 | 0.044 | 0.173 | 0.241 | 0.15 | 0 | 0.006 | 0 | 0.001 | 0.032 | 0.0006 | 0 | 0 | 0 | 0 | 0.009 | 0 | 0 | 0 | 0 | 0.0022 | 0 | 0 | 0 | 0.007 | 0 | -702.8296
G17-0138 | 424932 | P96322 | P18-00053LL | 0 | 1 | 16.8434 | m% | 97.89 | 1.427 | 0.045 | 0.173 | 0.249 | 0.149 | 0 | 0.005 | 0 | 0 | 0.033 | 0.0004 | 0 | 0 | 0 | 0 | 0.009 | 0 | 0 | 0 | 0 | 0.0021 | 0 | 0 | 0 | 0.01 | 0 | -702.7771
G17-0138 | 424932 | P96322 | P18-00053LL | 0 | 1 | 16.9395 | m% | 97.89 | 1.426 | 0.045 | 0.173 | 0.258 | 0.148 | 0 | 0.005 | 0 | 0.002 | 0.034 | 0.0003 | 0 | 0 | 0 | 0 | 0.009 | 0 | 0 | 0 | 0 | 0.0022 | 0 | 0 | 0 | 0.01 | 0 | -702.7326
G17-0138 | 424932 | P96322 | P18-00053LL | 0 | 1 | 17.0517 | m% | 97.89 | 1.426 | 0.046 | 0.173 | 0.267 | 0.148 | 0 | 0.005 | 0 | 0.001 | 0.035 | 0.0008 | 0 | 0 | 0 | 0 | 0.01 | 0 | 0 | 0 | 0 | 0.0022 | 0 | 0 | 0 | 0.01 | 0 | -702.6815
G17-0138 | 424932 | P96322 | P18-00053LL | 0 | 1 | 17.1639 | m% | 97.89 | 1.423 | 0.047 | 0.173 | 0.276 | 0.147 | 0 | 0.006 | 0 | 0.001 | 0.036 | 0.0009 | 0 | 0 | 0 | 0 | 0.01 | 0 | 0 | 0 | 0 | 0.0021 | 0 | 0 | 0 | 0.009 | 0 | -702.631
G17-0138 | 424932 | P96322 | P18-00053LL | 0 | 1 | 17.2602 | m% | 97.86 | 1.42 | 0.047 | 0.174 | 0.284 | 0.147 | 0 | 0.006 | 0 | 0.004 | 0.037 | 0.0005 | 0 | 0 | 0 | 0 | 0.011 | 0 | 0 | 0 | 0 | 0.0021 | 0.001 | 0 | 0 | 0.009 | 0 | -702.5883
G17-0138 | 424932 | P96322 | P18-00053LL | 0 | 1 | 17.3724 | m% | 97.84 | 1.417 | 0.047 | 0.174 | 0.293 | 0.146 | 0 | 0.005 | 0 | 0.003 | 0.039 | 0.0006 | 0 | 0 | 0 | 0 | 0.011 | 0 | 0 | 0 | 0 | 0.0021 | 0 | 0 | 0 | 0.01 | 0 | -702.5391
G17-0138 | 424932 | P96322 | P18-00053LL | 0 | 1 | 17.4845 | m% | 97.82 | 1.417 | 0.048 | 0.174 | 0.303 | 0.146 | 0 | 0.005 | 0 | 0 | 0.04 | 0.0008 | 0 | 0 | 0 | 0 | 0.012 | 0 | 0 | 0 | 0 | 0.0021 | 0 | 0 | 0 | 0.009 | 0 | -702.4907
G17-0138 | 424932 | P96322 | P18-00053LL | 0 | 1 | 17.5807 | m% | 97.85 | 1.416 | 0.048 | 0.174 | 0.312 | 0.145 | 0 | 0.005 | 0 | 0.001 | 0.041 | 0.0008 | 0 | 0 | 0 | 0 | 0.011 | 0 | 0 | 0 | 0 | 0.0022 | 0 | 0 | 0 | 0.008 | 0 | -702.4497
G17-0138 | 424932 | P96322 | P18-00053LL | 0 | 1 | 17.693 | m% | 97.84 | 1.417 | 0.048 | 0.175 | 0.322 | 0.145 | 0 | 0.005 | 0 | 0.002 | 0.042 | 0.0006 | 0 | 0 | 0 | 0 | 0.011 | 0 | 0 | 0 | 0 | 0.0021 | 0 | 0 | 0 | 0.008 | 0 | -702.4025
G17-0138 | 424932 | P96322 | P18-00053LL | 0 | 1 | 17.8053 | m% | 97.82 | 1.416 | 0.048 | 0.175 | 0.333 | 0.145 | 0 | 0.006 | 0 | 0.002 | 0.043 | 0.0005 | 0 | 0 | 0 | 0 | 0.01 | 0 | 0 | 0 | 0 | 0.0022 | 0 | 0 | 0 | 0.01 | 0 | -702.356
G17-0138 | 424932 | P96322 | P18-00053LL | 0 | 1 | 17.9175 | m% | 97.79 | 1.413 | 0.049 | 0.175 | 0.345 | 0.146 | 0 | 0.006 | 0 | 0.002 | 0.044 | 0.0005 | 0 | 0 | 0 | 0 | 0.01 | 0 | 0 | 0 | 0 | 0.0022 | 0 | 0 | 0 | 0.012 | 0 | -702.3101
G17-0138 | 424932 | P96322 | P18-00053LL | 0 | 1 | 18.0138 | m% | 97.79 | 1.411 | 0.05 | 0.175 | 0.355 | 0.145 | 0 | 0.005 | 0 | 0.003 | 0.045 | 0.0005 | 0 | 0 | 0 | 0 | 0.01 | 0 | 0 | 0 | 0 | 0.0022 | 0 | 0 | 0 | 0.011 | 0 | -702.2713
G17-0138 | 424932 | P96322 | P18-00053LL | 0 | 1 | 18.1261 | m% | 97.77 | 1.412 | 0.051 | 0.176 | 0.366 | 0.145 | 0 | 0.006 | 0 | 0.003 | 0.046 | 0.0007 | 0 | 0 | 0 | 0 | 0.01 | 0 | 0 | 0 | 0 | 0.0022 | 0 | 0 | 0 | 0.011 | 0 | -702.2267
G17-0138 | 424932 | P96322 | P18-00053LL | 0 | 1 | 18.2385 | m% | 97.77 | 1.414 | 0.052 | 0.176 | 0.379 | 0.145 | 0 | 0.005 | 0 | 0.002 | 0.047 | 0.0008 | 0 | 0 | 0 | 0 | 0.01 | 0 | 0 | 0 | 0 | 0.0021 | 0 | 0 | 0 | 0.009 | 0 | -702.1826
G17-0138 | 424932 | P96322 | P18-00053LL | 0 | 1 | 18.3348 | m% | 97.74 | 1.415 | 0.052 | 0.176 | 0.391 | 0.145 | 0 | 0.006 | 0 | 0.003 | 0.048 | 0.0007 | 0 | 0 | 0 | 0 | 0.011 | 0 | 0 | 0 | 0 | 0.0022 | 0 | 0 | 0 | 0.008 | 0 | -702.1453
G17-0138 | 424932 | P96322 | P18-00053LL | 0 | 1 | 18.4471 | m% | 97.74 | 1.415 | 0.054 | 0.177 | 0.403 | 0.145 | 0 | 0.006 | 0 | 0.002 | 0.049 | 0.0009 | 0 | 0 | 0 | 0 | 0.01 | 0 | 0 | 0 | 0 | 0.0022 | 0 | 0 | 0 | 0.007 | 0 | -702.1025
G17-0138 | 424932 | P96322 | P18-00053LL | 0 | 1 | 18.5594 | m% | 97.71 | 1.416 | 0.055 | 0.177 | 0.416 | 0.145 | 0 | 0.005 | 0 | 0.002 | 0.051 | 0.001 | 0 | 0 | 0 | 0 | 0.01 | 0 | 0 | 0 | 0 | 0.0021 | 0 | 0 | 0 | 0.009 | 0 | -702.0602
G17-0138 | 424932 | P96322 | P18-00053LL | 0 | 1 | 18.6558 | m% | 97.69 | 1.418 | 0.057 | 0.178 | 0.429 | 0.145 | 0 | 0.006 | 0 | 0.002 | 0.052 | 0.0009 | 0 | 0 | 0 | 0 | 0.011 | 0 | 0 | 0 | 0 | 0.0022 | 0 | 0 | 0 | 0.011 | 0 | -702.0244
G17-0138 | 424932 | P96322 | P18-00053LL | 0 | 1 | 18.7684 | m% | 97.68 | 1.421 | 0.058 | 0.178 | 0.442 | 0.144 | 0 | 0.006 | 0 | 0.001 | 0.054 | 0.0009 | 0 | 0 | 0 | 0 | 0.011 | 0 | 0 | 0 | 0 | 0.0021 | 0 | 0 | 0 | 0.01 | 0 | -701.9832
G17-0138 | 424932 | P96322 | P18-00053LL | 0 | 1 | 18.8808 | m% | 97.65 | 1.424 | 0.059 | 0.179 | 0.456 | 0.144 | 0 | 0.006 | 0 | 0.003 | 0.056 | 0.001 | 0 | 0 | 0 | 0 | 0.01 | 0 | 0 | 0 | 0 | 0.0022 | 0 | 0 | 0 | 0.009 | 0 | -701.9426
G17-0138 | 424932 | P96322 | P18-00053LL | 0 | 1 | 18.9772 | m% | 97.64 | 1.425 | 0.06 | 0.18 | 0.469 | 0.143 | 0 | 0.005 | 0 | 0.006 | 0.057 | 0.0011 | 0 | 0 | 0 | 0 | 0.009 | 0 | 0 | 0 | 0 | 0.0021 | 0 | 0 | 0 | 0.011 | 0 | -701.9083
G17-0138 | 424932 | P96322 | P18-00053LL | 0 | 1 | 19.0898 | m% | 97.61 | 1.426 | 0.062 | 0.18 | 0.482 | 0.142 | 0 | 0.005 | 0 | 0.002 | 0.059 | 0.0011 | 0 | 0 | 0 | 0 | 0.011 | 0 | 0 | 0 | 0 | 0.0021 | 0 | 0 | 0 | 0.007 | 0 | -701.8687
G17-0138 | 424932 | P96322 | P18-00053LL | 0 | 1 | 19.2023 | m% | 97.59 | 1.428 | 0.063 | 0.181 | 0.497 | 0.142 | 0 | 0.006 | 0 | 0.003 | 0.06 | 0.0011 | 0 | 0 | 0 | 0 | 0.011 | 0 | 0 | 0 | 0 | 0.0021 | 0 | 0 | 0 | 0.008 | 0 | -701.8297
G17-0138 | 424932 | P96322 | P18-00053LL | 0 | 1 | 19.2989 | m% | 97.57 | 1.429 | 0.064 | 0.182 | 0.511 | 0.141 | 0 | 0.005 | 0 | 0.002 | 0.062 | 0.0013 | 0 | 0 | 0 | 0 | 0.009 | 0 | 0 | 0 | 0 | 0.0021 | 0 | 0 | 0 | 0.008 | 0 | -701.7966
G17-0138 | 424932 | P96322 | P18-00053LL | 0 | 1 | 19.4116 | m% | 97.58 | 1.431 | 0.066 | 0.183 | 0.525 | 0.141 | 0 | 0.005 | 0 | 0.001 | 0.064 | 0.0012 | 0 | 0 | 0 | 0 | 0.009 | 0 | 0 | 0 | 0 | 0.0021 | 0 | 0 | 0 | 0.009 | 0 | -701.7586
G17-0138 | 424932 | P96322 | P18-00053LL | 0 | 1 | 19.5244 | m% | 97.55 | 1.434 | 0.067 | 0.184 | 0.539 | 0.141 | 0 | 0.006 | 0 | 0.003 | 0.065 | 0.001 | 0 | 0 | 0 | 0 | 0.009 | 0 | 0 | 0 | 0 | 0.0021 | 0 | 0 | 0 | 0.009 | 0 | -701.721
G17-0138 | 424932 | P96322 | P18-00053LL | 0 | 1 | 19.6209 | m% | 97.51 | 1.436 | 0.068 | 0.184 | 0.553 | 0.14 | 0 | 0.006 | 0 | 0.004 | 0.067 | 0.001 | 0 | 0 | 0 | 0 | 0.011 | 0 | 0 | 0 | 0 | 0.0022 | 0 | 0 | 0 | 0.007 | 0 | -701.6893
G17-0138 | 424932 | P96322 | P18-00053LL | 0 | 1 | 19.7336 | m% | 97.51 | 1.438 | 0.07 | 0.185 | 0.566 | 0.14 | 0 | 0.006 | 0 | 0.002 | 0.068 | 0.0009 | 0 | 0 | 0 | 0 | 0.01 | 0 | 0 | 0 | 0 | 0.0022 | 0 | 0 | 0 | 0.006 | 0 | -701.6528
G17-0138 | 424932 | P96322 | P18-00053LL | 0 | 1 | 19.8464 | m% | 97.49 | 1.437 | 0.071 | 0.186 | 0.581 | 0.14 | 0 | 0.005 | 0 | 0.004 | 0.069 | 0.0008 | 0 | 0 | 0 | 0 | 0.01 | 0 | 0 | 0 | 0 | 0.0021 | 0 | 0 | 0 | 0.007 | 0 | -701.6167
G17-0138 | 424932 | P96322 | P18-00053LL | 0 | 1 | 19.9432 | m% | 97.46 | 1.438 | 0.073 | 0.186 | 0.595 | 0.141 | 0 | 0.005 | 0 | 0.004 | 0.07 | 0.0011 | 0 | 0 | 0 | 0 | 0.012 | 0 | 0 | 0 | 0 | 0.0021 | 0 | 0 | 0 | 0.007 | 0 | -701.5862
G17-0138 | 424932 | P96322 | P18-00053LL | 0 | 1 | 20.056 | m% | 97.44 | 1.44 | 0.074 | 0.187 | 0.609 | 0.141 | 0 | 0.005 | 0 | 0.002 | 0.072 | 0.001 | 0 | 0 | 0 | 0 | 0.01 | 0 | 0 | 0 | 0 | 0.0021 | 0.002 | 0 | 0 | 0.009 | 0 | -701.551
G17-0138 | 424932 | P96322 | P18-00053LL | 0 | 1 | 20.169 | m% | 97.41 | 1.44 | 0.075 | 0.187 | 0.625 | 0.141 | 0 | 0.006 | 0 | 0.003 | 0.073 | 0.001 | 0 | 0 | 0 | 0 | 0.01 | 0 | 0 | 0 | 0 | 0.0022 | 0.002 | 0 | 0 | 0.009 | 0 | -701.5163
G17-0138 | 424932 | P96322 | P18-00053LL | 0 | 1 | 20.2658 | m% | 97.43 | 1.442 | 0.077 | 0.187 | 0.638 | 0.141 | 0 | 0.006 | 0 | 0.002 | 0.074 | 0.0011 | 0 | 0 | 0 | 0 | 0.009 | 0 | 0 | 0 | 0 | 0.0021 | 0 | 0 | 0 | 0.007 | 0 | -701.4869
G17-0138 | 424932 | P96322 | P18-00053LL | 0 | 1 | 20.3788 | m% | 97.39 | 1.444 | 0.078 | 0.188 | 0.653 | 0.141 | 0 | 0.006 | 0 | 0.003 | 0.075 | 0.001 | 0 | 0 | 0 | 0 | 0.011 | 0 | 0 | 0 | 0 | 0.0021 | 0 | 0 | 0 | 0.007 | 0 | -701.4531
G17-0138 | 424932 | P96322 | P18-00053LL | 0 | 1 | 20.4757 | m% | 97.38 | 1.444 | 0.079 | 0.189 | 0.667 | 0.141 | 0 | 0.006 | 0 | 0.002 | 0.077 | 0.0012 | 0 | 0 | 0 | 0 | 0.01 | 0 | 0 | 0 | 0 | 0.0021 | 0 | 0 | 0 | 0.01 | 0 | -701.4244
G17-0138 | 424932 | P96322 | P18-00053LL | 0 | 1 | 20.5887 | m% | 97.36 | 1.445 | 0.079 | 0.189 | 0.681 | 0.141 | 0 | 0.006 | 0 | 0.002 | 0.078 | 0.0011 | 0 | 0 | 0 | 0 | 0.008 | 0 | 0 | 0 | 0 | 0.0021 | 0 | 0 | 0 | 0.008 | 0 | -701.3914
G17-0138 | 424932 | P96322 | P18-00053LL | 0 | 1 | 20.7016 | m% | 97.34 | 1.446 | 0.08 | 0.19 | 0.696 | 0.14 | 0 | 0.006 | 0 | 0.001 | 0.08 | 0.0011 | 0 | 0 | 0 | 0 | 0.009 | 0 | 0 | 0 | 0 | 0.0021 | 0 | 0 | 0 | 0.007 | 0 | -701.3588
G17-0138 | 424932 | P96322 | P18-00053LL | 0 | 1 | 20.7985 | m% | 97.31 | 1.448 | 0.08 | 0.19 | 0.71 | 0.14 | 0 | 0.005 | 0 | 0.001 | 0.081 | 0.0012 | 0 | 0 | 0 | 0 | 0.01 | 0 | 0 | 0 | 0 | 0.0021 | 0 | 0 | 0 | 0.009 | 0 | -701.3312
G17-0138 | 424932 | P96322 | P18-00053LL | 0 | 1 | 20.9115 | m% | 97.31 | 1.45 | 0.08 | 0.191 | 0.723 | 0.14 | 0 | 0.006 | 0 | 0.002 | 0.083 | 0.0011 | 0 | 0 | 0 | 0 | 0.01 | 0 | 0 | 0 | 0 | 0.0021 | 0 | 0 | 0 | 0.009 | 0 | -701.2994
G17-0138 | 424932 | P96322 | P18-00053LL | 0 | 1 | 21.0247 | m% | 97.28 | 1.453 | 0.081 | 0.192 | 0.737 | 0.14 | 0 | 0.006 | 0 | 0.002 | 0.085 | 0.0013 | 0 | 0 | 0 | 0 | 0.01 | 0 | 0 | 0 | 0 | 0.0021 | 0 | 0 | 0 | 0.007 | 0 | -701.2679
G17-0138 | 424932 | P96322 | P18-00053LL | 0 | 1 | 21.1217 | m% | 97.26 | 1.455 | 0.081 | 0.193 | 0.749 | 0.14 | 0 | 0.005 | 0 | 0.001 | 0.086 | 0.0013 | 0 | 0 | 0 | 0 | 0.01 | 0.0003 | 0 | 0 | 0 | 0.0021 | 0.004 | 0 | 0 | 0.006 | 0 | -701.2413
G17-0138 | 424932 | P96322 | P18-00053LL | 0 | 1 | 21.2349 | m% | 97.25 | 1.456 | 0.082 | 0.194 | 0.761 | 0.139 | 0 | 0.006 | 0 | 0.002 | 0.088 | 0.0012 | 0 | 0 | 0 | 0 | 0.01 | 0 | 0 | 0 | 0 | 0.0021 | 0.001 | 0 | 0 | 0.007 | 0 | -701.2105
G17-0138 | 424932 | P96322 | P18-00053LL | 0 | 1 | 21.348 | m% | 97.24 | 1.458 | 0.083 | 0.195 | 0.775 | 0.139 | 0 | 0.006 | 0 | 0.001 | 0.089 | 0.0011 | 0 | 0 | 0 | 0 | 0.01 | 0 | 0 | 0 | 0 | 0.0021 | 0 | 0 | 0 | 0.005 | 0 | -701.1802
G17-0138 | 424932 | P96322 | P18-00053LL | 0 | 1 | 21.445 | m% | 97.22 | 1.462 | 0.084 | 0.195 | 0.788 | 0.138 | 0 | 0.006 | 0 | 0.001 | 0.091 | 0.0011 | 0 | 0 | 0 | 0 | 0.009 | 0 | 0 | 0 | 0 | 0.0021 | 0 | 0 | 0 | 0.009 | 0 | -701.1545
G17-0138 | 424932 | P96322 | P18-00053LL | 0 | 1 | 21.5582 | m% | 97.2 | 1.464 | 0.084 | 0.196 | 0.8 | 0.139 | 0 | 0.006 | 0 | 0.001 | 0.092 | 0.0012 | 0 | 0 | 0 | 0 | 0.01 | 0 | 0 | 0 | 0 | 0.0021 | 0.003 | 0 | 0 | 0.007 | 0 | -701.1248
G17-0138 | 424932 | P96322 | P18-00053LL | 0 | 1 | 21.6553 | m% | 97.19 | 1.465 | 0.085 | 0.197 | 0.812 | 0.138 | 0 | 0.006 | 0 | 0.002 | 0.094 | 0.0011 | 0 | 0 | 0 | 0 | 0.008 | 0 | 0 | 0 | 0 | 0.0022 | 0.001 | 0 | 0 | 0.006 | 0 | -701.0997
G17-0138 | 424932 | P96322 | P18-00053LL | 0 | 1 | 21.7686 | m% | 97.15 | 1.466 | 0.086 | 0.198 | 0.824 | 0.138 | 0 | 0.006 | 0 | 0.002 | 0.095 | 0.0012 | 0 | 0 | 0 | 0 | 0.01 | 0 | 0 | 0 | 0 | 0.0021 | 0 | 0 | 0 | 0.008 | 0 | -701.0706
G17-0138 | 424932 | P96322 | P18-00053LL | 0 | 1 | 21.8819 | m% | 97.13 | 1.468 | 0.088 | 0.199 | 0.838 | 0.138 | 0 | 0.006 | 0 | 0.002 | 0.097 | 0.0014 | 0 | 0 | 0 | 0 | 0.01 | 0 | 0 | 0 | 0 | 0.0021 | 0 | 0 | 0 | 0.007 | 0 | -701.0419
G17-0138 | 424932 | P96322 | P18-00053LL | 0 | 1 | 21.979 | m% | 97.12 | 1.47 | 0.09 | 0.199 | 0.852 | 0.138 | 0 | 0.006 | 0 | 0.001 | 0.098 | 0.0015 | 0 | 0 | 0 | 0 | 0.01 | 0 | 0 | 0 | 0 | 0.0021 | 0.002 | 0 | 0 | 0.008 | 0 | -701.0175
G17-0138 | 424932 | P96322 | P18-00053LL | 0 | 1 | 22.0924 | m% | 97.12 | 1.473 | 0.091 | 0.199 | 0.865 | 0.138 | 0 | 0.006 | 0 | 0.002 | 0.099 | 0.0014 | 0 | 0 | 0 | 0 | 0.01 | 0 | 0 | 0 | 0 | 0.0021 | 0.002 | 0 | 0 | 0.006 | 0 | -700.9894
G17-0138 | 424932 | P96322 | P18-00053LL | 0 | 1 | 22.2057 | m% | 97.1 | 1.475 | 0.092 | 0.2 | 0.88 | 0.138 | 0 | 0.006 | 0 | 0.001 | 0.101 | 0.0014 | 0 | 0 | 0 | 0 | 0.01 | 0 | 0 | 0 | 0 | 0.0021 | 0.004 | 0 | 0 | 0.006 | 0 | -700.9616
G17-0138 | 424932 | P96322 | P18-00053LL | 0 | 1 | 22.303 | m% | 97.06 | 1.477 | 0.093 | 0.2 | 0.893 | 0.138 | 0 | 0.007 | 0 | 0.002 | 0.102 | 0.0013 | 0 | 0 | 0 | 0 | 0.011 | 0 | 0 | 0 | 0 | 0.0021 | 0 | 0 | 0 | 0.007 | 0 | -700.9379
G17-0138 | 424932 | P96322 | P18-00053LL | 0 | 1 | 22.4165 | m% | 97.04 | 1.479 | 0.095 | 0.201 | 0.906 | 0.138 | 0 | 0.007 | 0 | 0.001 | 0.103 | 0.0014 | 0 | 0 | 0 | 0 | 0.01 | 0 | 0 | 0 | 0 | 0.0021 | 0.007 | 0 | 0 | 0.007 | 0 | -700.9106
G17-0138 | 424932 | P96322 | P18-00053LL | 0 | 1 | 22.5138 | m% | 97.02 | 1.481 | 0.096 | 0.202 | 0.919 | 0.137 | 0 | 0.007 | 0 | 0.002 | 0.105 | 0.0013 | 0 | 0 | 0 | 0 | 0.009 | 0 | 0 | 0 | 0 | 0.0021 | 0.005 | 0 | 0 | 0.007 | 0 | -700.8873
G17-0138 | 424932 | P96322 | P18-00053LL | 0 | 1 | 22.6273 | m% | 97.01 | 1.483 | 0.098 | 0.202 | 0.931 | 0.137 | 0 | 0.005 | 0 | 0.003 | 0.106 | 0.0013 | 0 | 0 | 0 | 0 | 0.01 | 0 | 0 | 0 | 0 | 0.0021 | 0.009 | 0 | 0 | 0.005 | 0 | -700.8605
G17-0138 | 424932 | P96322 | P18-00053LL | 0 | 1 | 22.7409 | m% | 96.98 | 1.488 | 0.099 | 0.203 | 0.944 | 0.137 | 0 | 0.006 | 0 | 0.004 | 0.107 | 0.0015 | 0 | 0 | 0 | 0 | 0.009 | 0 | 0 | 0 | 0 | 0.0021 | 0.009 | 0 | 0 | 0.006 | 0 | -700.8339
G17-0138 | 424932 | P96322 | P18-00053LL | 0 | 1 | 22.8383 | m% | 96.95 | 1.49 | 0.1 | 0.204 | 0.956 | 0.137 | 0 | 0.006 | 0 | 0.002 | 0.108 | 0.0014 | 0 | 0 | 0 | 0 | 0.009 | 0 | 0 | 0 | 0 | 0.0021 | 0.005 | 0 | 0 | 0.007 | 0 | -700.8113
G17-0138 | 424932 | P96322 | P18-00053LL | 0 | 1 | 22.9519 | m% | 96.95 | 1.491 | 0.101 | 0.205 | 0.968 | 0.137 | 0 | 0.007 | 0 | 0.004 | 0.109 | 0.0015 | 0 | 0 | 0 | 0 | 0.009 | 0 | 0 | 0 | 0 | 0.0021 | 0.005 | 0 | 0 | 0.004 | 0 | -700.7852
G17-0138 | 424932 | P96322 | P18-00053LL | 0 | 1 | 23.0494 | m% | 96.95 | 1.492 | 0.102 | 0.206 | 0.98 | 0.137 | 0 | 0.006 | 0 | 0.002 | 0.11 | 0.0016 | 0 | 0 | 0 | 0 | 0.009 | 0 | 0 | 0 | 0 | 0.0021 | 0.009 | 0 | 0 | 0.006 | 0 | -700.7629
G17-0138 | 424932 | P96322 | P18-00053LL | 0 | 1 | 23.1632 | m% | 96.92 | 1.494 | 0.103 | 0.207 | 0.992 | 0.136 | 0 | 0.006 | 0 | 0.002 | 0.111 | 0.0018 | 0 | 0 | 0 | 0 | 0.01 | 0 | 0 | 0 | 0 | 0.0021 | 0.005 | 0 | 0 | 0.007 | 0 | -700.7372
G17-0138 | 424932 | P96322 | P18-00053LL | 0 | 1 | 23.2769 | m% | 96.91 | 1.495 | 0.104 | 0.209 | 1.005 | 0.136 | 0 | 0.006 | 0 | 0.002 | 0.112 | 0.0014 | 0 | 0 | 0 | 0 | 0.009 | 0 | 0 | 0 | 0 | 0.0021 | 0.002 | 0 | 0 | 0.006 | 0 | -700.7116
G17-0138 | 424932 | P96322 | P18-00053LL | 0 | 1 | 23.3744 | m% | 96.91 | 1.497 | 0.105 | 0.21 | 1.017 | 0.136 | 0 | 0.006 | 0 | 0.002 | 0.113 | 0.0018 | 0 | 0 | 0 | 0 | 0.009 | 0 | 0 | 0 | 0 | 0.0021 | 0.003 | 0 | 0 | 0.005 | 0 | -700.6899
G17-0138 | 424932 | P96322 | P18-00053LL | 0 | 1 | 23.4882 | m% | 96.88 | 1.497 | 0.105 | 0.211 | 1.029 | 0.136 | 0 | 0.006 | 0 | 0.004 | 0.113 | 0.0015 | 0 | 0 | 0 | 0 | 0.009 | 0 | 0 | 0 | 0 | 0.0021 | 0.003 | 0 | 0 | 0.005 | 0 | -700.6647
G17-0138 | 424932 | P96322 | P18-00053LL | 0 | 1 | 23.5857 | m% | 96.85 | 1.498 | 0.106 | 0.212 | 1.041 | 0.136 | 0 | 0.007 | 0 | 0.004 | 0.114 | 0.0014 | 0 | 0 | 0 | 0 | 0.011 | 0.0001 | 0 | 0 | 0 | 0.0021 | 0.006 | 0 | 0 | 0.004 | 0 | -700.6433
G17-0138 | 424932 | P96322 | P18-00053LL | 0 | 1 | 23.6994 | m% | 96.83 | 1.499 | 0.107 | 0.213 | 1.053 | 0.137 | 0 | 0.006 | 0 | 0.003 | 0.115 | 0.0017 | 0 | 0 | 0 | 0 | 0.009 | 0.0001 | 0 | 0 | 0 | 0.0021 | 0.004 | 0 | 0 | 0.005 | 0 | -700.6184
G17-0138 | 424932 | P96322 | P18-00053LL | 0 | 1 | 23.8133 | m% | 96.82 | 1.5 | 0.108 | 0.213 | 1.065 | 0.137 | 0 | 0.006 | 0 | 0.002 | 0.116 | 0.0014 | 0 | 0 | 0 | 0 | 0.01 | 0 | 0 | 0 | 0 | 0.0021 | 0.001 | 0 | 0 | 0.005 | 0 | -700.5937
G17-0138 | 424932 | P96322 | P18-00053LL | 0 | 1 | 23.9108 | m% | 96.81 | 1.501 | 0.109 | 0.214 | 1.076 | 0.137 | 0 | 0.006 | 0 | 0.001 | 0.118 | 0.0021 | 0 | 0 | 0 | 0 | 0.008 | 0 | 0 | 0 | 0 | 0.0021 | 0.007 | 0 | 0 | 0.005 | 0 | -700.5727
G17-0138 | 424932 | P96322 | P18-00053LL | 0 | 1 | 24.0246 | m% | 96.8 | 1.503 | 0.11 | 0.215 | 1.086 | 0.137 | 0 | 0.006 | 0 | 0 | 0.119 | 0.0017 | 0 | 0 | 0 | 0 | 0.009 | 0 | 0 | 0 | 0 | 0.0021 | 0.009 | 0 | 0 | 0.005 | 0 | -700.5483
G17-0138 | 424932 | P96322 | P18-00053LL | 0 | 1 | 24.1222 | m% | 96.77 | 1.505 | 0.112 | 0.215 | 1.096 | 0.136 | 0 | 0.006 | 0 | 0.003 | 0.12 | 0.0016 | 0 | 0 | 0 | 0 | 0.009 | 0 | 0 | 0 | 0 | 0.0021 | 0.015 | 0 | 0 | 0.005 | 0 | -700.5275
G17-0138 | 424932 | P96322 | P18-00053LL | 0 | 1 | 24.2361 | m% | 96.77 | 1.505 | 0.113 | 0.216 | 1.106 | 0.136 | 0 | 0.007 | 0 | 0.003 | 0.121 | 0.0017 | 0 | 0 | 0 | 0 | 0.008 | 0 | 0 | 0 | 0 | 0.0021 | 0.01 | 0 | 0 | 0.006 | 0 | -700.5033
G17-0138 | 424932 | P96322 | P18-00053LL | 0 | 1 | 24.35 | m% | 96.76 | 1.506 | 0.115 | 0.216 | 1.117 | 0.136 | 0 | 0.007 | 0 | 0.002 | 0.122 | 0.0019 | 0 | 0 | 0 | 0 | 0.008 | 0 | 0 | 0 | 0 | 0.0021 | 0.014 | 0 | 0 | 0.004 | 0 | -700.4792
G17-0138 | 424932 | P96322 | P18-00053LL | 0 | 1 | 24.4477 | m% | 96.73 | 1.508 | 0.117 | 0.217 | 1.127 | 0.136 | 0 | 0.007 | 0 | 0.003 | 0.124 | 0.002 | 0 | 0 | 0 | 0 | 0.009 | 0 | 0 | 0 | 0 | 0.0021 | 0.01 | 0 | 0 | 0.006 | 0 | -700.4587
G17-0138 | 424932 | P96322 | P18-00053LL | 0 | 1 | 24.5618 | m% | 96.72 | 1.509 | 0.118 | 0.218 | 1.137 | 0.135 | 0 | 0.006 | 0 | 0.005 | 0.125 | 0.0019 | 0 | 0 | 0 | 0 | 0.01 | 0 | 0 | 0 | 0 | 0.0021 | 0.006 | 0 | 0 | 0.006 | 0 | -700.4348
G17-0138 | 424932 | P96322 | P18-00053LL | 0 | 1 | 24.6596 | m% | 96.71 | 1.509 | 0.119 | 0.219 | 1.147 | 0.135 | 0 | 0.007 | 0 | 0.002 | 0.125 | 0.0016 | 0 | 0 | 0 | 0 | 0.01 | 0.0004 | 0 | 0 | 0 | 0.0021 | 0.006 | 0 | 0 | 0.003 | 0 | -700.4144
G17-0138 | 424932 | P96322 | P18-00053LL | 0 | 1 | 24.7737 | m% | 96.7 | 1.51 | 0.121 | 0.22 | 1.156 | 0.135 | 0 | 0.007 | 0 | 0.003 | 0.126 | 0.0016 | 0 | 0 | 0 | 0 | 0.01 | 0 | 0 | 0 | 0 | 0.0021 | 0.001 | 0 | 0 | 0.004 | 0 | -700.3906
G17-0138 | 424932 | P96322 | P18-00053LL | 0 | 1 | 24.8878 | m% | 96.66 | 1.511 | 0.121 | 0.221 | 1.165 | 0.135 | 0 | 0.007 | 0 | 0.002 | 0.128 | 0.0016 | 0 | 0 | 0 | 0 | 0.009 | 0 | 0 | 0 | 0 | 0.0021 | 0.006 | 0 | 0 | 0.008 | 0 | -700.367
G17-0138 | 424932 | P96322 | P18-00053LL | 0 | 1 | 24.9855 | m% | 96.68 | 1.511 | 0.122 | 0.222 | 1.174 | 0.135 | 0 | 0.007 | 0 | 0.001 | 0.129 | 0.0017 | 0 | 0 | 0 | 0 | 0.009 | 0 | 0 | 0 | 0 | 0.0021 | 0.011 | 0 | 0 | 0.005 | 0 | -700.3468
G17-0138 | 424932 | P96322 | P18-00053LL | 0 | 1 | 25.0996 | m% | 96.66 | 1.511 | 0.122 | 0.223 | 1.182 | 0.135 | 0 | 0.007 | 0 | 0.003 | 0.13 | 0.0017 | 0 | 0 | 0 | 0 | 0.009 | 0 | 0 | 0 | 0 | 0.0021 | 0.007 | 0 | 0 | 0.006 | 0 | -700.3232
G17-0138 | 424932 | P96322 | P18-00053LL | 0 | 1 | 25.1973 | m% | 96.65 | 1.512 | 0.122 | 0.224 | 1.19 | 0.135 | 0 | 0.007 | 0 | 0.003 | 0.13 | 0.0016 | 0 | 0 | 0 | 0 | 0.008 | 0 | 0 | 0 | 0 | 0.0021 | 0.005 | 0 | 0 | 0.003 | 0 | -700.3031
G17-0138 | 424932 | P96322 | P18-00053LL | 0 | 1 | 25.3113 | m% | 96.65 | 1.51 | 0.122 | 0.225 | 1.198 | 0.135 | 0 | 0.007 | 0 | 0.003 | 0.131 | 0.0016 | 0 | 0 | 0 | 0 | 0.008 | 0 | 0 | 0 | 0 | 0.0021 | 0.008 | 0 | 0 | 0.005 | 0 | -700.2797
G17-0138 | 424932 | P96322 | P18-00053LL | 0 | 1 | 25.4089 | m% | 96.64 | 1.508 | 0.123 | 0.226 | 1.205 | 0.135 | 0 | 0.006 | 0 | 0.002 | 0.132 | 0.0016 | 0 | 0 | 0 | 0 | 0.009 | 0 | 0 | 0 | 0 | 0.0021 | 0.009 | 0 | 0 | 0.004 | 0 | -700.2596
G17-0138 | 424932 | P96322 | P18-00053LL | 0 | 1 | 25.523 | m% | 96.62 | 1.507 | 0.123 | 0.227 | 1.212 | 0.136 | 0 | 0.007 | 0 | 0.004 | 0.133 | 0.0017 | 0 | 0 | 0 | 0 | 0.01 | 0 | 0 | 0 | 0 | 0.0021 | 0.012 | 0 | 0 | 0.004 | 0 | -700.2362
G17-0138 | 424932 | P96322 | P18-00053LL | 0 | 1 | 25.6372 | m% | 96.61 | 1.505 | 0.124 | 0.228 | 1.22 | 0.136 | 0 | 0.006 | 0 | 0.003 | 0.134 | 0.0018 | 0 | 0 | 0 | 0 | 0.012 | 0 | 0 | 0 | 0 | 0.0021 | 0.01 | 0 | 0 | 0.004 | 0 | -700.2128
G17-0138 | 424932 | P96322 | P18-00053LL | 0 | 1 | 25.7351 | m% | 96.62 | 1.503 | 0.125 | 0.229 | 1.227 | 0.137 | 0 | 0.006 | 0 | 0.002 | 0.135 | 0.0014 | 0 | 0 | 0 | 0 | 0.009 | 0 | 0 | 0 | 0 | 0.0021 | 0.007 | 0 | 0 | 0.006 | 0 | -700.1928
G17-0138 | 424932 | P96322 | P18-00053LL | 0 | 1 | 25.8493 | m% | 96.61 | 1.502 | 0.125 | 0.23 | 1.235 | 0.137 | 0 | 0.006 | 0 | 0.002 | 0.136 | 0.0016 | 0 | 0 | 0 | 0 | 0.008 | 0 | 0 | 0 | 0 | 0.0021 | 0.006 | 0 | 0 | 0.004 | 0 | -700.1694
G17-0138 | 424932 | P96322 | P18-00053LL | 0 | 1 | 25.9472 | m% | 96.59 | 1.503 | 0.126 | 0.23 | 1.243 | 0.137 | 0 | 0.006 | 0 | 0.003 | 0.136 | 0.0019 | 0 | 0 | 0 | 0 | 0.01 | 0 | 0 | 0 | 0 | 0.0021 | 0.011 | 0 | 0 | 0.005 | 0 | -700.1493
G17-0138 | 424932 | P96322 | P18-00053LL | 0 | 1 | 26.0613 | m% | 96.59 | 1.502 | 0.127 | 0.231 | 1.25 | 0.137 | 0 | 0.007 | 0 | 0.002 | 0.136 | 0.0017 | 0 | 0 | 0 | 0 | 0.009 | 0 | 0 | 0 | 0 | 0.0021 | 0.011 | 0 | 0 | 0.005 | 0 | -700.1259
G17-0138 | 424932 | P96322 | P18-00053LL | 0 | 1 | 26.1754 | m% | 96.57 | 1.5 | 0.128 | 0.232 | 1.257 | 0.137 | 0 | 0.006 | 0 | 0.003 | 0.137 | 0.0016 | 0 | 0 | 0 | 0 | 0.008 | 0 | 0 | 0 | 0 | 0.0021 | 0.007 | 0 | 0 | 0.004 | 0 | -700.1024
G17-0138 | 424932 | P96322 | P18-00053LL | 0 | 1 | 26.2733 | m% | 96.56 | 1.498 | 0.128 | 0.233 | 1.264 | 0.137 | 0 | 0.005 | 0 | 0.002 | 0.138 | 0.0017 | 0 | 0 | 0 | 0 | 0.009 | 0 | 0 | 0 | 0 | 0.0021 | 0.008 | 0 | 0 | 0.003 | 0 | -700.0823
G17-0138 | 424932 | P96322 | P18-00053LL | 0 | 1 | 26.3875 | m% | 96.54 | 1.498 | 0.128 | 0.234 | 1.27 | 0.138 | 0 | 0.006 | 0 | 0.003 | 0.138 | 0.0017 | 0 | 0 | 0 | 0 | 0.01 | 0 | 0 | 0 | 0 | 0.0021 | 0.015 | 0 | 0 | 0.004 | 0 | -700.0588
G17-0138 | 424932 | P96322 | P18-00053LL | 0 | 1 | 26.4854 | m% | 96.55 | 1.498 | 0.128 | 0.235 | 1.275 | 0.138 | 0 | 0.007 | 0 | 0.004 | 0.138 | 0.0017 | 0 | 0 | 0 | 0 | 0.009 | 0 | 0 | 0 | 0 | 0.0021 | 0.003 | 0 | 0 | 0.006 | 0 | -700.0386
G17-0138 | 424932 | P96322 | P18-00053LL | 0 | 1 | 26.5996 | m% | 96.54 | 1.498 | 0.129 | 0.236 | 1.282 | 0.137 | 0 | 0.007 | 0 | 0.004 | 0.138 | 0.0017 | 0 | 0 | 0 | 0 | 0.009 | 0.0001 | 0 | 0 | 0 | 0.0021 | 0.007 | 0 | 0 | 0.005 | 0 | -700.0149
G17-0138 | 424932 | P96322 | P18-00053LL | 0 | 1 | 26.6976 | m% | 96.54 | 1.496 | 0.129 | 0.237 | 1.289 | 0.136 | 0 | 0.006 | 0 | 0.004 | 0.138 | 0.0017 | 0 | 0 | 0 | 0 | 0.01 | 0 | 0 | 0 | 0 | 0.0021 | 0.013 | 0 | 0 | 0.006 | 0 | -699.9946
G17-0138 | 424932 | P96322 | P18-00053LL | 0 | 1 | 26.812 | m% | 96.54 | 1.492 | 0.129 | 0.238 | 1.294 | 0.136 | 0 | 0.007 | 0 | 0.003 | 0.139 | 0.0019 | 0 | 0 | 0 | 0 | 0.01 | 0.0001 | 0 | 0 | 0 | 0.0021 | 0.014 | 0 | 0 | 0.007 | 0 | -699.9708
G17-0138 | 424932 | P96322 | P18-00053LL | 0 | 1 | 26.9262 | m% | 96.52 | 1.489 | 0.129 | 0.24 | 1.299 | 0.136 | 0 | 0.006 | 0 | 0.002 | 0.14 | 0.002 | 0 | 0 | 0 | 0 | 0.009 | 0.0006 | 0 | 0 | 0 | 0.0021 | 0.01 | 0 | 0 | 0.006 | 0 | -699.9469
G17-0138 | 424932 | P96322 | P18-00053LL | 0 | 1 | 27.0242 | m% | 96.51 | 1.486 | 0.13 | 0.241 | 1.304 | 0.136 | 0 | 0.006 | 0 | 0.004 | 0.14 | 0.0017 | 0 | 0 | 0 | 0 | 0.009 | 0.0001 | 0 | 0 | 0 | 0.0021 | 0.013 | 0 | 0 | 0.007 | 0 | -699.9264
G17-0138 | 424932 | P96322 | P18-00053LL | 0 | 1 | 27.1386 | m% | 96.52 | 1.483 | 0.13 | 0.241 | 1.309 | 0.136 | 0 | 0.006 | 0 | 0.003 | 0.141 | 0.0017 | 0 | 0 | 0 | 0 | 0.008 | 0 | 0 | 0 | 0 | 0.0021 | 0.014 | 0 | 0 | 0.003 | 0 | -699.9023
G17-0138 | 424932 | P96322 | P18-00053LL | 0 | 1 | 27.2364 | m% | 96.53 | 1.482 | 0.131 | 0.242 | 1.314 | 0.136 | 0 | 0.007 | 0 | 0.002 | 0.141 | 0.0019 | 0 | 0 | 0 | 0 | 0.01 | 0 | 0 | 0 | 0 | 0.0021 | 0.012 | 0 | 0 | 0.005 | 0 | -699.8817
G17-0138 | 424932 | P96322 | P18-00053LL | 0 | 1 | 27.3508 | m% | 96.51 | 1.482 | 0.132 | 0.244 | 1.32 | 0.136 | 0 | 0.006 | 0 | 0.004 | 0.142 | 0.0018 | 0 | 0 | 0 | 0 | 0.009 | 0 | 0 | 0 | 0 | 0.0021 | 0.012 | 0 | 0 | 0.005 | 0 | -699.8574
G17-0138 | 424932 | P96322 | P18-00053LL | 0 | 1 | 27.4488 | m% | 96.49 | 1.48 | 0.133 | 0.245 | 1.325 | 0.136 | 0 | 0.007 | 0 | 0.001 | 0.143 | 0.0016 | 0 | 0 | 0 | 0 | 0.009 | 0 | 0 | 0 | 0 | 0.0021 | 0.023 | 0 | 0 | 0.004 | 0 | -699.8365
G17-0138 | 424932 | P96322 | P18-00053LL | 0 | 1 | 27.563 | m% | 96.49 | 1.478 | 0.134 | 0.246 | 1.33 | 0.137 | 0 | 0.007 | 0 | 0.002 | 0.143 | 0.0015 | 0 | 0 | 0 | 0 | 0.009 | 0 | 0 | 0 | 0 | 0.0021 | 0.02 | 0 | 0 | 0.004 | 0 | -699.812
G17-0138 | 424932 | P96322 | P18-00053LL | 0 | 1 | 27.6611 | m% | 96.49 | 1.476 | 0.135 | 0.247 | 1.335 | 0.138 | 0 | 0.006 | 0 | 0.006 | 0.144 | 0.0021 | 0 | 0 | 0 | 0 | 0.01 | 0 | 0 | 0 | 0 | 0.0021 | 0.014 | 0 | 0 | 0.004 | 0 | -699.7909
G17-0138 | 424932 | P96322 | P18-00053LL | 0 | 1 | 27.7755 | m% | 96.46 | 1.477 | 0.136 | 0.248 | 1.34 | 0.138 | 0 | 0.007 | 0 | 0.005 | 0.144 | 0.002 | 0 | 0 | 0 | 0 | 0.009 | 0 | 0 | 0 | 0 | 0.0021 | 0.008 | 0 | 0 | 0.005 | 0 | -699.7661
G17-0138 | 424932 | P96322 | P18-00053LL | 0 | 1 | 27.89 | m% | 96.47 | 1.476 | 0.138 | 0.249 | 1.347 | 0.138 | 0 | 0.006 | 0 | 0.005 | 0.144 | 0.0018 | 0 | 0 | 0 | 0 | 0.01 | 0.0001 | 0 | 0 | 0 | 0.0021 | 0.01 | 0 | 0 | 0.006 | 0 | -699.7412
G17-0138 | 424932 | P96322 | P18-00053LL | 0 | 1 | 27.988 | m% | 96.46 | 1.475 | 0.139 | 0.249 | 1.352 | 0.138 | 0 | 0.006 | 0 | 0.003 | 0.143 | 0.0018 | 0 | 0 | 0 | 0 | 0.009 | 0 | 0 | 0 | 0 | 0.0021 | 0.011 | 0 | 0 | 0.002 | 0 | -699.7197
G17-0138 | 424932 | P96322 | P18-00053LL | 0 | 1 | 28.1025 | m% | 96.46 | 1.475 | 0.14 | 0.25 | 1.357 | 0.138 | 0 | 0.006 | 0 | 0.006 | 0.143 | 0.0019 | 0 | 0 | 0 | 0 | 0.009 | 0 | 0 | 0 | 0 | 0.0021 | 0.018 | 0 | 0 | 0.004 | 0 | -699.6945
G17-0138 | 424932 | P96322 | P18-00053LL | 0 | 1 | 28.2006 | m% | 96.45 | 1.473 | 0.141 | 0.251 | 1.362 | 0.139 | 0 | 0.006 | 0 | 0.006 | 0.143 | 0.0018 | 0 | 0 | 0 | 0 | 0.008 | 0 | 0 | 0 | 0 | 0.0021 | 0.011 | 0 | 0 | 0.004 | 0 | -699.6727
G17-0138 | 424932 | P96322 | P18-00053LL | 0 | 1 | 28.3152 | m% | 96.45 | 1.472 | 0.142 | 0.252 | 1.366 | 0.139 | 0 | 0.006 | 0 | 0.004 | 0.143 | 0.0017 | 0 | 0 | 0 | 0 | 0.008 | 0.0001 | 0 | 0 | 0 | 0.0021 | 0.01 | 0 | 0 | 0.006 | 0 | -699.6471
G17-0138 | 424932 | P96322 | P18-00053LL | 0 | 1 | 28.4134 | m% | 96.44 | 1.47 | 0.142 | 0.253 | 1.37 | 0.139 | 0 | 0.006 | 0 | 0.003 | 0.143 | 0.0019 | 0 | 0 | 0 | 0 | 0.007 | 0.0002 | 0 | 0 | 0 | 0.0021 | 0.009 | 0 | 0 | 0.006 | 0 | -699.625
G17-0138 | 424932 | P96322 | P18-00053LL | 0 | 1 | 28.5278 | m% | 96.42 | 1.467 | 0.143 | 0.254 | 1.374 | 0.14 | 0 | 0.006 | 0 | 0.003 | 0.143 | 0.0019 | 0 | 0 | 0 | 0 | 0.008 | 0 | 0 | 0 | 0 | 0.0021 | 0.027 | 0 | 0 | 0.005 | 0 | -699.5991
G17-0138 | 424932 | P96322 | P18-00053LL | 0 | 1 | 28.6423 | m% | 96.42 | 1.465 | 0.144 | 0.255 | 1.377 | 0.14 | 0 | 0.006 | 0 | 0.004 | 0.143 | 0.0018 | 0 | 0 | 0 | 0 | 0.009 | 0 | 0 | 0 | 0 | 0.0021 | 0.025 | 0 | 0 | 0.005 | 0 | -699.573
G17-0138 | 424932 | P96322 | P18-00053LL | 0 | 1 | 28.7404 | m% | 96.43 | 1.462 | 0.144 | 0.256 | 1.379 | 0.14 | 0 | 0.006 | 0 | 0.006 | 0.143 | 0.0015 | 0 | 0 | 0 | 0 | 0.009 | 0 | 0 | 0 | 0 | 0.0021 | 0.012 | 0 | 0 | 0.004 | 0 | -699.5505
G17-0138 | 424932 | P96322 | P18-00053LL | 0 | 1 | 28.855 | m% | 96.43 | 1.459 | 0.143 | 0.257 | 1.381 | 0.141 | 0 | 0.006 | 0 | 0.003 | 0.143 | 0.0017 | 0 | 0 | 0 | 0 | 0.008 | 0.0001 | 0 | 0 | 0 | 0.0021 | 0.014 | 0 | 0 | 0.003 | 0 | -699.5239
G17-0138 | 424932 | P96322 | P18-00053LL | 0 | 1 | 28.9531 | m% | 96.44 | 1.457 | 0.143 | 0.258 | 1.384 | 0.141 | 0 | 0.007 | 0 | 0.005 | 0.144 | 0.002 | 0 | 0 | 0 | 0 | 0.01 | 0.0001 | 0 | 0 | 0 | 0.0021 | 0.012 | 0 | 0 | 0.005 | 0 | -699.501
G17-0138 | 424932 | P96322 | P18-00053LL | 0 | 1 | 29.0676 | m% | 96.43 | 1.455 | 0.143 | 0.259 | 1.386 | 0.141 | 0 | 0.007 | 0 | 0.004 | 0.145 | 0.0019 | 0 | 0 | 0 | 0 | 0.01 | 0 | 0 | 0 | 0 | 0.0021 | 0.012 | 0 | 0 | 0.004 | 0 | -699.4741
G17-0138 | 424932 | P96322 | P18-00053LL | 0 | 1 | 29.1657 | m% | 96.43 | 1.454 | 0.142 | 0.261 | 1.388 | 0.141 | 0 | 0.007 | 0 | 0.005 | 0.145 | 0.0017 | 0 | 0 | 0 | 0 | 0.009 | 0 | 0 | 0 | 0 | 0.0021 | 0.015 | 0 | 0 | 0.003 | 0 | -699.4508
G17-0138 | 424932 | P96322 | P18-00053LL | 0 | 1 | 29.2802 | m% | 96.44 | 1.45 | 0.142 | 0.262 | 1.39 | 0.141 | 0 | 0.006 | 0 | 0.003 | 0.145 | 0.0022 | 0 | 0 | 0 | 0 | 0.009 | 0 | 0 | 0 | 0 | 0.0021 | 0.015 | 0 | 0 | 0.005 | 0 | -699.4234
G17-0138 | 424932 | P96322 | P18-00053LL | 0 | 1 | 29.3783 | m% | 96.43 | 1.446 | 0.142 | 0.263 | 1.392 | 0.141 | 0 | 0.006 | 0 | 0.004 | 0.146 | 0.0021 | 0 | 0 | 0 | 0 | 0.009 | 0 | 0 | 0 | 0 | 0.0021 | 0.007 | 0 | 0 | 0.004 | 0 | -699.3998
G17-0138 | 424932 | P96322 | P18-00053LL | 0 | 1 | 29.4929 | m% | 96.4 | 1.444 | 0.142 | 0.264 | 1.394 | 0.141 | 0 | 0.006 | 0 | 0.003 | 0.146 | 0.0016 | 0 | 0 | 0 | 0 | 0.01 | 0 | 0 | 0 | 0 | 0.0021 | 0.019 | 0 | 0 | 0.003 | 0 | -699.3719
G17-0138 | 424932 | P96322 | P18-00053LL | 0 | 1 | 29.6075 | m% | 96.42 | 1.441 | 0.141 | 0.265 | 1.395 | 0.141 | 0 | 0.007 | 0 | 0.002 | 0.146 | 0.0016 | 0.0001 | 0 | 0 | 0 | 0.009 | 0 | 0 | 0 | 0 | 0.0021 | 0.019 | 0 | 0 | 0.003 | 0 | -699.3438
G17-0138 | 424932 | P96322 | P18-00053LL | 0 | 1 | 29.7056 | m% | 96.43 | 1.438 | 0.14 | 0.266 | 1.396 | 0.141 | 0 | 0.007 | 0 | 0.004 | 0.146 | 0.0019 | 0 | 0 | 0 | 0 | 0.009 | 0 | 0 | 0 | 0 | 0.0021 | 0.015 | 0 | 0 | 0.005 | 0 | -699.3195
G17-0138 | 424932 | P96322 | P18-00053LL | 0 | 1 | 29.8201 | m% | 96.45 | 1.436 | 0.141 | 0.267 | 1.398 | 0.141 | 0 | 0.006 | 0 | 0.002 | 0.146 | 0.0021 | 0 | 0 | 0 | 0 | 0.007 | 0.0003 | 0 | 0 | 0 | 0.0021 | 0.012 | 0 | 0 | 0.005 | 0 | -699.2909
G17-0138 | 424932 | P96322 | P18-00053LL | 0 | 1 | 29.9182 | m% | 96.43 | 1.432 | 0.141 | 0.267 | 1.399 | 0.142 | 0 | 0.007 | 0 | 0.003 | 0.146 | 0.0016 | 0 | 0 | 0 | 0 | 0.008 | 0 | 0 | 0 | 0 | 0.0021 | 0.016 | 0 | 0 | 0.003 | 0 | -699.2661
G17-0138 | 424932 | P96322 | P18-00053LL | 0 | 1 | 30.0325 | m% | 96.45 | 1.428 | 0.141 | 0.268 | 1.399 | 0.142 | 0 | 0.006 | 0 | 0.004 | 0.146 | 0.0019 | 0 | 0 | 0 | 0 | 0.009 | 0 | 0 | 0 | 0 | 0.0021 | 0.015 | 0 | 0 | 0.004 | 0 | -699.237
G17-0138 | 424932 | P96322 | P18-00053LL | 0 | 1 | 30.1307 | m% | 96.45 | 1.423 | 0.141 | 0.269 | 1.4 | 0.142 | 0 | 0.006 | 0 | 0.002 | 0.146 | 0.0019 | 0 | 0 | 0 | 0 | 0.008 | 0 | 0 | 0 | 0 | 0.0021 | 0.008 | 0 | 0 | 0.004 | 0 | -699.2118
G17-0138 | 424932 | P96322 | P18-00053LL | 0 | 1 | 30.2452 | m% | 96.44 | 1.417 | 0.14 | 0.27 | 1.401 | 0.143 | 0 | 0.007 | 0 | 0.005 | 0.146 | 0.002 | 0 | 0 | 0 | 0 | 0.009 | 0.0002 | 0 | 0 | 0 | 0.0021 | 0.012 | 0 | 0 | 0.004 | 0 | -699.1822
G17-0138 | 424932 | P96322 | P18-00053LL | 0 | 1 | 30.3434 | m% | 96.43 | 1.413 | 0.14 | 0.271 | 1.403 | 0.143 | 0 | 0.007 | 0 | 0.004 | 0.146 | 0.0021 | 0 | 0 | 0 | 0 | 0.011 | 0.0004 | 0 | 0 | 0 | 0.0021 | 0.018 | 0 | 0 | 0.005 | 0 | -699.1565
G17-0138 | 424932 | P96322 | P18-00053LL | 0 | 1 | 30.458 | m% | 96.44 | 1.41 | 0.139 | 0.272 | 1.405 | 0.143 | 0 | 0.008 | 0 | 0.006 | 0.146 | 0.0017 | 0 | 0 | 0 | 0 | 0.011 | 0 | 0 | 0 | 0 | 0.0021 | 0.011 | 0 | 0 | 0.005 | 0 | -699.1262
G17-0138 | 424932 | P96322 | P18-00053LL | 0 | 1 | 30.5725 | m% | 96.44 | 1.408 | 0.139 | 0.272 | 1.406 | 0.144 | 0 | 0.007 | 0 | 0.006 | 0.147 | 0.0018 | 0 | 0 | 0 | 0 | 0.01 | 0 | 0 | 0 | 0 | 0.0021 | 0.017 | 0 | 0 | 0.006 | 0 | -699.0957
G17-0138 | 424932 | P96322 | P18-00053LL | 0 | 1 | 30.6706 | m% | 96.45 | 1.405 | 0.139 | 0.273 | 1.408 | 0.144 | 0 | 0.006 | 0 | 0.006 | 0.147 | 0.0019 | 0 | 0 | 0 | 0 | 0.01 | 0 | 0 | 0 | 0 | 0.0021 | 0.012 | 0 | 0 | 0.004 | 0 | -699.0692
G17-0138 | 424932 | P96322 | P18-00053LL | 0 | 1 | 30.7852 | m% | 96.45 | 1.402 | 0.138 | 0.275 | 1.41 | 0.144 | 0 | 0.007 | 0 | 0.003 | 0.148 | 0.0016 | 0 | 0 | 0 | 0 | 0.009 | 0 | 0 | 0 | 0 | 0.0021 | 0.015 | 0 | 0 | 0.006 | 0 | -699.0381
G17-0138 | 424932 | P96322 | P18-00053LL | 0 | 1 | 30.8834 | m% | 96.44 | 1.399 | 0.138 | 0.276 | 1.411 | 0.144 | 0 | 0.006 | 0 | 0.006 | 0.148 | 0.0018 | 0 | 0 | 0 | 0 | 0.009 | 0.0001 | 0 | 0 | 0 | 0.0021 | 0.017 | 0 | 0 | 0.004 | 0 | -699.0111
G17-0138 | 424932 | P96322 | P18-00053LL | 0 | 1 | 30.9979 | m% | 96.43 | 1.396 | 0.137 | 0.277 | 1.412 | 0.144 | 0 | 0.007 | 0 | 0.005 | 0.149 | 0.0017 | 0 | 0 | 0 | 0 | 0.008 | 0.0001 | 0 | 0 | 0 | 0.0022 | 0.021 | 0 | 0 | 0.002 | 0 | -698.9793
G17-0138 | 424932 | P96322 | P18-00053LL | 0 | 1 | 31.0962 | m% | 96.43 | 1.393 | 0.138 | 0.278 | 1.414 | 0.145 | 0 | 0.006 | 0 | 0.006 | 0.149 | 0.0016 | 0 | 0 | 0 | 0 | 0.008 | 0 | 0 | 0 | 0 | 0.0022 | 0.025 | 0 | 0 | 0.003 | 0 | -698.9518
G17-0138 | 424932 | P96322 | P18-00053LL | 0 | 1 | 31.2109 | m% | 96.44 | 1.39 | 0.138 | 0.279 | 1.415 | 0.146 | 0 | 0.006 | 0 | 0.004 | 0.15 | 0.002 | 0 | 0 | 0 | 0 | 0.01 | 0 | 0 | 0 | 0 | 0.0021 | 0.022 | 0 | 0 | 0.003 | 0 | -698.9193
G17-0138 | 424932 | P96322 | P18-00053LL | 0 | 1 | 31.3091 | m% | 96.43 | 1.389 | 0.138 | 0.28 | 1.416 | 0.146 | 0 | 0.006 | 0 | 0.006 | 0.15 | 0.0021 | 0 | 0 | 0 | 0 | 0.009 | 0 | 0 | 0 | 0 | 0.0021 | 0.023 | 0 | 0 | 0.003 | 0 | -698.8913
G17-0138 | 424932 | P96322 | P18-00053LL | 0 | 1 | 31.4237 | m% | 96.43 | 1.386 | 0.138 | 0.282 | 1.416 | 0.147 | 0 | 0.006 | 0 | 0.006 | 0.15 | 0.0016 | 0 | 0 | 0 | 0 | 0.008 | 0 | 0 | 0 | 0 | 0.0021 | 0.021 | 0 | 0 | 0.004 | 0 | -698.8582
G17-0138 | 424932 | P96322 | P18-00053LL | 0 | 1 | 31.5218 | m% | 96.43 | 1.383 | 0.139 | 0.283 | 1.418 | 0.147 | 0 | 0.007 | 0 | 0.006 | 0.149 | 0.0018 | 0 | 0 | 0 | 0 | 0.009 | 0 | 0 | 0 | 0 | 0.0021 | 0.018 | 0 | 0 | 0.005 | 0 | -698.8296
G17-0138 | 424932 | P96322 | P18-00053LL | 0 | 1 | 31.6363 | m% | 96.45 | 1.381 | 0.14 | 0.285 | 1.42 | 0.148 | 0 | 0.007 | 0 | 0.005 | 0.149 | 0.0018 | 0 | 0 | 0 | 0 | 0.01 | 0 | 0 | 0 | 0 | 0.0021 | 0.011 | 0 | 0 | 0.005 | 0 | -698.7959
G17-0138 | 424932 | P96322 | P18-00053LL | 0 | 1 | 31.7509 | m% | 96.44 | 1.379 | 0.141 | 0.286 | 1.422 | 0.149 | 0 | 0.006 | 0 | 0.004 | 0.149 | 0.0017 | 0 | 0 | 0 | 0 | 0.01 | 0 | 0 | 0 | 0 | 0.0021 | 0.016 | 0 | 0 | 0.005 | 0 | -698.7618
G17-0138 | 424932 | P96322 | P18-00053LL | 0 | 1 | 31.8492 | m% | 96.44 | 1.375 | 0.141 | 0.287 | 1.424 | 0.149 | 0 | 0.006 | 0 | 0.006 | 0.149 | 0.0018 | 0 | 0 | 0 | 0 | 0.01 | 0 | 0 | 0 | 0 | 0.0021 | 0.005 | 0 | 0 | 0.006 | 0 | -698.7322
G17-0138 | 424932 | P96322 | P18-00053LL | 0 | 1 | 31.9639 | m% | 96.41 | 1.372 | 0.141 | 0.288 | 1.426 | 0.149 | 0 | 0.007 | 0 | 0.006 | 0.149 | 0.002 | 0 | 0 | 0 | 0 | 0.009 | 0 | 0 | 0 | 0 | 0.0021 | 0.025 | 0 | 0 | 0.004 | 0 | -698.6974
G17-0138 | 424932 | P96322 | P18-00053LL | 0 | 1 | 32.0622 | m% | 96.43 | 1.368 | 0.14 | 0.289 | 1.428 | 0.149 | 0 | 0.006 | 0 | 0.007 | 0.149 | 0.0021 | 0 | 0 | 0 | 0 | 0.009 | 0 | 0 | 0 | 0 | 0.0021 | 0.02 | 0 | 0 | 0.001 | 0 | -698.6673
G17-0138 | 424932 | P96322 | P18-00053LL | 0 | 1 | 32.1768 | m% | 96.41 | 1.366 | 0.14 | 0.29 | 1.429 | 0.149 | 0 | 0.006 | 0 | 0.005 | 0.149 | 0.0017 | 0 | 0 | 0 | 0 | 0.01 | 0 | 0 | 0 | 0 | 0.0021 | 0.019 | 0 | 0 | 0.001 | 0 | -698.6317
G17-0138 | 424932 | P96322 | P18-00053LL | 0 | 1 | 32.2752 | m% | 96.43 | 1.364 | 0.14 | 0.291 | 1.43 | 0.149 | 0 | 0.006 | 0 | 0.003 | 0.148 | 0.002 | 0 | 0 | 0 | 0 | 0.01 | 0 | 0 | 0 | 0 | 0.0021 | 0.019 | 0 | 0 | 0.003 | 0 | -698.6009
G17-0138 | 424932 | P96322 | P18-00053LL | 0 | 1 | 32.3899 | m% | 96.43 | 1.358 | 0.14 | 0.292 | 1.43 | 0.15 | 0 | 0.007 | 0 | 0.004 | 0.148 | 0.0019 | 0 | 0 | 0 | 0 | 0.01 | 0 | 0 | 0 | 0 | 0.0021 | 0.022 | 0 | 0 | 0.003 | 0 | -698.5647
G17-0138 | 424932 | P96322 | P18-00053LL | 0 | 1 | 32.4882 | m% | 96.43 | 1.354 | 0.141 | 0.293 | 1.43 | 0.15 | 0 | 0.006 | 0 | 0.003 | 0.149 | 0.0023 | 0 | 0 | 0 | 0 | 0.009 | 0 | 0 | 0 | 0 | 0.0022 | 0.02 | 0 | 0 | 0.005 | 0 | -698.5333
G17-0138 | 424932 | P96322 | P18-00053LL | 0 | 1 | 32.6029 | m% | 96.44 | 1.348 | 0.14 | 0.294 | 1.429 | 0.15 | 0 | 0.007 | 0 | 0.003 | 0.15 | 0.0019 | 0 | 0 | 0 | 0 | 0.009 | 0 | 0 | 0 | 0 | 0.0021 | 0.025 | 0 | 0 | 0.004 | 0 | -698.4962
G17-0138 | 424932 | P96322 | P18-00053LL | 0 | 1 | 32.7013 | m% | 96.43 | 1.341 | 0.14 | 0.295 | 1.429 | 0.15 | 0 | 0.006 | 0 | 0.003 | 0.15 | 0.0017 | 0 | 0 | 0 | 0 | 0.009 | 0 | 0 | 0 | 0 | 0.0021 | 0.025 | 0 | 0 | 0.004 | 0 | -698.4642
G17-0138 | 424932 | P96322 | P18-00053LL | 0 | 1 | 32.816 | m% | 96.47 | 1.337 | 0.14 | 0.296 | 1.428 | 0.151 | 0 | 0.006 | 0 | 0.004 | 0.151 | 0.0021 | 0 | 0 | 0 | 0 | 0.009 | 0 | 0 | 0 | 0 | 0.0021 | 0.014 | 0 | 0 | 0.004 | 0 | -698.4264
G17-0138 | 424932 | P96322 | P18-00053LL | 0 | 1 | 32.9307 | m% | 96.46 | 1.333 | 0.14 | 0.297 | 1.427 | 0.151 | 0 | 0.006 | 0 | 0.005 | 0.151 | 0.0023 | 0 | 0 | 0 | 0 | 0.009 | 0 | 0 | 0 | 0 | 0.0021 | 0.013 | 0 | 0 | 0.003 | 0 | -698.3882
G17-0138 | 424932 | P96322 | P18-00053LL | 0 | 1 | 33.0289 | m% | 96.47 | 1.328 | 0.139 | 0.298 | 1.425 | 0.152 | 0 | 0.006 | 0 | 0.003 | 0.151 | 0.0022 | 0 | 0 | 0 | 0 | 0.009 | 0 | 0 | 0 | 0 | 0.0021 | 0.013 | 0 | 0 | 0.005 | 0 | -698.3552
G17-0138 | 424932 | P96322 | P18-00053LL | 0 | 1 | 33.1435 | m% | 96.47 | 1.324 | 0.139 | 0.299 | 1.424 | 0.152 | 0 | 0.006 | 0 | 0.006 | 0.151 | 0.0024 | 0 | 0 | 0 | 0 | 0.01 | 0 | 0 | 0 | 0 | 0.0022 | 0.018 | 0 | 0 | 0.006 | 0 | -698.3162
G17-0138 | 424932 | P96322 | P18-00053LL | 0 | 1 | 33.2418 | m% | 96.47 | 1.319 | 0.138 | 0.3 | 1.425 | 0.152 | 0 | 0.006 | 0 | 0.005 | 0.152 | 0.0021 | 0 | 0 | 0 | 0 | 0.01 | 0.0003 | 0 | 0 | 0 | 0.0021 | 0.016 | 0 | 0 | 0.004 | 0 | -698.2825
G17-0138 | 424932 | P96322 | P18-00053LL | 0 | 1 | 33.3565 | m% | 96.46 | 1.316 | 0.138 | 0.301 | 1.425 | 0.152 | 0 | 0.007 | 0 | 0.004 | 0.151 | 0.0018 | 0 | 0 | 0 | 0 | 0.009 | 0.0001 | 0 | 0 | 0 | 0.0021 | 0.018 | 0 | 0 | 0.003 | 0 | -698.2427
G17-0138 | 424932 | P96322 | P18-00053LL | 0 | 1 | 33.4548 | m% | 96.47 | 1.312 | 0.137 | 0.302 | 1.425 | 0.153 | 0 | 0.007 | 0 | 0.003 | 0.151 | 0.0024 | 0 | 0 | 0 | 0 | 0.009 | 0 | 0 | 0 | 0 | 0.0021 | 0.027 | 0 | 0 | 0.003 | 0 | -698.2083
G17-0138 | 424932 | P96322 | P18-00053LL | 0 | 1 | 33.5696 | m% | 96.47 | 1.309 | 0.137 | 0.304 | 1.426 | 0.153 | 0 | 0.007 | 0 | 0.005 | 0.151 | 0.0023 | 0 | 0 | 0 | 0 | 0.009 | 0 | 0 | 0 | 0 | 0.0022 | 0.022 | 0 | 0 | 0.003 | 0 | -698.1677
G17-0138 | 424932 | P96322 | P18-00053LL | 0 | 1 | 33.668 | m% | 96.47 | 1.306 | 0.137 | 0.305 | 1.426 | 0.153 | 0 | 0.007 | 0 | 0.003 | 0.151 | 0.0019 | 0 | 0 | 0 | 0 | 0.009 | 0 | 0 | 0 | 0 | 0.0022 | 0.028 | 0 | 0 | 0.003 | 0 | -698.1326
G17-0138 | 424932 | P96322 | P18-00053LL | 0 | 1 | 33.7828 | m% | 96.47 | 1.302 | 0.136 | 0.306 | 1.426 | 0.154 | 0 | 0.007 | 0 | 0.005 | 0.151 | 0.002 | 0 | 0 | 0 | 0 | 0.009 | 0 | 0 | 0 | 0 | 0.0022 | 0.024 | 0 | 0 | 0.004 | 0 | -698.0912
G17-0138 | 424932 | P96322 | P18-00053LL | 0 | 1 | 33.8813 | m% | 96.48 | 1.298 | 0.136 | 0.308 | 1.426 | 0.154 | 0 | 0.007 | 0 | 0.006 | 0.15 | 0.0022 | 0 | 0 | 0 | 0 | 0.012 | 0 | 0 | 0 | 0 | 0.0022 | 0.025 | 0 | 0 | 0.004 | 0 | -698.0553
G17-0138 | 424932 | P96322 | P18-00053LL | 0 | 1 | 33.996 | m% | 96.45 | 1.296 | 0.136 | 0.309 | 1.425 | 0.154 | 0 | 0.007 | 0 | 0.005 | 0.15 | 0.0022 | 0 | 0 | 0 | 0 | 0.01 | 0 | 0 | 0 | 0 | 0.0021 | 0.032 | 0 | 0 | 0.003 | 0 | -698.0131
G17-0138 | 424932 | P96322 | P18-00053LL | 0 | 1 | 34.1108 | m% | 96.48 | 1.292 | 0.136 | 0.31 | 1.425 | 0.154 | 0 | 0.008 | 0 | 0.003 | 0.15 | 0.0018 | 0 | 0 | 0 | 0 | 0.009 | 0 | 0 | 0 | 0 | 0.0021 | 0.021 | 0 | 0 | 0.005 | 0 | -697.9704
G17-0138 | 424932 | P96322 | P18-00053LL | 0 | 1 | 34.2092 | m% | 96.49 | 1.286 | 0.136 | 0.311 | 1.425 | 0.155 | 0 | 0.007 | 0 | 0.006 | 0.151 | 0.0024 | 0 | 0 | 0 | 0 | 0.01 | 0.0001 | 0 | 0 | 0 | 0.0022 | 0.015 | 0 | 0 | 0.004 | 0 | -697.9335
G17-0138 | 424932 | P96322 | P18-00053LL | 0 | 1 | 34.324 | m% | 96.51 | 1.282 | 0.136 | 0.312 | 1.424 | 0.155 | 0 | 0.007 | 0 | 0.003 | 0.152 | 0.0023 | 0 | 0 | 0 | 0 | 0.008 | 0 | 0 | 0 | 0 | 0.0021 | 0.012 | 0 | 0 | 0.003 | 0 | -697.8899
G17-0138 | 424932 | P96322 | P18-00053LL | 0 | 1 | 34.4224 | m% | 96.49 | 1.278 | 0.136 | 0.313 | 1.424 | 0.155 | 0 | 0.006 | 0 | 0.006 | 0.152 | 0.0019 | 0 | 0 | 0 | 0 | 0.01 | 0 | 0 | 0 | 0 | 0.0021 | 0.021 | 0 | 0 | 0.004 | 0 | -697.8523
G17-0138 | 424932 | P96322 | P18-00053LL | 0 | 1 | 34.5372 | m% | 96.5 | 1.272 | 0.136 | 0.314 | 1.423 | 0.156 | 0 | 0.006 | 0 | 0.007 | 0.152 | 0.002 | 0 | 0 | 0 | 0 | 0.01 | 0.0001 | 0 | 0 | 0 | 0.0022 | 0.02 | 0 | 0 | 0.003 | 0 | -697.8079
G17-0138 | 424932 | P96322 | P18-00053LL | 0 | 1 | 34.6357 | m% | 96.49 | 1.268 | 0.135 | 0.315 | 1.422 | 0.156 | 0 | 0.006 | 0 | 0.006 | 0.152 | 0.002 | 0 | 0 | 0 | 0 | 0.011 | 0.0007 | 0 | 0 | 0 | 0.0021 | 0.017 | 0 | 0 | 0.005 | 0 | -697.7695
G17-0138 | 424932 | P96322 | P18-00053LL | 0 | 1 | 34.7506 | m% | 96.51 | 1.264 | 0.136 | 0.316 | 1.423 | 0.156 | 0 | 0.007 | 0 | 0.003 | 0.152 | 0.002 | 0 | 0 | 0 | 0 | 0.01 | 0.0002 | 0 | 0 | 0 | 0.0021 | 0.015 | 0 | 0 | 0.003 | 0 | -697.7242
G17-0138 | 424932 | P96322 | P18-00053LL | 0 | 1 | 34.849 | m% | 96.52 | 1.26 | 0.136 | 0.316 | 1.423 | 0.157 | 0 | 0.007 | 0 | 0.006 | 0.152 | 0.0022 | 0 | 0 | 0 | 0 | 0.01 | 0 | 0 | 0 | 0 | 0.0021 | 0.02 | 0 | 0 | 0.003 | 0 | -697.685
G17-0138 | 424932 | P96322 | P18-00053LL | 0 | 1 | 34.9639 | m% | 96.51 | 1.256 | 0.136 | 0.317 | 1.424 | 0.157 | 0 | 0.006 | 0 | 0.005 | 0.153 | 0.0023 | 0 | 0 | 0 | 0 | 0.011 | 0.0003 | 0 | 0 | 0 | 0.0022 | 0.023 | 0 | 0 | 0.005 | 0 | -697.6389
G17-0138 | 424932 | P96322 | P18-00053LL | 0 | 1 | 35.0625 | m% | 96.51 | 1.252 | 0.136 | 0.318 | 1.426 | 0.157 | 0 | 0.007 | 0 | 0.005 | 0.153 | 0.0021 | 0 | 0 | 0 | 0 | 0.011 | 0 | 0 | 0 | 0 | 0.0021 | 0.022 | 0 | 0 | 0.005 | 0 | -697.5989
G17-0138 | 424932 | P96322 | P18-00053LL | 0 | 1 | 35.1774 | m% | 96.5 | 1.25 | 0.137 | 0.319 | 1.427 | 0.157 | 0 | 0.006 | 0 | 0.006 | 0.152 | 0.0021 | 0 | 0 | 0 | 0 | 0.011 | 0 | 0 | 0 | 0 | 0.0021 | 0.026 | 0 | 0 | 0.004 | 0 | -697.5519
G17-0138 | 424932 | P96322 | P18-00053LL | 0 | 1 | 35.2759 | m% | 96.51 | 1.248 | 0.138 | 0.32 | 1.428 | 0.157 | 0 | 0.007 | 0 | 0.005 | 0.151 | 0.0021 | 0 | 0 | 0 | 0 | 0.011 | 0 | 0 | 0 | 0 | 0.0022 | 0.021 | 0 | 0 | 0.002 | 0 | -697.5112
G17-0138 | 424932 | P96322 | P18-00053LL | 0 | 1 | 35.3908 | m% | 96.51 | 1.246 | 0.139 | 0.321 | 1.43 | 0.158 | 0 | 0.007 | 0 | 0.005 | 0.151 | 0.0021 | 0 | 0 | 0 | 0 | 0.008 | 0 | 0 | 0 | 0 | 0.0022 | 0.026 | 0 | 0 | 0.004 | 0 | -697.4633
G17-0138 | 424932 | P96322 | P18-00053LL | 0 | 1 | 35.5057 | m% | 96.5 | 1.244 | 0.14 | 0.322 | 1.433 | 0.158 | 0 | 0.006 | 0 | 0.005 | 0.151 | 0.002 | 0 | 0 | 0 | 0 | 0.009 | 0 | 0 | 0 | 0 | 0.0022 | 0.018 | 0 | 0 | 0.005 | 0 | -697.4149
G17-0138 | 424932 | P96322 | P18-00053LL | 0 | 1 | 35.6042 | m% | 96.49 | 1.242 | 0.141 | 0.323 | 1.436 | 0.158 | 0 | 0.007 | 0 | 0.007 | 0.152 | 0.002 | 0 | 0 | 0 | 0 | 0.009 | 0 | 0 | 0 | 0 | 0.0021 | 0.019 | 0 | 0 | 0.005 | 0 | -697.3731
G17-0138 | 424932 | P96322 | P18-00053LL | 0 | 1 | 35.7191 | m% | 96.5 | 1.24 | 0.142 | 0.324 | 1.437 | 0.158 | 0 | 0.006 | 0 | 0.005 | 0.152 | 0.002 | 0 | 0 | 0 | 0 | 0.01 | 0.0003 | 0 | 0 | 0 | 0.0021 | 0.015 | 0 | 0 | 0.002 | 0 | -697.3238
G17-0138 | 424932 | P96322 | P18-00053LL | 0 | 1 | 35.8177 | m% | 96.5 | 1.238 | 0.143 | 0.325 | 1.439 | 0.158 | 0 | 0.006 | 0 | 0.004 | 0.152 | 0.0018 | 0 | 0 | 0 | 0 | 0.011 | 0 | 0 | 0 | 0 | 0.0021 | 0.017 | 0 | 0 | 0.004 | 0 | -697.2812
G17-0138 | 424932 | P96322 | P18-00053LL | 0 | 1 | 35.9328 | m% | 96.49 | 1.236 | 0.144 | 0.327 | 1.44 | 0.16 | 0 | 0.006 | 0 | 0.005 | 0.152 | 0.002 | 0 | 0 | 0 | 0 | 0.011 | 0.0001 | 0 | 0 | 0 | 0.0021 | 0.017 | 0 | 0 | 0.003 | 0 | -697.2309
G17-0138 | 424932 | P96322 | P18-00053LL | 0 | 1 | 36.0314 | m% | 96.49 | 1.234 | 0.144 | 0.328 | 1.441 | 0.16 | 0 | 0.007 | 0 | 0.007 | 0.152 | 0.0022 | 0 | 0 | 0 | 0 | 0.009 | 0 | 0 | 0 | 0 | 0.0021 | 0.024 | 0 | 0 | 0.005 | 0 | -697.1875
G17-0138 | 424932 | P96322 | P18-00053LL | 0 | 1 | 36.1466 | m% | 96.5 | 1.23 | 0.145 | 0.329 | 1.441 | 0.161 | 0 | 0.007 | 0 | 0.005 | 0.152 | 0.002 | 0 | 0 | 0 | 0 | 0.009 | 0 | 0 | 0 | 0 | 0.0022 | 0.021 | 0 | 0 | 0.003 | 0 | -697.1363
G17-0138 | 424932 | P96322 | P18-00053LL | 0 | 1 | 36.2453 | m% | 96.48 | 1.226 | 0.144 | 0.33 | 1.442 | 0.162 | 0 | 0.007 | 0 | 0.005 | 0.152 | 0.002 | 0 | 0 | 0 | 0 | 0.01 | 0.0006 | 0 | 0 | 0 | 0.0022 | 0.021 | 0 | 0 | 0.002 | 0 | -697.092
G17-0138 | 424932 | P96322 | P18-00053LL | 0 | 1 | 36.3606 | m% | 96.49 | 1.221 | 0.144 | 0.331 | 1.442 | 0.162 | 0 | 0.007 | 0 | 0.005 | 0.151 | 0.0019 | 0 | 0 | 0 | 0 | 0.011 | 0.0014 | 0 | 0 | 0 | 0.0022 | 0.028 | 0 | 0 | 0.004 | 0 | -697.0398
G17-0138 | 424932 | P96322 | P18-00053LL | 0 | 1 | 36.4593 | m% | 96.47 | 1.216 | 0.144 | 0.332 | 1.442 | 0.162 | 0 | 0.008 | 0 | 0.007 | 0.151 | 0.0016 | 0 | 0 | 0 | 0 | 0.011 | 0.0002 | 0 | 0 | 0 | 0.0021 | 0.023 | 0 | 0 | 0.005 | 0 | -696.9948
G17-0138 | 424932 | P96322 | P18-00053LL | 0 | 1 | 36.5744 | m% | 96.5 | 1.213 | 0.145 | 0.334 | 1.441 | 0.163 | 0 | 0.007 | 0 | 0.004 | 0.151 | 0.0021 | 0 | 0 | 0 | 0 | 0.01 | 0 | 0 | 0 | 0 | 0.0022 | 0.019 | 0 | 0 | 0.004 | 0 | -696.9418
G17-0138 | 424932 | P96322 | P18-00053LL | 0 | 1 | 36.6731 | m% | 96.51 | 1.21 | 0.145 | 0.335 | 1.441 | 0.163 | 0 | 0.006 | 0 | 0.004 | 0.15 | 0.002 | 0 | 0 | 0 | 0 | 0.011 | 0 | 0 | 0 | 0 | 0.0021 | 0.023 | 0 | 0 | 0.004 | 0 | -696.896
G17-0138 | 424932 | P96322 | P18-00053LL | 0 | 1 | 36.7882 | m% | 96.53 | 1.205 | 0.145 | 0.337 | 1.442 | 0.164 | 0 | 0.006 | 0 | 0.004 | 0.15 | 0.0019 | 0 | 0 | 0 | 0 | 0.011 | 0 | 0 | 0 | 0 | 0.0021 | 0.015 | 0 | 0 | 0.005 | 0 | -696.8421
G17-0138 | 424932 | P96322 | P18-00053LL | 0 | 1 | 36.887 | m% | 96.51 | 1.199 | 0.144 | 0.337 | 1.442 | 0.164 | 0 | 0.007 | 0 | 0.006 | 0.15 | 0.0018 | 0 | 0 | 0 | 0 | 0.01 | 0 | 0 | 0 | 0 | 0.0022 | 0.03 | 0 | 0 | 0.005 | 0 | -696.7955
G17-0138 | 424932 | P96322 | P18-00053LL | 0 | 1 | 37.0023 | m% | 96.52 | 1.194 | 0.144 | 0.338 | 1.443 | 0.163 | 0 | 0.007 | 0 | 0.005 | 0.151 | 0.0018 | 0 | 0 | 0 | 0 | 0.01 | 0 | 0 | 0 | 0 | 0.0021 | 0.021 | 0 | 0 | 0.005 | 0 | -696.7406
G17-0138 | 424932 | P96322 | P18-00053LL | 0 | 1 | 37.1011 | m% | 96.5 | 1.19 | 0.144 | 0.339 | 1.445 | 0.164 | 0 | 0.006 | 0 | 0.006 | 0.15 | 0.0017 | 0 | 0 | 0 | 0 | 0.01 | 0 | 0 | 0 | 0 | 0.0022 | 0.022 | 0 | 0 | 0.005 | 0 | -696.6931
G17-0138 | 424932 | P96322 | P18-00053LL | 0 | 1 | 37.2165 | m% | 96.51 | 1.187 | 0.144 | 0.34 | 1.446 | 0.164 | 0 | 0.007 | 0 | 0.006 | 0.15 | 0.0021 | 0 | 0 | 0 | 0 | 0.01 | 0 | 0 | 0 | 0 | 0.0022 | 0.026 | 0 | 0 | 0.005 | 0 | -696.6373
G17-0138 | 424932 | P96322 | P18-00053LL | 0 | 1 | 37.3154 | m% | 96.53 | 1.184 | 0.144 | 0.341 | 1.446 | 0.165 | 0 | 0.007 | 0 | 0.004 | 0.151 | 0.0023 | 0 | 0 | 0 | 0 | 0.01 | 0 | 0 | 0 | 0 | 0.0021 | 0.028 | 0 | 0 | 0.005 | 0 | -696.589
G17-0138 | 424932 | P96322 | P18-00053LL | 0 | 1 | 37.4306 | m% | 96.53 | 1.181 | 0.145 | 0.342 | 1.447 | 0.165 | 0 | 0.007 | 0 | 0.004 | 0.152 | 0.0017 | 0 | 0 | 0 | 0 | 0.01 | 0 | 0 | 0 | 0 | 0.0022 | 0.017 | 0 | 0 | 0.004 | 0 | -696.5323
G17-0138 | 424932 | P96322 | P18-00053LL | 0 | 1 | 37.5295 | m% | 96.52 | 1.177 | 0.145 | 0.343 | 1.447 | 0.166 | 0 | 0.006 | 0 | 0.006 | 0.152 | 0.0017 | 0 | 0 | 0 | 0 | 0.011 | 0 | 0 | 0 | 0 | 0.0022 | 0.016 | 0 | 0 | 0.002 | 0 | -696.4832
G17-0138 | 424932 | P96322 | P18-00053LL | 0 | 1 | 37.6447 | m% | 96.5 | 1.171 | 0.144 | 0.343 | 1.448 | 0.166 | 0 | 0.007 | 0 | 0.007 | 0.152 | 0.002 | 0 | 0 | 0 | 0 | 0.012 | 0 | 0 | 0 | 0 | 0.0022 | 0.025 | 0 | 0 | 0.005 | 0 | -696.4256
G17-0138 | 424932 | P96322 | P18-00053LL | 0 | 1 | 37.7436 | m% | 96.51 | 1.166 | 0.144 | 0.344 | 1.448 | 0.167 | 0 | 0.007 | 0 | 0.008 | 0.152 | 0.0021 | 0 | 0 | 0 | 0 | 0.01 | 0.0001 | 0 | 0 | 0 | 0.0021 | 0.026 | 0 | 0 | 0.003 | 0 | -696.3757
G17-0138 | 424932 | P96322 | P18-00053LL | 0 | 1 | 37.8589 | m% | 96.51 | 1.163 | 0.144 | 0.345 | 1.448 | 0.167 | 0 | 0.007 | 0 | 0.007 | 0.152 | 0.0021 | 0 | 0 | 0 | 0 | 0.009 | 0.0004 | 0 | 0 | 0 | 0.0021 | 0.027 | 0 | 0 | 0.003 | 0 | -696.3171
G17-0138 | 424932 | P96322 | P18-00053LL | 0 | 1 | 37.9578 | m% | 96.54 | 1.159 | 0.144 | 0.346 | 1.448 | 0.167 | 0 | 0.007 | 0 | 0.006 | 0.151 | 0.0019 | 0 | 0 | 0 | 0 | 0.01 | 0.0004 | 0 | 0 | 0 | 0.0021 | 0.02 | 0 | 0 | 0.004 | 0 | -696.2665
G17-0138 | 424932 | P96322 | P18-00053LL | 0 | 1 | 38.0731 | m% | 96.56 | 1.153 | 0.144 | 0.348 | 1.446 | 0.168 | 0 | 0.007 | 0 | 0.005 | 0.151 | 0.002 | 0 | 0 | 0 | 0 | 0.009 | 0.0001 | 0 | 0 | 0 | 0.0021 | 0.012 | 0 | 0 | 0.003 | 0 | -696.207
G17-0138 | 424932 | P96322 | P18-00053LL | 0 | 1 | 38.172 | m% | 96.56 | 1.149 | 0.144 | 0.349 | 1.445 | 0.168 | 0 | 0.006 | 0 | 0.007 | 0.151 | 0.0022 | 0.0001 | 0 | 0 | 0 | 0.011 | 0 | 0 | 0 | 0 | 0.0021 | 0.017 | 0 | 0 | 0.003 | 0 | -696.1556
G17-0138 | 424932 | P96322 | P18-00053LL | 0 | 1 | 38.2874 | m% | 96.53 | 1.144 | 0.144 | 0.35 | 1.444 | 0.169 | 0 | 0.008 | 0 | 0.007 | 0.151 | 0.0021 | 0 | 0 | 0 | 0 | 0.011 | 0 | 0 | 0 | 0 | 0.0021 | 0.019 | 0 | 0 | 0.004 | 0 | -696.0951
G17-0138 | 424932 | P96322 | P18-00053LL | 0 | 1 | 38.3863 | m% | 96.56 | 1.139 | 0.143 | 0.351 | 1.444 | 0.169 | 0 | 0.007 | 0 | 0.009 | 0.151 | 0.0019 | 0 | 0 | 0 | 0 | 0.011 | 0 | 0 | 0 | 0 | 0.0021 | 0.021 | 0 | 0 | 0.004 | 0 | -696.0429
G17-0138 | 424932 | P96322 | P18-00053LL | 0 | 1 | 38.5017 | m% | 96.57 | 1.134 | 0.143 | 0.352 | 1.444 | 0.17 | 0 | 0.007 | 0 | 0.007 | 0.15 | 0.0018 | 0 | 0 | 0 | 0 | 0.011 | 0.0002 | 0 | 0 | 0 | 0.0021 | 0.017 | 0 | 0 | 0.003 | 0 | -695.9815
G17-0138 | 424932 | P96322 | P18-00053LL | 0 | 1 | 38.6006 | m% | 96.56 | 1.129 | 0.143 | 0.354 | 1.444 | 0.17 | 0 | 0.007 | 0 | 0.006 | 0.15 | 0.0019 | 0 | 0 | 0 | 0 | 0.01 | 0.0001 | 0 | 0 | 0 | 0.0022 | 0.022 | 0 | 0 | 0.002 | 0 | -695.9284
G17-0138 | 424932 | P96322 | P18-00053LL | 0 | 1 | 38.7161 | m% | 96.54 | 1.127 | 0.143 | 0.355 | 1.444 | 0.17 | 0 | 0.007 | 0 | 0.006 | 0.15 | 0.0023 | 0 | 0 | 0 | 0 | 0.009 | 0 | 0 | 0 | 0 | 0.0022 | 0.025 | 0 | 0 | 0.003 | 0 | -695.8661
G17-0138 | 424932 | P96322 | P18-00053LL | 0 | 1 | 38.8152 | m% | 96.56 | 1.123 | 0.143 | 0.356 | 1.442 | 0.17 | 0 | 0.007 | 0 | 0.006 | 0.15 | 0.0022 | 0 | 0 | 0 | 0 | 0.01 | 0 | 0 | 0 | 0 | 0.0022 | 0.019 | 0 | 0 | 0.004 | 0 | -695.8122
G17-0138 | 424932 | P96322 | P18-00053LL | 0 | 1 | 38.9307 | m% | 96.58 | 1.119 | 0.143 | 0.357 | 1.441 | 0.17 | 0 | 0.007 | 0 | 0.007 | 0.15 | 0.002 | 0 | 0 | 0 | 0 | 0.011 | 0 | 0 | 0 | 0 | 0.0021 | 0.021 | 0 | 0 | 0.003 | 0 | -695.7489
G17-0138 | 424932 | P96322 | P18-00053LL | 0 | 1 | 39.0297 | m% | 96.57 | 1.116 | 0.143 | 0.358 | 1.442 | 0.171 | 0 | 0.006 | 0 | 0.006 | 0.15 | 0.0016 | 0 | 0 | 0 | 0 | 0.011 | 0.0009 | 0 | 0 | 0 | 0.0021 | 0.016 | 0 | 0 | 0.002 | 0 | -695.6943
G17-0138 | 424932 | P96322 | P18-00053LL | 0 | 1 | 39.1452 | m% | 96.56 | 1.112 | 0.144 | 0.359 | 1.442 | 0.172 | 0 | 0.007 | 0 | 0.007 | 0.15 | 0.002 | 0 | 0 | 0 | 0 | 0.011 | 0 | 0 | 0 | 0 | 0.0021 | 0.019 | 0 | 0 | 0.005 | 0 | -695.6301
G17-0138 | 424932 | P96322 | P18-00053LL | 0 | 1 | 39.2442 | m% | 96.57 | 1.106 | 0.144 | 0.359 | 1.442 | 0.172 | 0 | 0.006 | 0 | 0.006 | 0.15 | 0.0019 | 0 | 0 | 0 | 0 | 0.01 | 0.0001 | 0 | 0 | 0 | 0.0021 | 0.026 | 0 | 0 | 0.006 | 0 | -695.5747
G17-0138 | 424932 | P96322 | P18-00053LL | 0 | 1 | 39.3597 | m% | 96.59 | 1.102 | 0.144 | 0.36 | 1.442 | 0.172 | 0 | 0.007 | 0 | 0.004 | 0.15 | 0.0021 | 0 | 0 | 0 | 0 | 0.01 | 0.0002 | 0 | 0 | 0 | 0.0021 | 0.02 | 0 | 0 | 0.005 | 0 | -695.5096
G17-0138 | 424932 | P96322 | P18-00053LL | 0 | 1 | 39.4588 | m% | 96.56 | 1.099 | 0.144 | 0.361 | 1.443 | 0.172 | 0 | 0.007 | 0 | 0.006 | 0.15 | 0.0025 | 0 | 0 | 0 | 0 | 0.01 | 0 | 0 | 0 | 0 | 0.0021 | 0.021 | 0 | 0 | 0.003 | 0 | -695.4533
G17-0138 | 424932 | P96322 | P18-00053LL | 0 | 1 | 39.5744 | m% | 96.58 | 1.096 | 0.143 | 0.362 | 1.443 | 0.173 | 0 | 0.007 | 0 | 0.006 | 0.149 | 0.0023 | 0 | 0 | 0 | 0 | 0.01 | 0.0001 | 0 | 0 | 0 | 0.0022 | 0.027 | 0 | 0 | 0.004 | 0 | -695.3873
G17-0138 | 424932 | P96322 | P18-00053LL | 0 | 1 | 39.6734 | m% | 96.58 | 1.091 | 0.143 | 0.363 | 1.443 | 0.174 | 0 | 0.007 | 0 | 0.005 | 0.149 | 0.0023 | 0 | 0 | 0 | 0 | 0.01 | 0 | 0 | 0 | 0 | 0.0022 | 0.024 | 0 | 0 | 0.004 | 0 | -695.3303
G17-0138 | 424932 | P96322 | P18-00053LL | 0 | 1 | 39.789 | m% | 96.58 | 1.086 | 0.144 | 0.364 | 1.443 | 0.175 | 0 | 0.007 | 0 | 0.007 | 0.15 | 0.0023 | 0 | 0 | 0 | 0 | 0.01 | 0.0003 | 0 | 0 | 0 | 0.0021 | 0.027 | 0 | 0 | 0.002 | 0 | -695.2634
G17-0138 | 424932 | P96322 | P18-00053LL | 0 | 1 | 39.888 | m% | 96.6 | 1.082 | 0.144 | 0.365 | 1.445 | 0.175 | 0 | 0.007 | 0 | 0.007 | 0.15 | 0.0021 | 0 | 0 | 0 | 0 | 0.01 | 0.0002 | 0 | 0 | 0 | 0.0022 | 0.02 | 0 | 0 | 0.002 | 0 | -695.2057
G17-0138 | 424932 | P96322 | P18-00053LL | 0 | 1 | 40.0036 | m% | 96.58 | 1.077 | 0.144 | 0.365 | 1.446 | 0.175 | 0 | 0.007 | 0 | 0.007 | 0.15 | 0.0023 | 0 | 0 | 0 | 0 | 0.01 | 0 | 0 | 0 | 0 | 0.0022 | 0.023 | 0 | 0 | 0.003 | 0 | -695.1379
G17-0138 | 424932 | P96322 | P18-00053LL | 0 | 1 | 40.1028 | m% | 96.59 | 1.071 | 0.143 | 0.367 | 1.446 | 0.175 | 0 | 0.007 | 0 | 0.008 | 0.15 | 0.0023 | 0 | 0 | 0 | 0 | 0.011 | 0 | 0 | 0 | 0 | 0.0022 | 0.026 | 0 | 0 | 0.003 | 0 | -695.0793
G17-0138 | 424932 | P96322 | P18-00053LL | 0 | 1 | 40.2184 | m% | 96.6 | 1.067 | 0.143 | 0.368 | 1.446 | 0.175 | 0 | 0.007 | 0 | 0.007 | 0.15 | 0.002 | 0 | 0 | 0 | 0 | 0.011 | 0 | 0 | 0 | 0 | 0.0021 | 0.017 | 0 | 0 | 0.004 | 0 | -695.0105
G17-0138 | 424932 | P96322 | P18-00053LL | 0 | 1 | 40.3176 | m% | 96.61 | 1.061 | 0.143 | 0.369 | 1.446 | 0.176 | 0 | 0.007 | 0 | 0.005 | 0.15 | 0.0022 | 0 | 0 | 0 | 0 | 0.012 | 0 | 0 | 0 | 0 | 0.0022 | 0.013 | 0 | 0 | 0.003 | 0 | -694.9512
G17-0138 | 424932 | P96322 | P18-00053LL | 0 | 1 | 40.4332 | m% | 96.6 | 1.057 | 0.144 | 0.371 | 1.445 | 0.176 | 0 | 0.007 | 0 | 0.006 | 0.151 | 0.0023 | 0 | 0 | 0 | 0 | 0.011 | 0 | 0 | 0 | 0 | 0.0021 | 0.022 | 0 | 0 | 0.006 | 0 | -694.8816
G17-0138 | 424932 | P96322 | P18-00053LL | 0 | 1 | 40.5323 | m% | 96.61 | 1.053 | 0.144 | 0.372 | 1.444 | 0.176 | 0 | 0.007 | 0 | 0.008 | 0.151 | 0.0027 | 0 | 0 | 0 | 0 | 0.011 | 0 | 0 | 0 | 0 | 0.0022 | 0.022 | 0 | 0 | 0.005 | 0 | -694.8216
G17-0138 | 424932 | P96322 | P18-00053LL | 0 | 1 | 40.648 | m% | 96.62 | 1.047 | 0.143 | 0.374 | 1.443 | 0.176 | 0 | 0.007 | 0 | 0.009 | 0.152 | 0.0021 | 0 | 0 | 0 | 0 | 0.01 | 0.0011 | 0 | 0 | 0 | 0.0022 | 0.019 | 0 | 0 | 0.002 | 0 | -694.7511
G17-0138 | 424932 | P96322 | P18-00053LL | 0 | 1 | 40.7471 | m% | 96.62 | 1.043 | 0.142 | 0.375 | 1.442 | 0.176 | 0 | 0.007 | 0 | 0.007 | 0.151 | 0.0023 | 0 | 0 | 0 | 0 | 0.009 | 0.0005 | 0 | 0 | 0 | 0.0021 | 0.022 | 0 | 0 | 0.003 | 0 | -694.6903
G17-0138 | 424932 | P96322 | P18-00053LL | 0 | 1 | 40.8629 | m% | 96.61 | 1.039 | 0.141 | 0.376 | 1.442 | 0.177 | 0 | 0.006 | 0 | 0.006 | 0.151 | 0.0023 | 0 | 0 | 0 | 0 | 0.011 | 0 | 0 | 0 | 0 | 0.0022 | 0.02 | 0 | 0 | 0.005 | 0 | -694.6188
G17-0138 | 424932 | P96322 | P18-00053LL | 0 | 1 | 40.9622 | m% | 96.61 | 1.036 | 0.141 | 0.377 | 1.44 | 0.178 | 0 | 0.007 | 0 | 0.009 | 0.151 | 0.0022 | 0 | 0 | 0 | 0 | 0.011 | 0 | 0 | 0 | 0 | 0.0022 | 0.024 | 0 | 0 | 0.003 | 0 | -694.5572
G17-0138 | 424932 | P96322 | P18-00053LL | 0 | 1 | 41.078 | m% | 96.63 | 1.033 | 0.141 | 0.378 | 1.439 | 0.179 | 0 | 0.006 | 0 | 0.008 | 0.151 | 0.0025 | 0 | 0 | 0 | 0 | 0.01 | 0 | 0 | 0 | 0 | 0.0022 | 0.022 | 0 | 0 | 0.004 | 0 | -694.4849
G17-0138 | 424932 | P96322 | P18-00053LL | 0 | 1 | 41.1773 | m% | 96.63 | 1.03 | 0.141 | 0.38 | 1.439 | 0.179 | 0 | 0.007 | 0 | 0.007 | 0.151 | 0.0022 | 0 | 0 | 0 | 0 | 0.01 | 0 | 0 | 0 | 0 | 0.0022 | 0.02 | 0 | 0 | 0.005 | 0 | -694.4225
G17-0138 | 424932 | P96322 | P18-00053LL | 0 | 1 | 41.293 | m% | 96.64 | 1.026 | 0.14 | 0.38 | 1.438 | 0.18 | 0 | 0.007 | 0 | 0.003 | 0.151 | 0.002 | 0 | 0 | 0 | 0 | 0.011 | 0 | 0 | 0 | 0 | 0.0022 | 0.021 | 0 | 0 | 0.005 | 0 | -694.3495
G17-0138 | 424932 | P96322 | P18-00053LL | 0 | 1 | 41.3922 | m% | 96.62 | 1.022 | 0.14 | 0.381 | 1.439 | 0.181 | 0 | 0.007 | 0 | 0.005 | 0.15 | 0.0021 | 0 | 0 | 0 | 0 | 0.012 | 0 | 0 | 0 | 0 | 0.0022 | 0.025 | 0 | 0 | 0.006 | 0 | -694.2865
G17-0138 | 424932 | P96322 | P18-00053LL | 0 | 1 | 41.5082 | m% | 96.64 | 1.016 | 0.14 | 0.383 | 1.44 | 0.181 | 0 | 0.007 | 0 | 0.009 | 0.15 | 0.0019 | 0 | 0 | 0 | 0 | 0.012 | 0 | 0 | 0 | 0 | 0.0022 | 0.024 | 0 | 0 | 0.003 | 0 | -694.2124
G17-0138 | 424932 | P96322 | P18-00053LL | 0 | 1 | 41.6075 | m% | 96.63 | 1.012 | 0.14 | 0.384 | 1.44 | 0.182 | 0 | 0.007 | 0 | 0.008 | 0.15 | 0.0021 | 0 | 0 | 0 | 0 | 0.012 | 0 | 0 | 0 | 0 | 0.0022 | 0.023 | 0 | 0 | 0.003 | 0 | -694.1486
G17-0138 | 424932 | P96322 | P18-00053LL | 0 | 1 | 41.7235 | m% | 96.63 | 1.008 | 0.141 | 0.384 | 1.441 | 0.182 | 0 | 0.007 | 0 | 0.005 | 0.15 | 0.0024 | 0 | 0 | 0 | 0 | 0.011 | 0.0001 | 0 | 0 | 0 | 0.0022 | 0.022 | 0 | 0 | 0.003 | 0 | -694.0736
G17-0138 | 424932 | P96322 | P18-00053LL | 0 | 1 | 41.8229 | m% | 96.64 | 1.005 | 0.142 | 0.385 | 1.442 | 0.182 | 0 | 0.006 | 0 | 0.007 | 0.15 | 0.0021 | 0 | 0 | 0 | 0 | 0.011 | 0 | 0 | 0 | 0 | 0.0021 | 0.026 | 0 | 0 | 0.005 | 0 | -694.0091
G17-0138 | 424932 | P96322 | P18-00053LL | 0 | 1 | 41.9388 | m% | 96.63 | 1 | 0.142 | 0.386 | 1.443 | 0.183 | 0 | 0.007 | 0 | 0.007 | 0.15 | 0.0022 | 0 | 0 | 0 | 0 | 0.012 | 0.0001 | 0 | 0 | 0 | 0.0021 | 0.028 | 0 | 0 | 0.005 | 0 | -693.9334
G17-0138 | 424932 | P96322 | P18-00053LL | 0 | 1 | 42.0382 | m% | 96.65 | 0.994 | 0.143 | 0.387 | 1.444 | 0.183 | 0 | 0.007 | 0 | 0.008 | 0.15 | 0.0025 | 0 | 0 | 0 | 0 | 0.01 | 0 | 0 | 0 | 0 | 0.0021 | 0.027 | 0 | 0 | 0.003 | 0 | -693.8682
G17-0138 | 424932 | P96322 | P18-00053LL | 0 | 1 | 42.1542 | m% | 96.65 | 0.989 | 0.144 | 0.388 | 1.445 | 0.183 | 0 | 0.007 | 0 | 0.008 | 0.15 | 0.0025 | 0 | 0 | 0 | 0 | 0.011 | 0 | 0 | 0 | 0 | 0.0022 | 0.022 | 0 | 0 | 0.003 | 0 | -693.7916
G17-0138 | 424932 | P96322 | P18-00053LL | 0 | 1 | 42.2536 | m% | 96.64 | 0.983 | 0.144 | 0.389 | 1.445 | 0.183 | 0 | 0.007 | 0 | 0.008 | 0.151 | 0.0026 | 0 | 0 | 0 | 0 | 0.011 | 0 | 0 | 0 | 0 | 0.0022 | 0.022 | 0 | 0 | 0.003 | 0 | -693.7257
G17-0138 | 424932 | P96322 | P18-00053LL | 0 | 1 | 42.3531 | m% | 96.64 | 0.979 | 0.145 | 0.39 | 1.445 | 0.184 | 0 | 0.007 | 0 | 0.007 | 0.15 | 0.002 | 0 | 0 | 0 | 0 | 0.011 | 0 | 0 | 0 | 0 | 0.0021 | 0.026 | 0 | 0 | 0.003 | 0 | -693.6594
G17-0138 | 424932 | P96322 | P18-00053LL | 0 | 1 | 42.4691 | m% | 96.64 | 0.974 | 0.145 | 0.391 | 1.446 | 0.185 | 0 | 0.007 | 0 | 0.008 | 0.15 | 0.0018 | 0 | 0 | 0 | 0 | 0.01 | 0.0008 | 0 | 0 | 0 | 0.0021 | 0.029 | 0 | 0 | 0.005 | 0 | -693.5817
G17-0138 | 424932 | P96322 | P18-00053LL | 0 | 1 | 42.5687 | m% | 96.65 | 0.969 | 0.146 | 0.392 | 1.447 | 0.186 | 0 | 0.008 | 0 | 0.007 | 0.15 | 0.0024 | 0 | 0 | 0 | 0 | 0.011 | 0 | 0 | 0 | 0 | 0.0022 | 0.024 | 0 | 0 | 0.005 | 0 | -693.5146
G17-0138 | 424932 | P96322 | P18-00053LL | 0 | 1 | 42.6847 | m% | 96.65 | 0.965 | 0.146 | 0.394 | 1.448 | 0.186 | 0 | 0.008 | 0 | 0.008 | 0.15 | 0.0019 | 0 | 0 | 0 | 0 | 0.012 | 0 | 0 | 0 | 0 | 0.0022 | 0.024 | 0 | 0 | 0.005 | 0 | -693.4361
G17-0138 | 424932 | P96322 | P18-00053LL | 0 | 1 | 42.7842 | m% | 96.67 | 0.96 | 0.146 | 0.395 | 1.447 | 0.187 | 0 | 0.007 | 0 | 0.007 | 0.15 | 0.0016 | 0 | 0 | 0 | 0 | 0.011 | 0.0001 | 0 | 0 | 0 | 0.0022 | 0.022 | 0 | 0 | 0.003 | 0 | -693.3685
G17-0138 | 424932 | P96322 | P18-00053LL | 0 | 1 | 42.9003 | m% | 96.67 | 0.955 | 0.146 | 0.396 | 1.447 | 0.187 | 0 | 0.007 | 0 | 0.006 | 0.151 | 0.0022 | 0 | 0 | 0 | 0 | 0.011 | 0 | 0 | 0 | 0 | 0.0022 | 0.016 | 0 | 0 | 0.004 | 0 | -693.2892
G17-0138 | 424932 | P96322 | P18-00053LL | 0 | 1 | 42.9999 | m% | 96.66 | 0.951 | 0.146 | 0.397 | 1.447 | 0.187 | 0 | 0.007 | 0 | 0.008 | 0.15 | 0.002 | 0 | 0 | 0 | 0 | 0.012 | 0 | 0 | 0 | 0 | 0.0022 | 0.021 | 0 | 0 | 0.003 | 0 | -693.2208
G17-0138 | 424932 | P96322 | P18-00053LL | 0 | 1 | 43.1161 | m% | 96.66 | 0.946 | 0.146 | 0.399 | 1.448 | 0.188 | 0 | 0.007 | 0 | 0.008 | 0.149 | 0.0019 | 0 | 0 | 0 | 0 | 0.013 | 0 | 0 | 0 | 0 | 0.0022 | 0.021 | 0 | 0 | 0.003 | 0 | -693.1407
G17-0138 | 424932 | P96322 | P18-00053LL | 0 | 1 | 43.2156 | m% | 96.67 | 0.941 | 0.146 | 0.4 | 1.448 | 0.188 | 0 | 0.007 | 0 | 0.007 | 0.149 | 0.002 | 0 | 0 | 0 | 0 | 0.013 | 0 | 0 | 0 | 0 | 0.0022 | 0.019 | 0 | 0 | 0.003 | 0 | -693.0718
G17-0138 | 424932 | P96322 | P18-00053LL | 0 | 1 | 43.3319 | m% | 96.67 | 0.937 | 0.145 | 0.401 | 1.447 | 0.189 | 0 | 0.008 | 0 | 0.008 | 0.149 | 0.0021 | 0 | 0 | 0 | 0 | 0.012 | 0 | 0 | 0 | 0 | 0.0021 | 0.017 | 0 | 0 | 0.004 | 0 | -692.9909
G17-0138 | 424932 | P96322 | P18-00053LL | 0 | 1 | 43.4316 | m% | 96.69 | 0.932 | 0.145 | 0.401 | 1.445 | 0.189 | 0 | 0.008 | 0 | 0.009 | 0.149 | 0.0022 | 0 | 0 | 0 | 0 | 0.011 | 0 | 0 | 0 | 0 | 0.0021 | 0.016 | 0 | 0 | 0.005 | 0 | -692.9212
G17-0138 | 424932 | P96322 | P18-00053LL | 0 | 1 | 43.548 | m% | 96.68 | 0.928 | 0.145 | 0.402 | 1.443 | 0.189 | 0 | 0.008 | 0 | 0.008 | 0.149 | 0.0024 | 0 | 0 | 0 | 0 | 0.012 | 0.0001 | 0 | 0 | 0 | 0.0022 | 0.023 | 0 | 0 | 0.005 | 0 | -692.8394
G17-0138 | 424932 | P96322 | P18-00053LL | 0 | 1 | 43.6476 | m% | 96.69 | 0.923 | 0.144 | 0.403 | 1.442 | 0.189 | 0 | 0.008 | 0 | 0.008 | 0.149 | 0.0022 | 0 | 0 | 0 | 0 | 0.01 | 0 | 0 | 0 | 0 | 0.0021 | 0.022 | 0 | 0 | 0.003 | 0 | -692.7692
G17-0138 | 424932 | P96322 | P18-00053LL | 0 | 1 | 43.7473 | m% | 96.7 | 0.918 | 0.144 | 0.404 | 1.442 | 0.19 | 0 | 0.008 | 0 | 0.009 | 0.149 | 0.0022 | 0 | 0 | 0 | 0 | 0.011 | 0 | 0 | 0 | 0 | 0.0021 | 0.019 | 0 | 0 | 0.003 | 0 | -692.6986
G17-0138 | 424932 | P96322 | P18-00053LL | 0 | 1 | 43.8636 | m% | 96.73 | 0.915 | 0.143 | 0.404 | 1.441 | 0.19 | 0 | 0.008 | 0 | 0.008 | 0.149 | 0.0021 | 0 | 0 | 0 | 0 | 0.012 | 0 | 0 | 0 | 0 | 0.0021 | 0.015 | 0 | 0 | 0.002 | 0 | -692.616
G17-0138 | 424932 | P96322 | P18-00053LL | 0 | 1 | 43.9633 | m% | 96.72 | 0.909 | 0.143 | 0.406 | 1.439 | 0.191 | 0 | 0.007 | 0 | 0.006 | 0.149 | 0.0018 | 0 | 0 | 0 | 0 | 0.012 | 0.0001 | 0 | 0 | 0 | 0.0022 | 0.016 | 0 | 0 | 0.005 | 0 | -692.5448
G17-0138 | 424932 | P96322 | P18-00053LL | 0 | 1 | 44.0795 | m% | 96.71 | 0.904 | 0.143 | 0.407 | 1.437 | 0.192 | 0 | 0.007 | 0 | 0.008 | 0.15 | 0.0021 | 0 | 0 | 0 | 0 | 0.013 | 0.0001 | 0 | 0 | 0 | 0.0021 | 0.015 | 0 | 0 | 0.005 | 0 | -692.4615
G17-0138 | 424932 | P96322 | P18-00053LL | 0 | 1 | 44.1792 | m% | 96.71 | 0.9 | 0.143 | 0.407 | 1.436 | 0.192 | 0 | 0.007 | 0 | 0.009 | 0.15 | 0.002 | 0 | 0 | 0 | 0 | 0.011 | 0 | 0 | 0 | 0 | 0.0022 | 0.023 | 0 | 0 | 0.004 | 0 | -692.3897
G17-0138 | 424932 | P96322 | P18-00053LL | 0 | 1 | 44.2955 | m% | 96.69 | 0.896 | 0.143 | 0.408 | 1.436 | 0.192 | 0 | 0.007 | 0 | 0.009 | 0.15 | 0.0019 | 0 | 0 | 0 | 0 | 0.013 | 0 | 0 | 0 | 0 | 0.0022 | 0.026 | 0 | 0 | 0.005 | 0 | -692.3057
G17-0138 | 424932 | P96322 | P18-00053LL | 0 | 1 | 44.3953 | m% | 96.72 | 0.893 | 0.143 | 0.409 | 1.436 | 0.193 | 0 | 0.007 | 0 | 0.007 | 0.149 | 0.0021 | 0 | 0 | 0 | 0 | 0.012 | 0.0002 | 0 | 0 | 0 | 0.0022 | 0.038 | 0 | 0 | 0.004 | 0 | -692.2333
G17-0138 | 424932 | P96322 | P18-00053LL | 0 | 1 | 44.5117 | m% | 96.73 | 0.889 | 0.143 | 0.41 | 1.438 | 0.193 | 0 | 0.007 | 0 | 0.007 | 0.15 | 0.002 | 0 | 0 | 0 | 0 | 0.012 | 0 | 0 | 0 | 0 | 0.0022 | 0.023 | 0 | 0 | 0.005 | 0 | -692.1486
G17-0138 | 424932 | P96322 | P18-00053LL | 0 | 1 | 44.6116 | m% | 96.73 | 0.885 | 0.143 | 0.411 | 1.438 | 0.194 | 0 | 0.008 | 0 | 0.009 | 0.15 | 0.0017 | 0 | 0 | 0 | 0 | 0.013 | 0 | 0 | 0 | 0 | 0.0022 | 0.02 | 0 | 0 | 0.004 | 0 | -692.0755
G17-0138 | 424932 | P96322 | P18-00053LL | 0 | 1 | 44.7281 | m% | 96.71 | 0.879 | 0.143 | 0.413 | 1.438 | 0.195 | 0 | 0.006 | 0 | 0.01 | 0.15 | 0.0024 | 0 | 0 | 0 | 0 | 0.012 | 0 | 0 | 0 | 0 | 0.0022 | 0.032 | 0 | 0 | 0.003 | 0 | -691.9901
G17-0138 | 424932 | P96322 | P18-00053LL | 0 | 1 | 44.8279 | m% | 96.72 | 0.873 | 0.144 | 0.414 | 1.439 | 0.195 | 0 | 0.007 | 0 | 0.007 | 0.15 | 0.0024 | 0 | 0 | 0 | 0 | 0.011 | 0 | 0 | 0 | 0 | 0.0022 | 0.031 | 0 | 0 | 0.004 | 0 | -691.9166
G17-0138 | 424932 | P96322 | P18-00053LL | 0 | 1 | 44.9278 | m% | 96.73 | 0.87 | 0.145 | 0.415 | 1.44 | 0.195 | 0 | 0.007 | 0 | 0.008 | 0.15 | 0.0021 | 0 | 0 | 0 | 0 | 0.011 | 0.0001 | 0 | 0 | 0 | 0.0022 | 0.02 | 0 | 0 | 0.005 | 0 | -691.8428
G17-0138 | 424932 | P96322 | P18-00053LL | 0 | 1 | 45.0443 | m% | 96.72 | 0.866 | 0.145 | 0.416 | 1.441 | 0.196 | 0 | 0.008 | 0 | 0.006 | 0.15 | 0.002 | 0 | 0 | 0 | 0 | 0.012 | 0.0005 | 0 | 0 | 0 | 0.0021 | 0.022 | 0 | 0 | 0.006 | 0 | -691.7564
G17-0138 | 424932 | P96322 | P18-00053LL | 0 | 1 | 45.1443 | m% | 96.72 | 0.863 | 0.145 | 0.417 | 1.442 | 0.196 | 0 | 0.007 | 0 | 0.008 | 0.15 | 0.0021 | 0 | 0 | 0 | 0 | 0.012 | 0.0001 | 0 | 0 | 0 | 0.0022 | 0.031 | 0 | 0 | 0.003 | 0 | -691.682
G17-0138 | 424932 | P96322 | P18-00053LL | 0 | 1 | 45.2609 | m% | 96.74 | 0.859 | 0.145 | 0.419 | 1.443 | 0.196 | 0 | 0.008 | 0 | 0.009 | 0.15 | 0.0022 | 0 | 0 | 0 | 0 | 0.011 | 0.0004 | 0 | 0 | 0 | 0.0022 | 0.021 | 0 | 0 | 0.004 | 0 | -691.595
G17-0138 | 424932 | P96322 | P18-00053LL | 0 | 1 | 45.3609 | m% | 96.73 | 0.853 | 0.146 | 0.42 | 1.443 | 0.197 | 0 | 0.007 | 0 | 0.009 | 0.15 | 0.002 | 0 | 0 | 0 | 0 | 0.012 | 0.0002 | 0 | 0 | 0 | 0.0022 | 0.024 | 0 | 0 | 0.004 | 0 | -691.5201
G17-0138 | 424932 | P96322 | P18-00053LL | 0 | 1 | 45.4774 | m% | 96.73 | 0.849 | 0.146 | 0.421 | 1.444 | 0.197 | 0 | 0.007 | 0 | 0.009 | 0.15 | 0.0025 | 0 | 0 | 0 | 0 | 0.013 | 0.0004 | 0 | 0 | 0 | 0.0022 | 0.025 | 0 | 0 | 0.006 | 0 | -691.4325
G17-0138 | 424932 | P96322 | P18-00053LL | 0 | 1 | 45.5774 | m% | 96.73 | 0.844 | 0.146 | 0.422 | 1.445 | 0.197 | 0 | 0.007 | 0 | 0.009 | 0.149 | 0.0025 | 0 | 0 | 0 | 0 | 0.014 | 0.0008 | 0 | 0 | 0 | 0.0022 | 0.022 | 0 | 0 | 0.004 | 0 | -691.3571
G17-0138 | 424932 | P96322 | P18-00053LL | 0 | 1 | 45.694 | m% | 96.73 | 0.839 | 0.146 | 0.423 | 1.446 | 0.197 | 0 | 0.007 | 0 | 0.007 | 0.148 | 0.0021 | 0 | 0 | 0 | 0 | 0.013 | 0.0001 | 0 | 0 | 0 | 0.0022 | 0.024 | 0 | 0 | 0.005 | 0 | -691.2689
G17-0138 | 424932 | P96322 | P18-00053LL | 0 | 1 | 45.794 | m% | 96.74 | 0.835 | 0.146 | 0.424 | 1.446 | 0.197 | 0 | 0.007 | 0 | 0.009 | 0.148 | 0.0021 | 0 | 0 | 0 | 0 | 0.013 | 0.001 | 0 | 0 | 0 | 0.0022 | 0.024 | 0 | 0 | 0.005 | 0 | -691.1931
G17-0138 | 424932 | P96322 | P18-00053LL | 0 | 1 | 45.8939 | m% | 96.74 | 0.831 | 0.145 | 0.425 | 1.447 | 0.198 | 0 | 0.007 | 0 | 0.009 | 0.148 | 0.0019 | 0 | 0 | 0 | 0 | 0.012 | 0.0002 | 0 | 0 | 0 | 0.0022 | 0.024 | 0 | 0 | 0.004 | 0 | -691.1171
G17-0138 | 424932 | P96322 | P18-00053LL | 0 | 1 | 46.0107 | m% | 96.73 | 0.826 | 0.145 | 0.426 | 1.448 | 0.198 | 0 | 0.008 | 0 | 0.008 | 0.148 | 0.0021 | 0 | 0 | 0 | 0 | 0.013 | 0 | 0 | 0 | 0 | 0.0022 | 0.03 | 0 | 0 | 0.005 | 0 | -691.028
G17-0138 | 424932 | P96322 | P18-00053LL | 0 | 1 | 46.1107 | m% | 96.78 | 0.822 | 0.145 | 0.426 | 1.448 | 0.199 | 0 | 0.008 | 0 | 0.008 | 0.148 | 0.0022 | 0 | 0 | 0 | 0 | 0.013 | 0 | 0 | 0 | 0 | 0.0022 | 0.018 | 0 | 0 | 0.004 | 0 | -690.9514
G17-0138 | 424932 | P96322 | P18-00053LL | 0 | 1 | 46.2275 | m% | 96.77 | 0.817 | 0.145 | 0.427 | 1.447 | 0.199 | 0 | 0.008 | 0 | 0.009 | 0.148 | 0.0021 | 0 | 0 | 0 | 0 | 0.012 | 0.0001 | 0 | 0 | 0 | 0.0021 | 0.019 | 0 | 0 | 0.004 | 0 | -690.8618
G17-0138 | 424932 | P96322 | P18-00053LL | 0 | 1 | 46.3275 | m% | 96.76 | 0.813 | 0.145 | 0.427 | 1.447 | 0.2 | 0 | 0.008 | 0 | 0.008 | 0.148 | 0.0022 | 0 | 0 | 0 | 0 | 0.013 | 0.0004 | 0 | 0 | 0 | 0.0021 | 0.02 | 0 | 0 | 0.008 | 0 | -690.7849
G17-0138 | 424932 | P96322 | P18-00053LL | 0 | 1 | 46.4443 | m% | 96.75 | 0.808 | 0.145 | 0.428 | 1.447 | 0.2 | 0 | 0.008 | 0 | 0.007 | 0.148 | 0.0021 | 0 | 0 | 0 | 0 | 0.012 | 0.0009 | 0 | 0 | 0 | 0.0022 | 0.026 | 0 | 0 | 0.006 | 0 | -690.6947
G17-0138 | 424932 | P96322 | P18-00053LL | 0 | 1 | 46.5443 | m% | 96.77 | 0.803 | 0.145 | 0.428 | 1.445 | 0.2 | 0 | 0.007 | 0 | 0.009 | 0.147 | 0.0021 | 0 | 0 | 0 | 0 | 0.012 | 0 | 0 | 0 | 0 | 0.0021 | 0.022 | 0 | 0 | 0.004 | 0 | -690.6174
G17-0138 | 424932 | P96322 | P18-00053LL | 0 | 1 | 46.6444 | m% | 96.76 | 0.8 | 0.145 | 0.429 | 1.445 | 0.2 | 0 | 0.008 | 0 | 0.011 | 0.148 | 0.0021 | 0 | 0 | 0 | 0 | 0.012 | 0 | 0 | 0 | 0 | 0.0021 | 0.024 | 0 | 0 | 0.005 | 0 | -690.5397
G17-0138 | 424932 | P96322 | P18-00053LL | 0 | 1 | 46.7613 | m% | 96.78 | 0.796 | 0.145 | 0.43 | 1.445 | 0.201 | 0 | 0.007 | 0 | 0.008 | 0.147 | 0.0022 | 0 | 0 | 0 | 0 | 0.013 | 0.0002 | 0 | 0 | 0 | 0.0022 | 0.031 | 0 | 0 | 0.004 | 0 | -690.4488
G17-0138 | 424932 | P96322 | P18-00053LL | 0 | 1 | 46.8615 | m% | 96.77 | 0.792 | 0.145 | 0.431 | 1.445 | 0.202 | 0 | 0.007 | 0 | 0.008 | 0.147 | 0.0023 | 0 | 0 | 0 | 0 | 0.012 | 0.0003 | 0 | 0 | 0 | 0.0022 | 0.031 | 0 | 0 | 0.005 | 0 | -690.3707
G17-0138 | 424932 | P96322 | P18-00053LL | 0 | 1 | 46.9785 | m% | 96.78 | 0.786 | 0.145 | 0.432 | 1.445 | 0.203 | 0 | 0.007 | 0 | 0.006 | 0.147 | 0.0022 | 0 | 0 | 0 | 0 | 0.012 | 0.0002 | 0 | 0 | 0 | 0.0022 | 0.032 | 0 | 0 | 0.005 | 0 | -690.2793
G17-0138 | 424932 | P96322 | P18-00053LL | 0 | 1 | 47.0787 | m% | 96.77 | 0.781 | 0.146 | 0.432 | 1.444 | 0.203 | 0 | 0.008 | 0 | 0.009 | 0.148 | 0.002 | 0 | 0 | 0 | 0 | 0.013 | 0 | 0 | 0 | 0 | 0.0022 | 0.033 | 0 | 0 | 0.005 | 0 | -690.2008
G17-0138 | 424932 | P96322 | P18-00053LL | 0 | 1 | 47.1956 | m% | 96.78 | 0.776 | 0.146 | 0.433 | 1.444 | 0.204 | 0 | 0.007 | 0 | 0.008 | 0.148 | 0.0018 | 0 | 0 | 0 | 0 | 0.013 | 0 | 0 | 0 | 0 | 0.0022 | 0.028 | 0 | 0 | 0.006 | 0 | -690.1091
G17-0138 | 424932 | P96322 | P18-00053LL | 0 | 1 | 47.2958 | m% | 96.79 | 0.77 | 0.146 | 0.434 | 1.445 | 0.204 | 0 | 0.007 | 0 | 0.009 | 0.148 | 0.002 | 0 | 0 | 0 | 0 | 0.011 | 0 | 0 | 0 | 0 | 0.0022 | 0.021 | 0 | 0 | 0.004 | 0 | -690.0302
G17-0138 | 424932 | P96322 | P18-00053LL | 0 | 1 | 47.396 | m% | 96.79 | 0.766 | 0.146 | 0.435 | 1.444 | 0.205 | 0 | 0.009 | 0 | 0.009 | 0.147 | 0.0019 | 0 | 0 | 0 | 0 | 0.014 | 0 | 0 | 0 | 0 | 0.0022 | 0.019 | 0 | 0 | 0.002 | 0 | -689.9512
G17-0138 | 424932 | P96322 | P18-00053LL | 0 | 1 | 47.5129 | m% | 96.79 | 0.761 | 0.146 | 0.436 | 1.444 | 0.206 | 0 | 0.008 | 0 | 0.005 | 0.147 | 0.002 | 0 | 0 | 0 | 0 | 0.013 | 0 | 0 | 0 | 0 | 0.0021 | 0.033 | 0 | 0 | 0.004 | 0 | -689.8588784
G17-0138 | 424932 | P96322 | P18-00053LL | 0 | 1 | 47.6132 | m% | 96.79 | 0.755 | 0.145 | 0.436 | 1.444 | 0.206 | 0 | 0.007 | 0 | 0.006 | 0.148 | 0.002 | 0 | 0 | 0 | 0 | 0.014 | 0 | 0 | 0 | 0 | 0.0022 | 0.033 | 0 | 0 | 0.005 | 0 | -689.7795
G17-0138 | 424932 | P96322 | P18-00053LL | 0 | 1 | 47.7302 | m% | 96.8 | 0.749 | 0.144 | 0.437 | 1.443 | 0.207 | 0 | 0.007 | 0 | 0.007 | 0.148 | 0.0024 | 0 | 0 | 0 | 0 | 0.014 | 0 | 0 | 0 | 0 | 0.0022 | 0.037 | 0 | 0 | 0.003 | 0 | -689.6867
G17-0138 | 424932 | P96322 | P18-00053LL | 0 | 1 | 47.8305 | m% | 96.83 | 0.744 | 0.144 | 0.437 | 1.442 | 0.207 | 0 | 0.007 | 0 | 0.006 | 0.148 | 0.0021 | 0 | 0 | 0 | 0 | 0.012 | 0 | 0 | 0 | 0 | 0.0022 | 0.024 | 0 | 0 | 0.005 | 0 | -689.607
G17-0138 | 424932 | P96322 | P18-00053LL | 0 | 1 | 47.9308 | m% | 96.82 | 0.739 | 0.144 | 0.438 | 1.441 | 0.207 | 0 | 0.008 | 0 | 0.008 | 0.148 | 0.002 | 0 | 0 | 0 | 0 | 0.014 | 0 | 0 | 0 | 0 | 0.0022 | 0.027 | 0 | 0 | 0.004 | 0 | -689.5271
G17-0138 | 424932 | P96322 | P18-00053LL | 0 | 1 | 48.0478 | m% | 96.83 | 0.735 | 0.144 | 0.439 | 1.441 | 0.207 | 0 | 0.007 | 0 | 0.009 | 0.148 | 0.0023 | 0 | 0 | 0 | 0 | 0.013 | 0 | 0 | 0 | 0 | 0.0022 | 0.029 | 0 | 0 | 0.003 | 0 | -689.4338
G17-0138 | 424932 | P96322 | P18-00053LL | 0 | 1 | 48.1482 | m% | 96.84 | 0.73 | 0.144 | 0.44 | 1.441 | 0.207 | 0 | 0.008 | 0 | 0.01 | 0.148 | 0.0024 | 0 | 0 | 0 | 0 | 0.014 | 0.0002 | 0 | 0 | 0 | 0.0022 | 0.025 | 0 | 0 | 0.004 | 0 | -689.3536
G17-0138 | 424932 | P96322 | P18-00053LL | 0 | 1 | 48.2652 | m% | 96.84 | 0.726 | 0.144 | 0.441 | 1.441 | 0.208 | 0 | 0.007 | 0 | 0.009 | 0.148 | 0.002 | 0 | 0 | 0 | 0 | 0.012 | 0 | 0 | 0 | 0 | 0.0022 | 0.021 | 0 | 0 | 0.004 | 0 | -689.2599
G17-0138 | 424932 | P96322 | P18-00053LL | 0 | 1 | 48.3656 | m% | 96.84 | 0.722 | 0.144 | 0.442 | 1.44 | 0.208 | 0 | 0.008 | 0 | 0.01 | 0.147 | 0.002 | 0 | 0 | 0 | 0 | 0.011 | 0 | 0 | 0 | 0 | 0.0022 | 0.025 | 0 | 0 | 0.005 | 0 | -689.1794
G17-0138 | 424932 | P96322 | P18-00053LL | 0 | 1 | 48.466 | m% | 96.83 | 0.718 | 0.143 | 0.443 | 1.44 | 0.209 | 0 | 0.008 | 0 | 0.011 | 0.147 | 0.002 | 0 | 0 | 0 | 0 | 0.013 | 0 | 0 | 0 | 0 | 0.0022 | 0.027 | 0 | 0 | 0.004 | 0 | -689.0988
G17-0138 | 424932 | P96322 | P18-00053LL | 0 | 1 | 48.5832 | m% | 96.82 | 0.714 | 0.144 | 0.444 | 1.44 | 0.209 | 0 | 0.007 | 0 | 0.011 | 0.148 | 0.002 | 0 | 0 | 0 | 0 | 0.014 | 0 | 0 | 0 | 0 | 0.0022 | 0.028 | 0 | 0 | 0.005 | 0 | -689.0046
G17-0138 | 424932 | P96322 | P18-00053LL | 0 | 1 | 48.6837 | m% | 96.83 | 0.711 | 0.144 | 0.446 | 1.439 | 0.209 | 0 | 0.007 | 0 | 0.009 | 0.147 | 0.0022 | 0 | 0 | 0 | 0 | 0.013 | 0.0001 | 0 | 0 | 0 | 0.0022 | 0.021 | 0 | 0 | 0.006 | 0 | -688.9237
G17-0138 | 424932 | P96322 | P18-00053LL | 0 | 1 | 48.801 | m% | 96.84 | 0.706 | 0.144 | 0.447 | 1.438 | 0.21 | 0 | 0.008 | 0 | 0.008 | 0.147 | 0.0025 | 0 | 0 | 0 | 0 | 0.013 | 0.0001 | 0 | 0 | 0 | 0.0022 | 0.027 | 0 | 0 | 0.004 | 0 | -688.8291
G17-0138 | 424932 | P96322 | P18-00053LL | 0 | 1 | 48.9014 | m% | 96.85 | 0.701 | 0.145 | 0.448 | 1.438 | 0.21 | 0 | 0.008 | 0 | 0.008 | 0.147 | 0.0025 | 0 | 0 | 0 | 0 | 0.012 | 0 | 0 | 0 | 0 | 0.0022 | 0.029 | 0 | 0 | 0.007 | 0 | -688.748
G17-0138 | 424932 | P96322 | P18-00053LL | 0 | 1 | 49.0185 | m% | 96.86 | 0.696 | 0.145 | 0.449 | 1.437 | 0.211 | 0 | 0.007 | 0 | 0.008 | 0.148 | 0.0019 | 0 | 0 | 0 | 0 | 0.012 | 0 | 0 | 0 | 0 | 0.0022 | 0.018 | 0 | 0 | 0.008 | 0 | -688.6534
G17-0138 | 424932 | P96322 | P18-00053LL | 0 | 1 | 49.119 | m% | 96.85 | 0.69 | 0.144 | 0.449 | 1.437 | 0.211 | 0 | 0.008 | 0 | 0.006 | 0.147 | 0.0022 | 0 | 0 | 0 | 0 | 0.014 | 0 | 0 | 0 | 0 | 0.0022 | 0.025 | 0 | 0 | 0.004 | 0 | -688.572
G17-0138 | 424932 | P96322 | P18-00053LL | 0 | 1 | 49.2194 | m% | 96.88 | 0.686 | 0.144 | 0.45 | 1.437 | 0.211 | 0 | 0.008 | 0 | 0.009 | 0.147 | 0.0019 | 0 | 0 | 0 | 0 | 0.013 | 0 | 0 | 0 | 0 | 0.0022 | 0.024 | 0 | 0 | 0.004 | 0 | -688.4907
G17-0138 | 424932 | P96322 | P18-00053LL | 0 | 1 | 49.3367 | m% | 96.86 | 0.681 | 0.143 | 0.451 | 1.437 | 0.211 | 0 | 0.008 | 0 | 0.008 | 0.147 | 0.002 | 0 | 0 | 0 | 0 | 0.013 | 0 | 0 | 0 | 0 | 0.0022 | 0.026 | 0 | 0 | 0.005 | 0 | -688.3955
G17-0138 | 424932 | P96322 | P18-00053LL | 0 | 1 | 49.4373 | m% | 96.87 | 0.676 | 0.143 | 0.451 | 1.437 | 0.211 | 0 | 0.008 | 0 | 0.009 | 0.148 | 0.0021 | 0 | 0 | 0 | 0 | 0.013 | 0 | 0 | 0 | 0 | 0.0022 | 0.028 | 0 | 0 | 0.005 | 0 | -688.3139
G17-0138 | 424932 | P96322 | P18-00053LL | 0 | 1 | 49.5547 | m% | 96.88 | 0.671 | 0.143 | 0.452 | 1.438 | 0.212 | 0 | 0.009 | 0 | 0.009 | 0.148 | 0.0022 | 0 | 0 | 0 | 0 | 0.015 | 0 | 0 | 0 | 0 | 0.0022 | 0.022 | 0 | 0 | 0.005 | 0 | -688.2184
G17-0138 | 424932 | P96322 | P18-00053LL | 0 | 1 | 49.6553 | m% | 96.88 | 0.666 | 0.143 | 0.454 | 1.439 | 0.213 | 0 | 0.008 | 0 | 0.009 | 0.148 | 0.0022 | 0 | 0 | 0 | 0 | 0.013 | 0 | 0 | 0 | 0 | 0.0022 | 0.026 | 0 | 0 | 0.006 | 0 | -688.1366
G17-0138 | 424932 | P96322 | P18-00053LL | 0 | 1 | 49.7559 | m% | 96.87 | 0.661 | 0.143 | 0.454 | 1.439 | 0.214 | 0 | 0.008 | 0 | 0.008 | 0.148 | 0.0024 | 0 | 0 | 0 | 0 | 0.013 | 0 | 0 | 0 | 0 | 0.0021 | 0.03 | 0 | 0 | 0.004 | 0 | -688.0547
G17-0138 | 424932 | P96322 | P18-00053LL | 0 | 1 | 49.8733 | m% | 96.88 | 0.657 | 0.143 | 0.455 | 1.439 | 0.214 | 0 | 0.008 | 0 | 0.007 | 0.148 | 0.0021 | 0 | 0 | 0 | 0 | 0.013 | 0.0006 | 0 | 0 | 0 | 0.0021 | 0.026 | 0 | 0 | 0.006 | 0 | -687.959
G17-0138 | 424932 | P96322 | P18-00053LL | 0 | 1 | 49.9739 | m% | 96.86 | 0.652 | 0.143 | 0.457 | 1.44 | 0.214 | 0 | 0.007 | 0 | 0.01 | 0.148 | 0.0021 | 0 | 0 | 0 | 0 | 0.013 | 0.0016 | 0 | 0 | 0 | 0.0021 | 0.026 | 0 | 0 | 0.007 | 0 | -687.877
G17-0138 | 424932 | P96322 | P18-00053LL | 0 | 1 | 50.0745 | m% | 96.86 | 0.648 | 0.143 | 0.457 | 1.441 | 0.215 | 0 | 0.008 | 0 | 0.009 | 0.147 | 0.002 | 0 | 0 | 0 | 0 | 0.013 | 0.0008 | 0 | 0 | 0 | 0.0022 | 0.028 | 0 | 0 | 0.006 | 0 | -687.7949
G17-0138 | 424932 | P96322 | P18-00053LL | 0 | 1 | 50.192 | m% | 96.9 | 0.644 | 0.144 | 0.458 | 1.441 | 0.215 | 0 | 0.008 | 0 | 0.008 | 0.148 | 0.002 | 0 | 0 | 0 | 0 | 0.014 | 0.0002 | 0 | 0 | 0 | 0.0022 | 0.014 | 0 | 0 | 0.005 | 0 | -687.699
G17-0138 | 424932 | P96322 | P18-00053LL | 0 | 1 | 50.2927 | m% | 96.91 | 0.639 | 0.144 | 0.459 | 1.44 | 0.216 | 0 | 0.007 | 0 | 0.009 | 0.148 | 0.0018 | 0 | 0 | 0 | 0 | 0.014 | 0 | 0 | 0 | 0 | 0.0022 | 0.022 | 0 | 0 | 0.004 | 0 | -687.6168
G17-0138 | 424932 | P96322 | P18-00053LL | 0 | 1 | 50.4102 | m% | 96.89 | 0.634 | 0.144 | 0.46 | 1.44 | 0.216 | 0 | 0.007 | 0 | 0.009 | 0.148 | 0.0021 | 0 | 0 | 0 | 0 | 0.015 | 0.0014 | 0 | 0 | 0 | 0.0022 | 0.025 | 0 | 0 | 0.005 | 0 | -687.5207
G17-0138 | 424932 | P96322 | P18-00053LL | 0 | 1 | 50.5109 | m% | 96.89 | 0.629 | 0.145 | 0.46 | 1.439 | 0.217 | 0 | 0.008 | 0 | 0.008 | 0.148 | 0.0019 | 0 | 0 | 0 | 0 | 0.014 | 0.0002 | 0 | 0 | 0 | 0.0022 | 0.03 | 0 | 0 | 0.005 | 0 | -687.4384
G17-0138 | 424932 | P96322 | P18-00053LL | 0 | 1 | 50.6116 | m% | 96.9 | 0.625 | 0.145 | 0.461 | 1.439 | 0.216 | 0 | 0.009 | 0 | 0.008 | 0.148 | 0.0019 | 0 | 0 | 0 | 0 | 0.013 | 0 | 0 | 0 | 0 | 0.0022 | 0.027 | 0 | 0 | 0.006 | 0 | -687.3561
G17-0138 | 424932 | P96322 | P18-00053LL | 0 | 1 | 50.7292 | m% | 96.89 | 0.621 | 0.145 | 0.461 | 1.439 | 0.216 | 0 | 0.008 | 0 | 0.008 | 0.148 | 0.0022 | 0 | 0 | 0 | 0 | 0.013 | 0.0001 | 0 | 0 | 0 | 0.0022 | 0.037 | 0 | 0 | 0.005 | 0 | -687.2599
G17-0138 | 424932 | P96322 | P18-00053LL | 0 | 1 | 50.83 | m% | 96.9 | 0.616 | 0.145 | 0.462 | 1.439 | 0.217 | 0 | 0.008 | 0 | 0.009 | 0.148 | 0.002 | 0 | 0 | 0 | 0 | 0.014 | 0.0006 | 0 | 0 | 0 | 0.0022 | 0.033 | 0 | 0 | 0.006 | 0 | -687.1774
G17-0138 | 424932 | P96322 | P18-00053LL | 0 | 1 | 50.9475 | m% | 96.92 | 0.611 | 0.144 | 0.462 | 1.438 | 0.217 | 0 | 0.008 | 0 | 0.007 | 0.147 | 0.0019 | 0.0001 | 0 | 0 | 0 | 0.014 | 0.0015 | 0 | 0 | 0 | 0.0022 | 0.034 | 0 | 0 | 0.003 | 0 | -687.0812
G17-0138 | 424932 | P96322 | P18-00053LL | 0 | 1 | 51.0483 | m% | 96.9 | 0.605 | 0.143 | 0.463 | 1.436 | 0.217 | 0 | 0.007 | 0 | 0.01 | 0.147 | 0.0019 | 0 | 0 | 0 | 0 | 0.015 | 0 | 0 | 0 | 0 | 0.0022 | 0.031 | 0 | 0 | 0.002 | 0 | -686.9987
G17-0138 | 424932 | P96322 | P18-00053LL | 0 | 1 | 51.1492 | m% | 96.9 | 0.6 | 0.143 | 0.464 | 1.435 | 0.218 | 0 | 0.008 | 0 | 0.009 | 0.147 | 0.0019 | 0 | 0 | 0 | 0 | 0.014 | 0.0007 | 0 | 0 | 0 | 0.0022 | 0.029 | 0 | 0 | 0.005 | 0 | -686.9161
G17-0138 | 424932 | P96322 | P18-00053LL | 0 | 1 | 51.2668 | m% | 96.93 | 0.596 | 0.143 | 0.464 | 1.434 | 0.218 | 0 | 0.008 | 0 | 0.007 | 0.147 | 0.0022 | 0 | 0 | 0 | 0 | 0.014 | 0.0001 | 0 | 0 | 0 | 0.0022 | 0.03 | 0 | 0 | 0.005 | 0 | -686.8198
G17-0138 | 424932 | P96322 | P18-00053LL | 0 | 1 | 51.3675 | m% | 96.94 | 0.591 | 0.142 | 0.466 | 1.432 | 0.218 | 0 | 0.007 | 0 | 0.009 | 0.146 | 0.0023 | 0 | 0 | 0 | 0 | 0.015 | 0.0001 | 0 | 0 | 0 | 0.0022 | 0.035 | 0 | 0 | 0.004 | 0 | -686.7374
G17-0138 | 424932 | P96322 | P18-00053LL | 0 | 1 | 51.4852 | m% | 96.95 | 0.586 | 0.141 | 0.466 | 1.431 | 0.219 | 0 | 0.007 | 0 | 0.01 | 0.145 | 0.0021 | 0 | 0 | 0 | 0 | 0.014 | 0 | 0 | 0 | 0 | 0.0022 | 0.037 | 0 | 0 | 0.004 | 0 | -686.6411
G17-0138 | 424932 | P96322 | P18-00053LL | 0 | 1 | 51.586 | m% | 96.94 | 0.582 | 0.141 | 0.467 | 1.43 | 0.221 | 0 | 0.007 | 0 | 0.011 | 0.145 | 0.002 | 0 | 0 | 0 | 0 | 0.012 | 0.0002 | 0 | 0 | 0 | 0.0022 | 0.028 | 0 | 0 | 0.004 | 0 | -686.5586
G17-0138 | 424932 | P96322 | P18-00053LL | 0 | 1 | 51.6868 | m% | 96.96 | 0.577 | 0.14 | 0.468 | 1.428 | 0.221 | 0 | 0.008 | 0 | 0.009 | 0.144 | 0.0021 | 0 | 0 | 0 | 0 | 0.014 | 0.0001 | 0 | 0 | 0 | 0.0022 | 0.025 | 0 | 0 | 0.003 | 0 | -686.4761
G17-0138 | 424932 | P96322 | P18-00053LL | 0 | 1 | 51.8044 | m% | 96.96 | 0.573 | 0.139 | 0.468 | 1.426 | 0.222 | 0 | 0.008 | 0 | 0.008 | 0.145 | 0.002 | 0 | 0 | 0 | 0 | 0.015 | 0 | 0 | 0 | 0 | 0.0022 | 0.024 | 0.001 | 0 | 0.005 | 0 | -686.38
G17-0138 | 424932 | P96322 | P18-00053LL | 0 | 1 | 51.9053 | m% | 96.97 | 0.569 | 0.139 | 0.469 | 1.424 | 0.222 | 0 | 0.008 | 0 | 0.009 | 0.145 | 0.0022 | 0 | 0 | 0 | 0 | 0.012 | 0 | 0 | 0 | 0 | 0.0022 | 0.022 | 0.001 | 0 | 0.006 | 0 | -686.2975
G17-0138 | 424932 | P96322 | P18-00053LL | 0 | 1 | 52.0062 | m% | 96.96 | 0.566 | 0.14 | 0.47 | 1.424 | 0.223 | 0 | 0.008 | 0 | 0.011 | 0.145 | 0.0022 | 0.0001 | 0 | 0 | 0 | 0.013 | 0.0001 | 0 | 0 | 0 | 0.0022 | 0.021 | 0 | 0 | 0.005 | 0 | -686.215
G17-0138 | 424932 | P96322 | P18-00053LL | 0 | 1 | 52.1238 | m% | 96.96 | 0.562 | 0.14 | 0.47 | 1.423 | 0.224 | 0 | 0.008 | 0 | 0.01 | 0.145 | 0.0019 | 0.0001 | 0 | 0 | 0 | 0.015 | 0.0004 | 0 | 0 | 0 | 0.0022 | 0.031 | 0 | 0 | 0.005 | 0 | -686.119
G17-0138 | 424932 | P96322 | P18-00053LL | 0 | 1 | 52.2248 | m% | 96.97 | 0.558 | 0.14 | 0.47 | 1.423 | 0.225 | 0 | 0.008 | 0 | 0.01 | 0.145 | 0.002 | 0 | 0 | 0 | 0 | 0.014 | 0.0003 | 0 | 0 | 0 | 0.0022 | 0.026 | 0 | 0 | 0.004 | 0 | -686.0365
G17-0138 | 424932 | P96322 | P18-00053LL | 0 | 1 | 52.3425 | m% | 96.99 | 0.553 | 0.14 | 0.471 | 1.422 | 0.225 | 0 | 0.008 | 0 | 0.009 | 0.144 | 0.0022 | 0 | 0 | 0 | 0 | 0.013 | 0.0001 | 0 | 0 | 0 | 0.0021 | 0.023 | 0 | 0 | 0.004 | 0 | -685.9405
G17-0138 | 424932 | P96322 | P18-00053LL | 0 | 1 | 52.4435 | m% | 96.98 | 0.549 | 0.14 | 0.472 | 1.422 | 0.226 | 0 | 0.008 | 0 | 0.011 | 0.145 | 0.0019 | 0 | 0 | 0 | 0 | 0.014 | 0 | 0 | 0 | 0 | 0.0021 | 0.03 | 0 | 0 | 0.003 | 0 | -685.8581
G17-0138 | 424932 | P96322 | P18-00053LL | 0 | 1 | 52.5445 | m% | 96.96 | 0.546 | 0.14 | 0.472 | 1.422 | 0.225 | 0 | 0.008 | 0 | 0.01 | 0.145 | 0.002 | 0 | 0 | 0 | 0 | 0.014 | 0 | 0 | 0 | 0 | 0.0022 | 0.035 | 0 | 0 | 0.005 | 0 | -685.7758
G17-0138 | 424932 | P96322 | P18-00053LL | 0 | 1 | 52.6623 | m% | 96.98 | 0.54 | 0.14 | 0.473 | 1.422 | 0.225 | 0 | 0.008 | 0 | 0.009 | 0.145 | 0.0019 | 0 | 0 | 0 | 0 | 0.014 | 0 | 0 | 0 | 0 | 0.0022 | 0.031 | 0 | 0 | 0.005 | 0 | -685.6799
G17-0138 | 424932 | P96322 | P18-00053LL | 0 | 1 | 52.7632 | m% | 97.01 | 0.535 | 0.141 | 0.473 | 1.422 | 0.226 | 0 | 0.007 | 0 | 0.01 | 0.145 | 0.0019 | 0 | 0 | 0 | 0 | 0.014 | 0 | 0 | 0 | 0 | 0.0021 | 0.026 | 0 | 0 | 0.004 | 0 | -685.5978
G17-0138 | 424932 | P96322 | P18-00053LL | 0 | 1 | 52.8641 | m% | 96.98 | 0.531 | 0.142 | 0.474 | 1.422 | 0.226 | 0 | 0.008 | 0 | 0.01 | 0.145 | 0.0021 | 0 | 0 | 0 | 0 | 0.015 | 0 | 0 | 0 | 0 | 0.0021 | 0.03 | 0 | 0 | 0.006 | 0 | -685.5158
G17-0138 | 424932 | P96322 | P18-00053LL | 0 | 1 | 52.9819 | m% | 96.99 | 0.528 | 0.142 | 0.474 | 1.423 | 0.227 | 0 | 0.008 | 0 | 0.011 | 0.145 | 0.0018 | 0 | 0 | 0 | 0 | 0.015 | 0 | 0 | 0 | 0 | 0.0022 | 0.028 | 0 | 0 | 0.005 | 0 | -685.4202
G17-0138 | 424932 | P96322 | P18-00053LL | 0 | 1 | 53.0829 | m% | 96.99 | 0.524 | 0.142 | 0.474 | 1.424 | 0.227 | 0 | 0.008 | 0 | 0.009 | 0.145 | 0.0018 | 0 | 0 | 0 | 0 | 0.013 | 0 | 0 | 0 | 0 | 0.0022 | 0.031 | 0 | 0 | 0.004 | 0 | -685.3383
G17-0138 | 424932 | P96322 | P18-00053LL | 0 | 1 | 53.2009 | m% | 97.01 | 0.521 | 0.142 | 0.475 | 1.424 | 0.227 | 0 | 0.009 | 0 | 0.01 | 0.145 | 0.0021 | 0 | 0 | 0.0001 | 0 | 0.013 | 0 | 0 | 0 | 0 | 0.0022 | 0.027 | 0 | 0 | 0.004 | 0 | -685.2427
G17-0138 | 424932 | P96322 | P18-00053LL | 0 | 1 | 53.302 | m% | 97.01 | 0.517 | 0.143 | 0.475 | 1.425 | 0.227 | 0 | 0.008 | 0 | 0.014 | 0.145 | 0.0018 | 0 | 0 | 0 | 0 | 0.013 | 0 | 0 | 0 | 0 | 0.0022 | 0.022 | 0 | 0 | 0.004 | 0 | -685.1608
G17-0138 | 424932 | P96322 | P18-00053LL | 0 | 1 | 53.4031 | m% | 96.99 | 0.514 | 0.143 | 0.476 | 1.424 | 0.228 | 0 | 0.008 | 0 | 0.01 | 0.145 | 0.002 | 0 | 0 | 0 | 0 | 0.014 | 0 | 0 | 0 | 0 | 0.0022 | 0.028 | 0 | 0 | 0.004 | 0 | -685.0791
G17-0138 | 424932 | P96322 | P18-00053LL | 0 | 1 | 53.521 | m% | 97.01 | 0.508 | 0.144 | 0.476 | 1.424 | 0.229 | 0 | 0.008 | 0 | 0.011 | 0.146 | 0.0019 | 0 | 0 | 0 | 0 | 0.013 | 0 | 0 | 0 | 0 | 0.0022 | 0.023 | 0 | 0 | 0.005 | 0 | -684.9839
G17-0138 | 424932 | P96322 | P18-00053LL | 0 | 1 | 53.622 | m% | 97 | 0.504 | 0.144 | 0.476 | 1.424 | 0.229 | 0 | 0.008 | 0 | 0.01 | 0.145 | 0.0022 | 0 | 0 | 0 | 0 | 0.013 | 0 | 0 | 0 | 0 | 0.0022 | 0.019 | 0 | 0 | 0.006 | 0 | -684.9025
G17-0138 | 424932 | P96322 | P18-00053LL | 0 | 1 | 53.7231 | m% | 97.01 | 0.5 | 0.144 | 0.477 | 1.426 | 0.23 | 0 | 0.008 | 0 | 0.012 | 0.145 | 0.0023 | 0 | 0 | 0 | 0 | 0.015 | 0 | 0 | 0 | 0 | 0.0022 | 0.022 | 0 | 0 | 0.006 | 0 | -684.8211
G17-0138 | 424932 | P96322 | P18-00053LL | 0 | 1 | 53.8411 | m% | 97.02 | 0.496 | 0.145 | 0.478 | 1.428 | 0.23 | 0 | 0.008 | 0 | 0.011 | 0.146 | 0.0022 | 0 | 0 | 0 | 0 | 0.015 | 0 | 0 | 0 | 0 | 0.0022 | 0.025 | 0 | 0 | 0.003 | 0 | -684.7262
G17-0138 | 424932 | P96322 | P18-00053LL | 0 | 1 | 53.9422 | m% | 97.02 | 0.491 | 0.145 | 0.478 | 1.428 | 0.231 | 0 | 0.008 | 0 | 0.009 | 0.145 | 0.0025 | 0 | 0 | 0 | 0 | 0.014 | 0.0006 | 0 | 0 | 0 | 0.0022 | 0.024 | 0 | 0 | 0.003 | 0 | -684.6451
G17-0138 | 424932 | P96322 | P18-00053LL | 0 | 1 | 54.0433 | m% | 97.03 | 0.487 | 0.146 | 0.479 | 1.428 | 0.231 | 0 | 0.008 | 0 | 0.011 | 0.146 | 0.0026 | 0 | 0 | 0 | 0 | 0.013 | 0 | 0 | 0 | 0 | 0.0022 | 0.034 | 0 | 0 | 0.004 | 0 | -684.564
G17-0138 | 424932 | P96322 | P18-00053LL | 0 | 1 | 54.1613 | m% | 97 | 0.484 | 0.147 | 0.479 | 1.428 | 0.231 | 0 | 0.008 | 0 | 0.01 | 0.147 | 0.0026 | 0 | 0 | 0 | 0 | 0.014 | 0 | 0 | 0 | 0 | 0.0022 | 0.035 | 0 | 0 | 0.005 | 0 | -684.4696
G17-0138 | 424932 | P96322 | P18-00053LL | 0 | 1 | 54.2625 | m% | 97.01 | 0.48 | 0.147 | 0.48 | 1.429 | 0.232 | 0 | 0.008 | 0 | 0.01 | 0.147 | 0.0027 | 0 | 0 | 0 | 0 | 0.013 | 0 | 0 | 0 | 0 | 0.0022 | 0.032 | 0 | 0 | 0.005 | 0 | -684.3888
G17-0138 | 424932 | P96322 | P18-00053LL | 0 | 1 | 54.3805 | m% | 97.02 | 0.477 | 0.147 | 0.48 | 1.429 | 0.232 | 0 | 0.008 | 0 | 0.011 | 0.147 | 0.0023 | 0 | 0 | 0 | 0 | 0.014 | 0 | 0 | 0 | 0 | 0.0022 | 0.027 | 0 | 0 | 0.007 | 0 | -684.2947
G17-0138 | 424932 | P96322 | P18-00053LL | 0 | 1 | 54.4817 | m% | 97.01 | 0.473 | 0.148 | 0.481 | 1.43 | 0.233 | 0 | 0.008 | 0 | 0.01 | 0.147 | 0.0025 | 0 | 0 | 0 | 0 | 0.015 | 0 | 0 | 0 | 0 | 0.0022 | 0.034 | 0 | 0 | 0.004 | 0 | -684.2141
G17-0138 | 424932 | P96322 | P18-00053LL | 0 | 1 | 54.5828 | m% | 97.02 | 0.47 | 0.148 | 0.481 | 1.43 | 0.233 | 0 | 0.008 | 0 | 0.011 | 0.147 | 0.0022 | 0.0001 | 0 | 0 | 0 | 0.015 | 0 | 0 | 0 | 0 | 0.0022 | 0.022 | 0 | 0 | 0.005 | 0 | -684.1338
G17-0138 | 424932 | P96322 | P18-00053LL | 0 | 1 | 54.7009 | m% | 97.02 | 0.467 | 0.149 | 0.481 | 1.43 | 0.233 | 0 | 0.008 | 0 | 0.01 | 0.147 | 0.0022 | 0.0001 | 0 | 0.0001 | 0 | 0.014 | 0.0003 | 0 | 0 | 0 | 0.0022 | 0.021 | 0 | 0 | 0.006 | 0 | -684.0402
G17-0138 | 424932 | P96322 | P18-00053LL | 0 | 1 | 54.8021 | m% | 97.01 | 0.464 | 0.149 | 0.482 | 1.429 | 0.233 | 0 | 0.008 | 0 | 0.01 | 0.146 | 0.002 | 0 | 0 | 0.0001 | 0 | 0.014 | 0 | 0 | 0 | 0 | 0.0022 | 0.033 | 0.002 | 0 | 0.006 | 0 | -683.9601
G17-0138 | 424932 | P96322 | P18-00053LL | 0 | 1 | 54.9033 | m% | 97.04 | 0.462 | 0.149 | 0.482 | 1.428 | 0.233 | 0 | 0.008 | 0 | 0.01 | 0.147 | 0.002 | 0 | 0 | 0 | 0 | 0.014 | 0 | 0 | 0 | 0 | 0.0022 | 0.025 | 0.001 | 0 | 0.004 | 0 | -683.8802
G17-0138 | 424932 | P96322 | P18-00053LL | 0 | 1 | 55.0213 | m% | 97.04 | 0.459 | 0.149 | 0.483 | 1.427 | 0.233 | 0 | 0.007 | 0 | 0.009 | 0.147 | 0.002 | 0 | 0 | 0 | 0 | 0.015 | 0 | 0 | 0 | 0 | 0.0022 | 0.02 | 0 | 0 | 0.005 | 0 | -683.7872
G17-0138 | 424932 | P96322 | P18-00053LL | 0 | 1 | 55.1224 | m% | 97.04 | 0.455 | 0.149 | 0.483 | 1.426 | 0.234 | 0 | 0.007 | 0 | 0.01 | 0.147 | 0.0022 | 0 | 0 | 0 | 0 | 0.016 | 0 | 0 | 0 | 0 | 0.0022 | 0.024 | 0 | 0 | 0.006 | 0 | -683.7077
G17-0138 | 424932 | P96322 | P18-00053LL | 0 | 1 | 55.2236 | m% | 97.04 | 0.451 | 0.149 | 0.484 | 1.426 | 0.235 | 0 | 0.007 | 0 | 0.01 | 0.146 | 0.0025 | 0 | 0 | 0 | 0 | 0.014 | 0 | 0 | 0 | 0 | 0.0022 | 0.033 | 0 | 0 | 0.005 | 0 | -683.6283
G17-0138 | 424932 | P96322 | P18-00053LL | 0 | 1 | 55.3419 | m% | 97.04 | 0.446 | 0.148 | 0.484 | 1.425 | 0.234 | 0 | 0.007 | 0 | 0.011 | 0.146 | 0.0024 | 0 | 0 | 0 | 0 | 0.015 | 0 | 0 | 0 | 0 | 0.0022 | 0.035 | 0 | 0 | 0.004 | 0 | -683.5357
G17-0138 | 424932 | P96322 | P18-00053LL | 0 | 1 | 55.4432 | m% | 97.05 | 0.443 | 0.148 | 0.485 | 1.426 | 0.234 | 0 | 0.007 | 0 | 0.012 | 0.146 | 0.0025 | 0 | 0 | 0 | 0 | 0.015 | 0 | 0 | 0 | 0 | 0.0022 | 0.028 | 0 | 0 | 0.004 | 0 | -683.4566
G17-0138 | 424932 | P96322 | P18-00053LL | 0 | 1 | 55.5446 | m% | 97.04 | 0.44 | 0.148 | 0.485 | 1.426 | 0.234 | 0 | 0.009 | 0 | 0.012 | 0.146 | 0.0022 | 0 | 0 | 0 | 0 | 0.015 | 0.0002 | 0 | 0 | 0 | 0.0022 | 0.03 | 0 | 0 | 0.007 | 0 | -683.3776
G17-0138 | 424932 | P96322 | P18-00053LL | 0 | 1 | 55.6629 | m% | 97.05 | 0.436 | 0.148 | 0.485 | 1.427 | 0.235 | 0 | 0.008 | 0 | 0.009 | 0.145 | 0.0022 | 0 | 0 | 0.0001 | 0 | 0.016 | 0 | 0 | 0 | 0 | 0.0022 | 0.036 | 0 | 0 | 0.006 | 0 | -683.2857
G17-0138 | 424932 | P96322 | P18-00053LL | 0 | 1 | 55.7642 | m% | 97.07 | 0.432 | 0.148 | 0.486 | 1.428 | 0.235 | 0 | 0.007 | 0 | 0.008 | 0.146 | 0.0021 | 0 | 0 | 0.0001 | 0 | 0.016 | 0 | 0 | 0 | 0 | 0.0022 | 0.031 | 0 | 0 | 0.007 | 0 | -683.2072
G17-0138 | 424932 | P96322 | P18-00053LL | 0 | 1 | 55.8824 | m% | 97.06 | 0.428 | 0.149 | 0.486 | 1.429 | 0.236 | 0 | 0.008 | 0 | 0.013 | 0.146 | 0.0023 | 0 | 0 | 0 | 0 | 0.015 | 0 | 0 | 0 | 0 | 0.0022 | 0.029 | 0 | 0 | 0.004 | 0 | -683.1158
G17-0138 | 424932 | P96322 | P18-00053LL | 0 | 1 | 55.9837 | m% | 97.06 | 0.424 | 0.149 | 0.487 | 1.43 | 0.237 | 0 | 0.008 | 0 | 0.011 | 0.145 | 0.0023 | 0 | 0 | 0 | 0 | 0.015 | 0.0002 | 0 | 0 | 0 | 0.0022 | 0.026 | 0 | 0 | 0.005 | 0 | -683.0378
G17-0138 | 424932 | P96322 | P18-00053LL | 0 | 1 | 56.085 | m% | 97.06 | 0.421 | 0.149 | 0.487 | 1.432 | 0.237 | 0 | 0.008 | 0 | 0.008 | 0.145 | 0.0022 | 0 | 0 | 0 | 0 | 0.015 | 0.0005 | 0 | 0 | 0 | 0.0022 | 0.024 | 0 | 0 | 0.006 | 0 | -682.9599
G17-0138 | 424932 | P96322 | P18-00053LL | 0 | 1 | 56.2033 | m% | 97.06 | 0.418 | 0.149 | 0.487 | 1.433 | 0.238 | 0 | 0.007 | 0 | 0.01 | 0.145 | 0.0025 | 0 | 0 | 0.0001 | 0 | 0.013 | 0.0001 | 0 | 0 | 0 | 0.0022 | 0.022 | 0 | 0 | 0.006 | 0 | -682.8692
G17-0138 | 424932 | P96322 | P18-00053LL | 0 | 1 | 56.3047 | m% | 97.06 | 0.415 | 0.15 | 0.487 | 1.434 | 0.239 | 0 | 0.008 | 0 | 0.01 | 0.145 | 0.0024 | 0.0001 | 0 | 0 | 0 | 0.015 | 0 | 0 | 0 | 0 | 0.0022 | 0.028 | 0 | 0 | 0.006 | 0 | -682.7917
G17-0138 | 424932 | P96322 | P18-00053LL | 0 | 1 | 56.4061 | m% | 97.06 | 0.411 | 0.151 | 0.488 | 1.434 | 0.24 | 0 | 0.008 | 0 | 0.01 | 0.145 | 0.0025 | 0 | 0 | 0.0001 | 0 | 0.015 | 0 | 0 | 0 | 0 | 0.0022 | 0.025 | 0 | 0 | 0.005 | 0 | -682.7145
G17-0138 | 424932 | P96322 | P18-00053LL | 0 | 1 | 56.5245 | m% | 97.05 | 0.407 | 0.151 | 0.488 | 1.434 | 0.24 | 0 | 0.009 | 0 | 0.01 | 0.145 | 0.0025 | 0 | 0 | 0 | 0 | 0.014 | 0 | 0 | 0 | 0 | 0.0022 | 0.035 | 0 | 0 | 0.005 | 0 | -682.6245
G17-0138 | 424932 | P96322 | P18-00053LL | 0 | 1 | 56.626 | m% | 97.06 | 0.404 | 0.152 | 0.489 | 1.434 | 0.241 | 0 | 0.007 | 0 | 0.01 | 0.145 | 0.0024 | 0 | 0 | 0 | 0 | 0.014 | 0.0002 | 0 | 0 | 0 | 0.0022 | 0.034 | 0 | 0 | 0.006 | 0 | -682.5477
G17-0138 | 424932 | P96322 | P18-00053LL | 0 | 1 | 56.7274 | m% | 97.05 | 0.402 | 0.152 | 0.489 | 1.434 | 0.241 | 0 | 0.008 | 0 | 0.011 | 0.145 | 0.0023 | 0 | 0 | 0.0001 | 0 | 0.014 | 0 | 0 | 0 | 0 | 0.0022 | 0.035 | 0 | 0 | 0.006 | 0 | -682.4711
G17-0138 | 424932 | P96322 | P18-00053LL | 0 | 1 | 56.8457 | m% | 97.07 | 0.399 | 0.152 | 0.489 | 1.434 | 0.242 | 0 | 0.008 | 0 | 0.009 | 0.145 | 0.0023 | 0 | 0 | 0.0001 | 0 | 0.014 | 0 | 0 | 0 | 0 | 0.0022 | 0.035 | 0 | 0 | 0.003 | 0 | -682.3821
G17-0138 | 424932 | P96322 | P18-00053LL | 0 | 1 | 56.9472 | m% | 97.07 | 0.396 | 0.152 | 0.489 | 1.435 | 0.243 | 0 | 0.008 | 0 | 0.01 | 0.145 | 0.0021 | 0 | 0 | 0 | 0 | 0.016 | 0 | 0 | 0 | 0 | 0.0022 | 0.031 | 0 | 0 | 0.004 | 0 | -682.306
G17-0138 | 424932 | P96322 | P18-00053LL | 0 | 1 | 57.0488 | m% | 97.08 | 0.393 | 0.152 | 0.489 | 1.435 | 0.243 | 0 | 0.008 | 0 | 0.012 | 0.145 | 0.0022 | 0 | 0 | 0 | 0 | 0.015 | 0.0001 | 0 | 0 | 0 | 0.0021 | 0.029 | 0 | 0 | 0.003 | 0 | -682.23
G17-0138 | 424932 | P96322 | P18-00053LL | 0 | 1 | 57.1674 | m% | 97.07 | 0.389 | 0.152 | 0.489 | 1.436 | 0.243 | 0 | 0.008 | 0 | 0.011 | 0.145 | 0.0024 | 0 | 0 | 0 | 0 | 0.015 | 0 | 0 | 0 | 0 | 0.0021 | 0.031 | 0 | 0 | 0.004 | 0 | -682.1417
G17-0138 | 424932 | P96322 | P18-00053LL | 0 | 1 | 57.2689 | m% | 97.07 | 0.384 | 0.152 | 0.489 | 1.436 | 0.243 | 0 | 0.008 | 0 | 0.012 | 0.146 | 0.0021 | 0 | 0 | 0 | 0 | 0.014 | 0.0001 | 0 | 0 | 0 | 0.0022 | 0.029 | 0 | 0 | 0.005 | 0 | -682.0663
G17-0138 | 424932 | P96322 | P18-00053LL | 0 | 1 | 57.3704 | m% | 97.08 | 0.381 | 0.152 | 0.49 | 1.435 | 0.244 | 0 | 0.008 | 0 | 0.012 | 0.146 | 0.0022 | 0 | 0 | 0 | 0 | 0.014 | 0.0001 | 0 | 0 | 0 | 0.0022 | 0.026 | 0 | 0 | 0.004 | 0 | -681.9912
G17-0138 | 424932 | P96322 | P18-00053LL | 0 | 1 | 57.4889 | m% | 97.07 | 0.378 | 0.152 | 0.49 | 1.436 | 0.244 | 0 | 0.008 | 0 | 0.01 | 0.146 | 0.0024 | 0 | 0 | 0.0001 | 0 | 0.016 | 0 | 0 | 0 | 0 | 0.0022 | 0.022 | 0.003 | 0 | 0.007 | 0 | -681.9039
G17-0138 | 424932 | P96322 | P18-00053LL | 0 | 1 | 57.5905 | m% | 97.08 | 0.375 | 0.152 | 0.49 | 1.435 | 0.245 | 0 | 0.008 | 0 | 0.014 | 0.146 | 0.0024 | 0 | 0 | 0.0001 | 0 | 0.017 | 0.0001 | 0 | 0 | 0 | 0.0022 | 0.034 | 0 | 0 | 0.005 | 0 | -681.8293
G17-0138 | 424932 | P96322 | P18-00053LL | 0 | 1 | 57.6921 | m% | 97.09 | 0.372 | 0.152 | 0.49 | 1.434 | 0.245 | 0 | 0.008 | 0 | 0.014 | 0.145 | 0.0022 | 0 | 0 | 0 | 0 | 0.016 | 0.0014 | 0 | 0 | 0 | 0.0022 | 0.038 | 0 | 0 | 0.002 | 0 | -681.755
G17-0138 | 424932 | P96322 | P18-00053LL | 0 | 1 | 57.8107 | m% | 97.09 | 0.368 | 0.152 | 0.49 | 1.434 | 0.246 | 0 | 0.008 | 0 | 0.009 | 0.145 | 0.0021 | 0 | 0 | 0 | 0 | 0.015 | 0.0006 | 0 | 0 | 0 | 0.0022 | 0.032 | 0 | 0 | 0.006 | 0 | -681.6686
G17-0138 | 424932 | P96322 | P18-00053LL | 0 | 1 | 57.9123 | m% | 97.1 | 0.365 | 0.151 | 0.491 | 1.433 | 0.246 | 0 | 0.008 | 0 | 0.009 | 0.144 | 0.0023 | 0 | 0 | 0.0001 | 0 | 0.015 | 0 | 0 | 0 | 0 | 0.0022 | 0.026 | 0 | 0 | 0.006 | 0 | -681.5948
G17-0138 | 424932 | P96322 | P18-00053LL | 0 | 1 | 58.0139 | m% | 97.1 | 0.361 | 0.149 | 0.492 | 1.431 | 0.246 | 0 | 0.008 | 0 | 0.011 | 0.145 | 0.0021 | 0 | 0 | 0.0001 | 0 | 0.015 | 0 | 0 | 0 | 0 | 0.0022 | 0.024 | 0 | 0 | 0.006 | 0 | -681.5214
G17-0138 | 424932 | P96322 | P18-00053LL | 0 | 1 | 58.1325 | m% | 97.11 | 0.358 | 0.149 | 0.493 | 1.43 | 0.246 | 0 | 0.009 | 0 | 0.013 | 0.145 | 0.0022 | 0 | 0 | 0.0001 | 0 | 0.015 | 0 | 0 | 0 | 0 | 0.0022 | 0.034 | 0 | 0 | 0.005 | 0 | -681.436
G17-0138 | 424932 | P96322 | P18-00053LL | 0 | 1 | 58.2342 | m% | 97.1 | 0.355 | 0.148 | 0.494 | 1.429 | 0.246 | 0 | 0.008 | 0 | 0.012 | 0.144 | 0.0023 | 0.0001 | 0 | 0.0001 | 0 | 0.014 | 0.0002 | 0 | 0 | 0 | 0.0022 | 0.033 | 0 | 0 | 0.005 | 0 | -681.3631
G17-0138 | 424932 | P96322 | P18-00053LL | 0 | 1 | 58.3359 | m% | 97.11 | 0.352 | 0.147 | 0.495 | 1.428 | 0.247 | 0 | 0.008 | 0 | 0.013 | 0.144 | 0.0024 | 0 | 0 | 0.0001 | 0 | 0.016 | 0.0004 | 0 | 0 | 0 | 0.0022 | 0.028 | 0 | 0 | 0.005 | 0 | -681.2904
G17-0138 | 424932 | P96322 | P18-00053LL | 0 | 1 | 58.4546 | m% | 97.12 | 0.35 | 0.147 | 0.495 | 1.426 | 0.247 | 0 | 0.008 | 0 | 0.011 | 0.143 | 0.0023 | 0 | 0 | 0 | 0 | 0.016 | 0 | 0 | 0 | 0 | 0.0021 | 0.031 | 0 | 0 | 0.005 | 0 | -681.206
G17-0138 | 424932 | P96322 | P18-00053LL | 0 | 1 | 58.5563 | m% | 97.13 | 0.346 | 0.146 | 0.495 | 1.425 | 0.247 | 0 | 0.008 | 0 | 0.011 | 0.143 | 0.0021 | 0 | 0 | 0 | 0 | 0.016 | 0 | 0 | 0 | 0 | 0.0022 | 0.027 | 0 | 0 | 0.004 | 0 | -681.1341
G17-0138 | 424932 | P96322 | P18-00053LL | 0 | 1 | 58.6579 | m% | 97.12 | 0.344 | 0.146 | 0.495 | 1.424 | 0.248 | 0 | 0.007 | 0 | 0.01 | 0.143 | 0.0021 | 0 | 0 | 0.0001 | 0 | 0.016 | 0.0007 | 0 | 0 | 0 | 0.0021 | 0.028 | 0 | 0 | 0.005 | 0 | -681.0624
G17-0138 | 424932 | P96322 | P18-00053LL | 0 | 1 | 58.7766 | m% | 97.14 | 0.341 | 0.145 | 0.496 | 1.423 | 0.249 | 0 | 0.007 | 0 | 0.015 | 0.143 | 0.002 | 0 | 0 | 0.0001 | 0 | 0.016 | 0.0008 | 0 | 0 | 0 | 0.0022 | 0.027 | 0 | 0 | 0.003 | 0 | -680.9792
G17-0138 | 424932 | P96322 | P18-00053LL | 0 | 1 | 58.8784 | m% | 97.14 | 0.337 | 0.145 | 0.496 | 1.421 | 0.248 | 0 | 0.007 | 0 | 0.011 | 0.143 | 0.0025 | 0 | 0 | 0.0001 | 0 | 0.015 | 0.0017 | 0 | 0 | 0 | 0.0022 | 0.03 | 0 | 0 | 0.004 | 0 | -680.9081
G17-0138 | 424932 | P96322 | P18-00053LL | 0 | 1 | 58.9801 | m% | 97.12 | 0.334 | 0.145 | 0.496 | 1.42 | 0.249 | 0 | 0.008 | 0 | 0.011 | 0.143 | 0.0029 | 0 | 0 | 0 | 0 | 0.016 | 0 | 0 | 0 | 0 | 0.0022 | 0.037 | 0 | 0 | 0.004 | 0 | -680.8374
G17-0138 | 424932 | P96322 | P18-00053LL | 0 | 1 | 59.0989 | m% | 97.14 | 0.331 | 0.145 | 0.496 | 1.419 | 0.249 | 0 | 0.007 | 0 | 0.013 | 0.143 | 0.0027 | 0 | 0 | 0.0001 | 0 | 0.016 | 0 | 0 | 0 | 0 | 0.0022 | 0.032 | 0 | 0 | 0.004 | 0 | -680.7552
G17-0138 | 424932 | P96322 | P18-00053LL | 0 | 1 | 59.2006 | m% | 97.14 | 0.328 | 0.145 | 0.497 | 1.418 | 0.25 | 0 | 0.008 | 0 | 0.011 | 0.143 | 0.0026 | 0 | 0 | 0 | 0 | 0.014 | 0.0004 | 0 | 0 | 0 | 0.0021 | 0.03 | 0 | 0 | 0.004 | 0 | -680.6851
G17-0138 | 424932 | P96322 | P18-00053LL | 0 | 1 | 59.3025 | m% | 97.14 | 0.326 | 0.145 | 0.497 | 1.416 | 0.251 | 0 | 0.008 | 0 | 0.014 | 0.143 | 0.0025 | 0 | 0 | 0 | 0 | 0.016 | 0.0001 | 0 | 0 | 0 | 0.0021 | 0.028 | 0 | 0 | 0.005 | 0 | -680.6153
G17-0138 | 424932 | P96322 | P18-00053LL | 0 | 1 | 59.4213 | m% | 97.16 | 0.324 | 0.145 | 0.498 | 1.416 | 0.251 | 0 | 0.008 | 0 | 0.014 | 0.144 | 0.0023 | 0 | 0 | 0.0001 | 0 | 0.016 | 0.0003 | 0 | 0 | 0 | 0.0022 | 0.032 | 0 | 0 | 0.006 | 0 | -680.5343
G17-0138 | 424932 | P96322 | P18-00053LL | 0 | 1 | 59.5231 | m% | 97.17 | 0.322 | 0.144 | 0.498 | 1.415 | 0.252 | 0 | 0.007 | 0 | 0.012 | 0.143 | 0.0021 | 0 | 0 | 0.0001 | 0 | 0.015 | 0.0001 | 0 | 0 | 0 | 0.0022 | 0.03 | 0 | 0 | 0.006 | 0 | -680.4652
G17-0138 | 424932 | P96322 | P18-00053LL | 0 | 1 | 59.6249 | m% | 97.14 | 0.319 | 0.144 | 0.498 | 1.415 | 0.252 | 0 | 0.008 | 0 | 0.01 | 0.143 | 0.0025 | 0 | 0 | 0.0002 | 0 | 0.015 | 0.0001 | 0 | 0 | 0 | 0.0022 | 0.036 | 0 | 0 | 0.006 | 0 | -680.3965
G17-0138 | 424932 | P96322 | P18-00053LL | 0 | 1 | 59.7268 | m% | 97.15 | 0.317 | 0.144 | 0.499 | 1.414 | 0.252 | 0 | 0.008 | 0 | 0.01 | 0.143 | 0.0026 | 0 | 0 | 0.0002 | 0 | 0.016 | 0 | 0 | 0 | 0 | 0.0021 | 0.033 | 0 | 0 | 0.005 | 0 | -680.328
G17-0138 | 424932 | P96322 | P18-00053LL | 0 | 1 | 59.8457 | m% | 97.15 | 0.315 | 0.144 | 0.498 | 1.414 | 0.253 | 0 | 0.008 | 0 | 0.012 | 0.144 | 0.0024 | 0 | 0 | 0.0002 | 0 | 0.016 | 0 | 0 | 0 | 0 | 0.0021 | 0.03 | 0 | 0 | 0.005 | 0 | -680.2486
G17-0138 | 424932 | P96322 | P18-00053LL | 0 | 1 | 59.9475 | m% | 97.14 | 0.313 | 0.144 | 0.498 | 1.413 | 0.253 | 0 | 0.007 | 0 | 0.012 | 0.144 | 0.0021 | 0 | 0 | 0.0001 | 0 | 0.017 | 0.0001 | 0 | 0 | 0 | 0.0021 | 0.03 | 0 | 0 | 0.005 | 0 | -680.1809
G17-0138 | 424932 | P96322 | P18-00053LL | 0 | 1 | 60.0493 | m% | 97.17 | 0.31 | 0.144 | 0.498 | 1.413 | 0.254 | 0 | 0.007 | 0 | 0.013 | 0.144 | 0.0023 | 0 | 0 | 0 | 0 | 0.015 | 0.0004 | 0 | 0 | 0 | 0.0021 | 0.03 | 0 | 0 | 0.005 | 0 | -680.1136
G17-0138 | 424932 | P96322 | P18-00053LL | 0 | 1 | 60.1682 | m% | 97.17 | 0.308 | 0.144 | 0.498 | 1.412 | 0.255 | 0 | 0.008 | 0 | 0.012 | 0.144 | 0.0019 | 0 | 0 | 0.0001 | 0 | 0.016 | 0.0001 | 0 | 0 | 0 | 0.0022 | 0.028 | 0 | 0 | 0.007 | 0 | -680.0354
G17-0138 | 424932 | P96322 | P18-00053LL | 0 | 1 | 60.2701 | m% | 97.16 | 0.305 | 0.143 | 0.498 | 1.411 | 0.255 | 0 | 0.007 | 0 | 0.01 | 0.144 | 0.0018 | 0 | 0 | 0.0001 | 0 | 0.017 | 0.0008 | 0 | 0 | 0 | 0.0021 | 0.025 | 0 | 0 | 0.008 | 0 | -679.9688
G17-0138 | 424932 | P96322 | P18-00053LL | 0 | 1 | 60.372 | m% | 97.16 | 0.302 | 0.143 | 0.498 | 1.41 | 0.255 | 0 | 0.008 | 0 | 0.011 | 0.144 | 0.0019 | 0 | 0 | 0 | 0 | 0.017 | 0.0006 | 0 | 0 | 0 | 0.0022 | 0.033 | 0 | 0 | 0.006 | 0 | -679.9026
G17-0138 | 424932 | P96322 | P18-00053LL | 0 | 1 | 60.491 | m% | 97.18 | 0.298 | 0.142 | 0.498 | 1.409 | 0.255 | 0 | 0.008 | 0 | 0.011 | 0.144 | 0.0018 | 0 | 0 | 0 | 0 | 0.016 | 0.0003 | 0 | 0 | 0 | 0.0022 | 0.034 | 0 | 0 | 0.006 | 0 | -679.8256
G17-0138 | 424932 | P96322 | P18-00053LL | 0 | 1 | 60.593 | m% | 97.17 | 0.295 | 0.142 | 0.498 | 1.409 | 0.255 | 0 | 0.008 | 0 | 0.011 | 0.144 | 0.0021 | 0 | 0 | 0.0001 | 0 | 0.018 | 0 | 0 | 0 | 0 | 0.0022 | 0.04 | 0 | 0 | 0.007 | 0 | -679.7601
G17-0138 | 424932 | P96322 | P18-00053LL | 0 | 1 | 60.695 | m% | 97.17 | 0.293 | 0.141 | 0.498 | 1.408 | 0.256 | 0 | 0.008 | 0 | 0.014 | 0.145 | 0.0023 | 0 | 0 | 0 | 0 | 0.017 | 0.0006 | 0 | 0 | 0 | 0.0022 | 0.037 | 0 | 0 | 0.006 | 0 | -679.6949
G17-0138 | 424932 | P96322 | P18-00053LL | 0 | 1 | 60.814 | m% | 97.19 | 0.29 | 0.141 | 0.499 | 1.408 | 0.255 | 0 | 0.008 | 0 | 0.011 | 0.145 | 0.0024 | 0 | 0 | 0.0001 | 0 | 0.015 | 0.0005 | 0 | 0 | 0 | 0.0022 | 0.033 | 0 | 0 | 0.003 | 0 | -679.6193
G17-0138 | 424932 | P96322 | P18-00053LL | 0 | 1 | 60.9158 | m% | 97.2 | 0.287 | 0.14 | 0.499 | 1.407 | 0.256 | 0 | 0.008 | 0 | 0.011 | 0.145 | 0.0025 | 0 | 0 | 0.0002 | 0 | 0.016 | 0.0014 | 0 | 0 | 0 | 0.0022 | 0.026 | 0 | 0 | 0.006 | 0 | -679.555
G17-0138 | 424932 | P96322 | P18-00053LL | 0 | 1 | 61.0178 | m% | 97.19 | 0.285 | 0.141 | 0.499 | 1.406 | 0.256 | 0 | 0.008 | 0 | 0.011 | 0.145 | 0.0024 | 0 | 0 | 0.0002 | 0 | 0.015 | 0 | 0 | 0 | 0 | 0.0021 | 0.03 | 0 | 0 | 0.007 | 0 | -679.491
G17-0138 | 424932 | P96322 | P18-00053LL | 0 | 1 | 61.1368 | m% | 97.19 | 0.283 | 0.14 | 0.5 | 1.405 | 0.256 | 0 | 0.008 | 0 | 0.013 | 0.145 | 0.0025 | 0 | 0 | 0.0001 | 0 | 0.015 | 0 | 0 | 0 | 0 | 0.0022 | 0.038 | 0 | 0 | 0.007 | 0 | -679.4168
G17-0138 | 424932 | P96322 | P18-00053LL | 0 | 1 | 61.2388 | m% | 97.19 | 0.28 | 0.14 | 0.5 | 1.405 | 0.255 | 0 | 0.008 | 0 | 0.013 | 0.145 | 0.0023 | 0 | 0 | 0 | 0 | 0.017 | 0 | 0 | 0 | 0 | 0.0022 | 0.031 | 0 | 0 | 0.007 | 0 | -679.3536
G17-0138 | 424932 | P96322 | P18-00053LL | 0 | 1 | 61.3408 | m% | 97.19 | 0.278 | 0.14 | 0.5 | 1.405 | 0.255 | 0 | 0.007 | 0 | 0.014 | 0.144 | 0.0022 | 0 | 0 | 0.0001 | 0 | 0.016 | 0.0001 | 0 | 0 | 0 | 0.0022 | 0.031 | 0 | 0 | 0.007 | 0 | -679.2908
G17-0138 | 424932 | P96322 | P18-00053LL | 0 | 1 | 61.4429 | m% | 97.21 | 0.276 | 0.14 | 0.5 | 1.405 | 0.256 | 0 | 0.007 | 0 | 0.013 | 0.145 | 0.002 | 0 | 0 | 0.0001 | 0 | 0.016 | 0.0001 | 0 | 0 | 0 | 0.0022 | 0.027 | 0 | 0 | 0.005 | 0 | -679.2283
G17-0138 | 424932 | P96322 | P18-00053LL | 0 | 1 | 61.5621 | m% | 97.2 | 0.273 | 0.14 | 0.501 | 1.405 | 0.256 | 0 | 0.009 | 0 | 0.014 | 0.145 | 0.0021 | 0 | 0 | 0.0001 | 0 | 0.016 | 0.0005 | 0 | 0 | 0 | 0.0022 | 0.037 | 0.001 | 0 | 0.005 | 0 | -679.1558
G17-0138 | 424932 | P96322 | P18-00053LL | 0 | 1 | 61.6641 | m% | 97.2 | 0.271 | 0.141 | 0.501 | 1.406 | 0.257 | 0 | 0.008 | 0 | 0.012 | 0.145 | 0.0025 | 0 | 0 | 0.0001 | 0 | 0.017 | 0.0013 | 0 | 0 | 0 | 0.0022 | 0.036 | 0 | 0 | 0.003 | 0 | -679.0942
G17-0138 | 424932 | P96322 | P18-00053LL | 0 | 1 | 61.7662 | m% | 97.22 | 0.268 | 0.141 | 0.501 | 1.406 | 0.258 | 0 | 0.008 | 0 | 0.012 | 0.145 | 0.0025 | 0 | 0 | 0.0001 | 0 | 0.015 | 0.0004 | 0 | 0 | 0 | 0.0022 | 0.029 | 0 | 0 | 0.003 | 0 | -679.033
G17-0138 | 424932 | P96322 | P18-00053LL | 0 | 1 | 61.8853 | m% | 97.2 | 0.265 | 0.142 | 0.502 | 1.408 | 0.258 | 0 | 0.008 | 0 | 0.013 | 0.145 | 0.0022 | 0 | 0 | 0 | 0 | 0.014 | 0.0003 | 0 | 0 | 0 | 0.0022 | 0.028 | 0 | 0 | 0.007 | 0 | -678.962
G17-0138 | 424932 | P96322 | P18-00053LL | 0 | 1 | 61.9873 | m% | 97.2 | 0.263 | 0.143 | 0.502 | 1.409 | 0.258 | 0 | 0.008 | 0 | 0.012 | 0.145 | 0.0024 | 0 | 0 | 0.0001 | 0 | 0.016 | 0.0007 | 0 | 0 | 0 | 0.0021 | 0.032 | 0 | 0 | 0.006 | 0 | -678.9017
G17-0138 | 424932 | P96322 | P18-00053LL | 0 | 1 | 62.0894 | m% | 97.2 | 0.261 | 0.143 | 0.503 | 1.411 | 0.258 | 0 | 0.008 | 0 | 0.011 | 0.145 | 0.002 | 0 | 0 | 0.0002 | 0 | 0.014 | 0.0002 | 0 | 0 | 0 | 0.0021 | 0.037 | 0 | 0 | 0.006 | 0 | -678.8417
G17-0138 | 424932 | P96322 | P18-00053LL | 0 | 1 | 62.2085 | m% | 97.2 | 0.259 | 0.144 | 0.503 | 1.413 | 0.259 | 0 | 0.008 | 0 | 0.012 | 0.145 | 0.0023 | 0 | 0 | 0.0002 | 0 | 0.016 | 0 | 0 | 0 | 0 | 0.0022 | 0.035 | 0 | 0 | 0.006 | 0 | -678.7722
G17-0138 | 424932 | P96322 | P18-00053LL | 0 | 1 | 62.3107 | m% | 97.19 | 0.257 | 0.145 | 0.503 | 1.414 | 0.26 | 0 | 0.008 | 0 | 0.012 | 0.145 | 0.0026 | 0 | 0 | 0.0001 | 0 | 0.017 | 0 | 0 | 0 | 0 | 0.0022 | 0.034 | 0 | 0 | 0.005 | 0 | -678.713
G17-0138 | 424932 | P96322 | P18-00053LL | 0 | 1 | 62.4128 | m% | 97.19 | 0.254 | 0.146 | 0.503 | 1.416 | 0.26 | 0 | 0.007 | 0 | 0.012 | 0.145 | 0.0022 | 0 | 0 | 0.0002 | 0 | 0.016 | 0 | 0 | 0 | 0 | 0.0022 | 0.028 | 0 | 0 | 0.006 | 0 | -678.6542
G17-0138 | 424932 | P96322 | P18-00053LL | 0 | 1 | 62.5149 | m% | 97.2 | 0.252 | 0.147 | 0.504 | 1.416 | 0.26 | 0 | 0.008 | 0 | 0.012 | 0.145 | 0.0022 | 0 | 0 | 0.0001 | 0 | 0.016 | 0 | 0 | 0 | 0 | 0.0022 | 0.024 | 0 | 0 | 0.008 | 0 | -678.5959
G17-0138 | 424932 | P96322 | P18-00053LL | 0 | 1 | 62.6341 | m% | 97.2 | 0.25 | 0.147 | 0.504 | 1.416 | 0.261 | 0 | 0.007 | 0 | 0.011 | 0.145 | 0.0027 | 0 | 0 | 0.0002 | 0 | 0.016 | 0 | 0 | 0 | 0 | 0.0022 | 0.031 | 0 | 0 | 0.005 | 0 | -678.5283
G17-0138 | 424932 | P96322 | P18-00053LL | 0 | 1 | 62.7362 | m% | 97.19 | 0.248 | 0.148 | 0.504 | 1.416 | 0.261 | 0 | 0.008 | 0 | 0.011 | 0.146 | 0.0029 | 0 | 0 | 0.0001 | 0 | 0.017 | 0.0002 | 0 | 0 | 0 | 0.0022 | 0.036 | 0 | 0 | 0.006 | 0 | -678.4709
G17-0138 | 424932 | P96322 | P18-00053LL | 0 | 1 | 62.8384 | m% | 97.2 | 0.246 | 0.148 | 0.504 | 1.416 | 0.261 | 0 | 0.008 | 0 | 0.01 | 0.146 | 0.0031 | 0.0001 | 0 | 0 | 0 | 0.016 | 0 | 0 | 0 | 0 | 0.0022 | 0.034 | 0 | 0 | 0.007 | 0 | -678.4138
G17-0138 | 424932 | P96322 | P18-00053LL | 0 | 1 | 62.9576 | m% | 97.21 | 0.244 | 0.147 | 0.504 | 1.415 | 0.262 | 0 | 0.008 | 0 | 0.013 | 0.146 | 0.0027 | 0 | 0 | 0.0001 | 0 | 0.016 | 0.0003 | 0 | 0 | 0 | 0.0021 | 0.034 | 0 | 0 | 0.004 | 0 | -678.3478
G17-0138 | 424932 | P96322 | P18-00053LL | 0 | 1 | 63.0598 | m% | 97.2 | 0.241 | 0.147 | 0.504 | 1.414 | 0.262 | 0 | 0.008 | 0 | 0.013 | 0.146 | 0.0024 | 0 | 0 | 0.0001 | 0 | 0.015 | 0 | 0 | 0 | 0 | 0.0022 | 0.042 | 0 | 0 | 0.004 | 0 | -678.2916
G17-0138 | 424932 | P96322 | P18-00053LL | 0 | 1 | 63.1621 | m% | 97.21 | 0.239 | 0.147 | 0.503 | 1.414 | 0.262 | 0 | 0.008 | 0 | 0.013 | 0.146 | 0.0022 | 0 | 0 | 0.0001 | 0 | 0.017 | 0 | 0 | 0 | 0 | 0.0021 | 0.033 | 0 | 0 | 0.005 | 0 | -678.2358
G17-0138 | 424932 | P96322 | P18-00053LL | 0 | 1 | 63.2816 | m% | 97.21 | 0.237 | 0.146 | 0.503 | 1.414 | 0.263 | 0 | 0.008 | 0 | 0.014 | 0.146 | 0.0025 | 0 | 0 | 0.0001 | 0 | 0.016 | 0 | 0 | 0 | 0 | 0.0022 | 0.031 | 0 | 0 | 0.004 | 0 | -678.1712
G17-0138 | 424932 | P96322 | P18-00053LL | 0 | 1 | 63.3839 | m% | 97.21 | 0.235 | 0.146 | 0.504 | 1.412 | 0.263 | 0 | 0.008 | 0 | 0.013 | 0.146 | 0.0025 | 0 | 0 | 0.0001 | 0 | 0.016 | 0 | 0 | 0 | 0 | 0.0021 | 0.037 | 0.004 | 0 | 0.005 | 0 | -678.1163
G17-0138 | 424932 | P96322 | P18-00053LL | 0 | 1 | 63.4862 | m% | 97.22 | 0.234 | 0.146 | 0.504 | 1.412 | 0.264 | 0 | 0.007 | 0 | 0.014 | 0.146 | 0.0025 | 0 | 0 | 0.0001 | 0 | 0.016 | 0.001 | 0 | 0 | 0 | 0.0022 | 0.028 | 0.004 | 0 | 0.005 | 0 | -678.0618
G17-0138 | 424932 | P96322 | P18-00053LL | 0 | 1 | 63.5885 | m% | 97.22 | 0.232 | 0.145 | 0.504 | 1.412 | 0.264 | 0 | 0.008 | 0 | 0.014 | 0.146 | 0.0024 | 0 | 0 | 0.0002 | 0 | 0.016 | 0.0001 | 0 | 0 | 0 | 0.0022 | 0.032 | 0 | 0 | 0.006 | 0 | -678.0078
G17-0138 | 424932 | P96322 | P18-00053LL | 0 | 1 | 63.7079 | m% | 97.22 | 0.23 | 0.145 | 0.504 | 1.411 | 0.264 | 0 | 0.007 | 0 | 0.011 | 0.146 | 0.002 | 0 | 0 | 0.0001 | 0 | 0.016 | 0.0002 | 0 | 0 | 0 | 0.0022 | 0.029 | 0 | 0 | 0.006 | 0 | -677.9453
G17-0138 | 424932 | P96322 | P18-00053LL | 0 | 1 | 63.8101 | m% | 97.22 | 0.228 | 0.145 | 0.504 | 1.41 | 0.265 | 0 | 0.008 | 0 | 0.013 | 0.145 | 0.002 | 0.0001 | 0 | 0.0001 | 0 | 0.015 | 0 | 0 | 0 | 0 | 0.0022 | 0.039 | 0 | 0 | 0.004 | 0 | -677.8922
G17-0138 | 424932 | P96322 | P18-00053LL | 0 | 1 | 63.9124 | m% | 97.23 | 0.225 | 0.145 | 0.503 | 1.41 | 0.266 | 0 | 0.007 | 0 | 0.012 | 0.145 | 0.0022 | 0 | 0 | 0.0002 | 0 | 0.016 | 0.0001 | 0 | 0 | 0 | 0.0022 | 0.027 | 0 | 0 | 0.007 | 0 | -677.8396
G17-0138 | 424932 | P96322 | P18-00053LL | 0 | 1 | 64.0319 | m% | 97.23 | 0.224 | 0.145 | 0.504 | 1.409 | 0.267 | 0 | 0.008 | 0 | 0.014 | 0.144 | 0.0023 | 0 | 0 | 0.0001 | 0 | 0.015 | 0.0001 | 0 | 0 | 0 | 0.0022 | 0.032 | 0 | 0 | 0.006 | 0 | -677.7786
G17-0138 | 424932 | P96322 | P18-00053LL | 0 | 1 | 64.1344 | m% | 97.22 | 0.222 | 0.145 | 0.504 | 1.409 | 0.268 | 0 | 0.009 | 0 | 0.016 | 0.144 | 0.002 | 0 | 0 | 0.0001 | 0 | 0.016 | 0 | 0 | 0 | 0 | 0.0021 | 0.044 | 0 | 0 | 0.005 | 0 | -677.7268
G17-0138 | 424932 | P96322 | P18-00053LL | 0 | 1 | 64.2368 | m% | 97.23 | 0.22 | 0.145 | 0.504 | 1.408 | 0.268 | 0 | 0.008 | 0 | 0.016 | 0.144 | 0.0019 | 0 | 0 | 0.0001 | 0 | 0.016 | 0.0004 | 0 | 0 | 0 | 0.0022 | 0.036 | 0 | 0 | 0.006 | 0 | -677.6754
G17-0138 | 424932 | P96322 | P18-00053LL | 0 | 1 | 64.3393 | m% | 97.24 | 0.218 | 0.146 | 0.504 | 1.408 | 0.268 | 0 | 0.008 | 0 | 0.015 | 0.143 | 0.0022 | 0 | 0 | 0.0002 | 0 | 0.016 | 0.0002 | 0 | 0 | 0 | 0.0021 | 0.037 | 0 | 0 | 0.005 | 0 | -677.6245
G17-0138 | 424932 | P96322 | P18-00053LL | 0 | 1 | 64.4589 | m% | 97.23 | 0.216 | 0.145 | 0.504 | 1.409 | 0.268 | 0 | 0.008 | 0 | 0.012 | 0.143 | 0.0021 | 0 | 0 | 0.0002 | 0 | 0.017 | 0 | 0 | 0 | 0 | 0.0021 | 0.032 | 0 | 0 | 0.007 | 0 | -677.5656
G17-0138 | 424932 | P96322 | P18-00053LL | 0 | 1 | 64.5614 | m% | 97.22 | 0.215 | 0.145 | 0.504 | 1.408 | 0.269 | 0 | 0.008 | 0 | 0.014 | 0.143 | 0.0022 | 0 | 0 | 0.0002 | 0 | 0.016 | 0 | 0 | 0 | 0 | 0.0021 | 0.034 | 0 | 0 | 0.006 | 0 | -677.5156
G17-0138 | 424932 | P96322 | P18-00053LL | 0 | 1 | 64.664 | m% | 97.23 | 0.213 | 0.146 | 0.504 | 1.408 | 0.269 | 0 | 0.008 | 0 | 0.013 | 0.143 | 0.0019 | 0 | 0 | 0.0001 | 0 | 0.016 | 0.0016 | 0 | 0 | 0 | 0.0021 | 0.035 | 0 | 0 | 0.009 | 0 | -677.466
G17-0138 | 424932 | P96322 | P18-00053LL | 0 | 1 | 64.7835 | m% | 97.24 | 0.211 | 0.146 | 0.504 | 1.408 | 0.269 | 0 | 0.007 | 0 | 0.014 | 0.142 | 0.0015 | 0 | 0 | 0.0001 | 0 | 0.017 | 0.0004 | 0 | 0 | 0 | 0.0021 | 0.029 | 0 | 0 | 0.007 | 0 | -677.4088
G17-0138 | 424932 | P96322 | P18-00053LL | 0 | 1 | 64.8859 | m% | 97.24 | 0.21 | 0.146 | 0.505 | 1.409 | 0.269 | 0 | 0.008 | 0 | 0.015 | 0.142 | 0.0021 | 0 | 0 | 0.0001 | 0 | 0.017 | 0 | 0 | 0 | 0 | 0.0021 | 0.033 | 0 | 0 | 0.005 | 0 | -677.3603
G17-0138 | 424932 | P96322 | P18-00053LL | 0 | 1 | 64.9884 | m% | 97.24 | 0.209 | 0.146 | 0.505 | 1.409 | 0.269 | 0 | 0.007 | 0 | 0.013 | 0.143 | 0.0018 | 0 | 0 | 0.0001 | 0 | 0.017 | 0 | 0 | 0 | 0 | 0.0022 | 0.035 | 0 | 0 | 0.005 | 0 | -677.3122
G17-0138 | 424932 | P96322 | P18-00053LL | 0 | 1 | 65.0909 | m% | 97.25 | 0.206 | 0.146 | 0.504 | 1.408 | 0.269 | 0 | 0.008 | 0 | 0.015 | 0.143 | 0.0024 | 0 | 0 | 0.0002 | 0 | 0.016 | 0.0003 | 0 | 0 | 0 | 0.0022 | 0.029 | 0 | 0 | 0.005 | 0 | -677.2645
G17-0138 | 424932 | P96322 | P18-00053LL | 0 | 1 | 65.2104 | m% | 97.25 | 0.204 | 0.147 | 0.504 | 1.407 | 0.269 | 0 | 0.008 | 0 | 0.014 | 0.143 | 0.0023 | 0 | 0 | 0.0002 | 0 | 0.016 | 0 | 0 | 0 | 0 | 0.0022 | 0.029 | 0 | 0 | 0.005 | 0 | -677.2095
G17-0138 | 424932 | P96322 | P18-00053LL | 0 | 1 | 65.3129 | m% | 97.24 | 0.202 | 0.147 | 0.504 | 1.406 | 0.27 | 0 | 0.008 | 0 | 0.014 | 0.144 | 0.0022 | 0 | 0 | 0.0003 | 0 | 0.016 | 0 | 0 | 0 | 0 | 0.0021 | 0.032 | 0.002 | 0 | 0.007 | 0 | -677.1627
G17-0138 | 424932 | P96322 | P18-00053LL | 0 | 1 | 65.4154 | m% | 97.23 | 0.2 | 0.148 | 0.504 | 1.405 | 0.27 | 0 | 0.008 | 0 | 0.014 | 0.144 | 0.0022 | 0 | 0 | 0.0001 | 0 | 0.016 | 0 | 0 | 0 | 0 | 0.0022 | 0.032 | 0.001 | 0 | 0.005 | 0 | -677.1165
G17-0138 | 424932 | P96322 | P18-00053LL | 0 | 1 | 65.518 | m% | 97.25 | 0.199 | 0.148 | 0.504 | 1.404 | 0.27 | 0 | 0.008 | 0 | 0.012 | 0.144 | 0.0022 | 0 | 0 | 0.0002 | 0 | 0.017 | 0 | 0 | 0 | 0 | 0.0021 | 0.039 | 0 | 0 | 0.004 | 0 | -677.0706
G17-0138 | 424932 | P96322 | P18-00053LL | 0 | 1 | 65.6377 | m% | 97.26 | 0.197 | 0.148 | 0.504 | 1.404 | 0.27 | 0 | 0.007 | 0 | 0.014 | 0.144 | 0.0021 | 0 | 0 | 0.0002 | 0 | 0.017 | 0 | 0 | 0 | 0 | 0.0022 | 0.026 | 0 | 0 | 0.005 | 0 | -677.0177
G17-0138 | 424932 | P96322 | P18-00053LL | 0 | 1 | 65.7404 | m% | 97.25 | 0.195 | 0.148 | 0.504 | 1.405 | 0.27 | 0 | 0.007 | 0 | 0.017 | 0.144 | 0.0023 | 0 | 0 | 0.0002 | 0 | 0.018 | 0 | 0 | 0 | 0 | 0.0022 | 0.024 | 0 | 0 | 0.005 | 0 | -676.9728
G17-0138 | 424932 | P96322 | P18-00053LL | 0 | 1 | 65.843 | m% | 97.26 | 0.194 | 0.148 | 0.504 | 1.405 | 0.271 | 0 | 0.008 | 0 | 0.014 | 0.145 | 0.0022 | 0 | 0 | 0.0001 | 0 | 0.017 | 0.0002 | 0 | 0 | 0 | 0.0021 | 0.025 | 0 | 0 | 0.007 | 0 | -676.9284
G17-0138 | 424932 | P96322 | P18-00053LL | 0 | 1 | 65.9627 | m% | 97.26 | 0.193 | 0.148 | 0.503 | 1.404 | 0.271 | 0 | 0.008 | 0 | 0.014 | 0.145 | 0.0022 | 0 | 0 | 0.0002 | 0 | 0.017 | 0 | 0 | 0 | 0 | 0.0022 | 0.037 | 0 | 0 | 0.005 | 0 | -676.8771
G17-0138 | 424932 | P96322 | P18-00053LL | 0 | 1 | 66.0654 | m% | 97.25 | 0.191 | 0.148 | 0.503 | 1.404 | 0.272 | 0 | 0.008 | 0 | 0.015 | 0.145 | 0.0024 | 0 | 0 | 0.0002 | 0.001 | 0.017 | 0 | 0 | 0 | 0 | 0.0022 | 0.04 | 0 | 0 | 0.006 | 0 | -676.8337
G17-0138 | 424932 | P96322 | P18-00053LL | 0 | 1 | 66.168 | m% | 97.25 | 0.19 | 0.148 | 0.503 | 1.406 | 0.272 | 0 | 0.007 | 0 | 0.015 | 0.144 | 0.0027 | 0 | 0 | 0.0003 | 0 | 0.015 | 0.0003 | 0 | 0 | 0 | 0.0022 | 0.042 | 0 | 0 | 0.005 | 0 | -676.7907
G17-0138 | 424932 | P96322 | P18-00053LL | 0 | 1 | 66.2706 | m% | 97.24 | 0.189 | 0.148 | 0.503 | 1.406 | 0.272 | 0 | 0.007 | 0 | 0.013 | 0.144 | 0.0025 | 0 | 0 | 0.0002 | 0 | 0.015 | 0 | 0 | 0 | 0 | 0.0021 | 0.035 | 0 | 0 | 0.006 | 0 | -676.7482
G17-0138 | 424932 | P96322 | P18-00053LL | 0 | 1 | 66.3904 | m% | 97.25 | 0.188 | 0.148 | 0.504 | 1.408 | 0.272 | 0 | 0.008 | 0 | 0.015 | 0.144 | 0.0025 | 0 | 0 | 0.0002 | 0 | 0.016 | 0 | 0 | 0 | 0 | 0.0022 | 0.03 | 0 | 0 | 0.006 | 0 | -676.6991
G17-0138 | 424932 | P96322 | P18-00053LL | 0 | 1 | 66.493 | m% | 97.26 | 0.187 | 0.148 | 0.504 | 1.408 | 0.272 | 0 | 0.009 | 0 | 0.014 | 0.145 | 0.0024 | 0 | 0 | 0.0002 | 0 | 0.018 | 0 | 0 | 0 | 0 | 0.0022 | 0.033 | 0 | 0 | 0.006 | 0 | -676.6576
G17-0138 | 424932 | P96322 | P18-00053LL | 0 | 1 | 66.5957 | m% | 97.25 | 0.185 | 0.148 | 0.505 | 1.409 | 0.272 | 0 | 0.008 | 0 | 0.013 | 0.145 | 0.0024 | 0 | 0 | 0.0002 | 0 | 0.017 | 0.0006 | 0 | 0 | 0 | 0.0021 | 0.031 | 0 | 0 | 0.006 | 0 | -676.6165
G17-0138 | 424932 | P96322 | P18-00053LL | 0 | 1 | 66.6983 | m% | 97.26 | 0.184 | 0.148 | 0.505 | 1.409 | 0.273 | 0 | 0.007 | 0 | 0.013 | 0.146 | 0.0024 | 0 | 0 | 0.0003 | 0 | 0.016 | 0.0002 | 0 | 0 | 0 | 0.0022 | 0.031 | 0 | 0 | 0.007 | 0 | -676.5758
G17-0138 | 424932 | P96322 | P18-00053LL | 0 | 1 | 66.8181 | m% | 97.25 | 0.182 | 0.148 | 0.505 | 1.408 | 0.274 | 0 | 0.008 | 0 | 0.016 | 0.146 | 0.0022 | 0 | 0 | 0.0002 | 0 | 0.015 | 0.0005 | 0 | 0 | 0 | 0.0022 | 0.028 | 0 | 0 | 0.006 | 0 | -676.529
G17-0138 | 424932 | P96322 | P18-00053LL | 0 | 1 | 66.921 | m% | 97.26 | 0.18 | 0.148 | 0.505 | 1.407 | 0.274 | 0 | 0.008 | 0 | 0.014 | 0.147 | 0.0022 | 0 | 0 | 0.0002 | 0 | 0.017 | 0.0001 | 0 | 0 | 0 | 0.0022 | 0.031 | 0 | 0 | 0.006 | 0 | -676.4893
G17-0138 | 424932 | P96322 | P18-00053LL | 0 | 1 | 67.0237 | m% | 97.26 | 0.178 | 0.148 | 0.506 | 1.406 | 0.275 | 0 | 0.008 | 0 | 0.015 | 0.147 | 0.0023 | 0 | 0 | 0.0002 | 0 | 0.017 | 0 | 0 | 0 | 0 | 0.0021 | 0.031 | 0 | 0 | 0.007 | 0 | -676.4501
G17-0138 | 424932 | P96322 | P18-00053LL | 0 | 1 | 67.1266 | m% | 97.26 | 0.177 | 0.147 | 0.506 | 1.405 | 0.275 | 0 | 0.008 | 0 | 0.014 | 0.147 | 0.0024 | 0 | 0 | 0.0002 | 0 | 0.017 | 0 | 0 | 0 | 0 | 0.0022 | 0.031 | 0 | 0 | 0.006 | 0 | -676.4112
G17-0138 | 424932 | P96322 | P18-00053LL | 0 | 1 | 67.2465 | m% | 97.26 | 0.176 | 0.147 | 0.506 | 1.403 | 0.275 | 0 | 0.008 | 0 | 0.013 | 0.147 | 0.0026 | 0 | 0 | 0.0002 | 0 | 0.016 | 0 | 0 | 0 | 0 | 0.0022 | 0.034 | 0 | 0 | 0.006 | 0 | -676.3666
G17-0138 | 424932 | P96322 | P18-00053LL | 0 | 1 | 67.3493 | m% | 97.27 | 0.174 | 0.147 | 0.506 | 1.401 | 0.275 | 0 | 0.008 | 0 | 0.012 | 0.147 | 0.0026 | 0 | 0 | 0.0003 | 0 | 0.017 | 0.0001 | 0 | 0 | 0 | 0.0022 | 0.038 | 0 | 0 | 0.006 | 0 | -676.3288
G17-0138 | 424932 | P96322 | P18-00053LL | 0 | 1 | 67.4521 | m% | 97.27 | 0.173 | 0.147 | 0.506 | 1.399 | 0.276 | 0 | 0.007 | 0 | 0.011 | 0.148 | 0.0026 | 0 | 0 | 0.0002 | 0 | 0.018 | 0 | 0 | 0 | 0 | 0.0022 | 0.032 | 0 | 0 | 0.005 | 0 | -676.2915
G17-0138 | 424932 | P96322 | P18-00053LL | 0 | 1 | 67.572 | m% | 97.27 | 0.171 | 0.146 | 0.506 | 1.398 | 0.276 | 0 | 0.008 | 0 | 0.014 | 0.148 | 0.003 | 0 | 0 | 0.0001 | 0 | 0.017 | 0 | 0 | 0 | 0 | 0.0021 | 0.041 | 0 | 0 | 0.005 | 0 | -676.2485
G17-0138 | 424932 | P96322 | P18-00053LL | 0 | 1 | 67.6748 | m% | 97.27 | 0.169 | 0.145 | 0.505 | 1.396 | 0.276 | 0 | 0.008 | 0 | 0.015 | 0.148 | 0.0025 | 0 | 0 | 0.0002 | 0 | 0.017 | 0 | 0 | 0 | 0 | 0.0021 | 0.04 | 0 | 0 | 0.005 | 0 | -676.2121
G17-0138 | 424932 | P96322 | P18-00053LL | 0 | 1 | 67.7775 | m% | 97.28 | 0.168 | 0.145 | 0.505 | 1.395 | 0.276 | 0 | 0.007 | 0 | 0.015 | 0.149 | 0.0026 | 0 | 0 | 0.0002 | 0 | 0.016 | 0 | 0 | 0 | 0 | 0.0022 | 0.039 | 0 | 0 | 0.007 | 0 | -676.1763
G17-0138 | 424932 | P96322 | P18-00053LL | 0 | 1 | 67.8803 | m% | 97.28 | 0.166 | 0.144 | 0.505 | 1.394 | 0.277 | 0 | 0.008 | 0 | 0.014 | 0.149 | 0.0026 | 0 | 0 | 0.0002 | 0 | 0.017 | 0.0003 | 0 | 0 | 0 | 0.0022 | 0.034 | 0 | 0 | 0.005 | 0 | -676.1409
G17-0138 | 424932 | P96322 | P18-00053LL | 0 | 1 | 68.0003 | m% | 97.27 | 0.165 | 0.143 | 0.505 | 1.394 | 0.277 | 0 | 0.008 | 0 | 0.017 | 0.149 | 0.0027 | 0 | 0 | 0.0002 | 0 | 0.018 | 0.0001 | 0 | 0 | 0 | 0.0022 | 0.03 | 0 | 0 | 0.004 | 0 | -676.1001
G17-0138 | 424932 | P96322 | P18-00053LL | 0 | 1 | 68.1032 | m% | 97.3 | 0.163 | 0.143 | 0.504 | 1.393 | 0.277 | 0 | 0.007 | 0 | 0.015 | 0.15 | 0.0026 | 0 | 0 | 0.0002 | 0 | 0.017 | 0.0001 | 0 | 0 | 0 | 0.0022 | 0.025 | 0 | 0 | 0.005 | 0 | -676.0656
G17-0138 | 424932 | P96322 | P18-00053LL | 0 | 1 | 68.2061 | m% | 97.3 | 0.162 | 0.143 | 0.504 | 1.393 | 0.277 | 0 | 0.008 | 0 | 0.013 | 0.15 | 0.0029 | 0 | 0 | 0.0001 | 0 | 0.017 | 0.0009 | 0 | 0 | 0 | 0.0022 | 0.03 | 0 | 0 | 0.007 | 0 | -676.0316
G17-0138 | 424932 | P96322 | P18-00053LL | 0 | 1 | 68.3091 | m% | 97.29 | 0.16 | 0.143 | 0.504 | 1.393 | 0.278 | 0 | 0.007 | 0 | 0.013 | 0.151 | 0.0027 | 0 | 0 | 0.0002 | 0 | 0.017 | 0.0005 | 0 | 0 | 0 | 0.0022 | 0.037 | 0 | 0 | 0.005 | 0 | -675.998
G17-0138 | 424932 | P96322 | P18-00053LL | 0 | 1 | 68.4292 | m% | 97.29 | 0.159 | 0.143 | 0.503 | 1.393 | 0.278 | 0 | 0.008 | 0 | 0.013 | 0.152 | 0.0024 | 0 | 0 | 0.0003 | 0 | 0.017 | 0.0003 | 0 | 0 | 0 | 0.0022 | 0.042 | 0 | 0 | 0.005 | 0 | -675.9594
G17-0138 | 424932 | P96322 | P18-00053LL | 0 | 1 | 68.5321 | m% | 97.28 | 0.157 | 0.142 | 0.504 | 1.392 | 0.278 | 0 | 0.007 | 0 | 0.015 | 0.152 | 0.0023 | 0 | 0 | 0.0001 | 0 | 0.017 | 0 | 0 | 0 | 0 | 0.0021 | 0.036 | 0 | 0 | 0.004 | 0 | -675.9268
G17-0138 | 424932 | P96322 | P18-00053LL | 0 | 1 | 68.635 | m% | 97.3 | 0.156 | 0.142 | 0.504 | 1.391 | 0.278 | 0 | 0.007 | 0 | 0.015 | 0.151 | 0.0025 | 0.0001 | 0 | 0.0002 | 0 | 0.016 | 0 | 0 | 0 | 0 | 0.0021 | 0.029 | 0 | 0 | 0.005 | 0 | -675.8947
G17-0138 | 424932 | P96322 | P18-00053LL | 0 | 1 | 68.7379 | m% | 97.29 | 0.155 | 0.143 | 0.505 | 1.391 | 0.279 | 0 | 0.008 | 0 | 0.016 | 0.151 | 0.0024 | 0 | 0 | 0.0003 | 0 | 0.017 | 0.0001 | 0 | 0 | 0 | 0.0021 | 0.034 | 0 | 0 | 0.005 | 0 | -675.863
G17-0138 | 424932 | P96322 | P18-00053LL | 0 | 1 | 68.8581 | m% | 97.29 | 0.154 | 0.142 | 0.505 | 1.391 | 0.279 | 0 | 0.008 | 0 | 0.015 | 0.151 | 0.0025 | 0 | 0 | 0.0003 | 0 | 0.017 | 0 | 0 | 0 | 0 | 0.0021 | 0.036 | 0 | 0 | 0.007 | 0 | -675.8266
G17-0138 | 424932 | P96322 | P18-00053LL | 0 | 1 | 68.9611 | m% | 97.3 | 0.154 | 0.142 | 0.505 | 1.39 | 0.279 | 0 | 0.008 | 0 | 0.015 | 0.15 | 0.0021 | 0 | 0 | 0.0002 | 0 | 0.017 | 0.0005 | 0 | 0 | 0 | 0.0022 | 0.024 | 0 | 0 | 0.006 | 0 | -675.7959
G17-0138 | 424932 | P96322 | P18-00053LL | 0 | 1 | 69.0642 | m% | 97.31 | 0.153 | 0.142 | 0.505 | 1.39 | 0.279 | 0 | 0.008 | 0 | 0.014 | 0.15 | 0.0021 | 0 | 0 | 0.0001 | 0 | 0.018 | 0.001 | 0 | 0 | 0 | 0.0021 | 0.03 | 0 | 0 | 0.006 | 0 | -675.7656
G17-0138 | 424932 | P96322 | P18-00053LL | 0 | 1 | 69.1673 | m% | 97.29 | 0.152 | 0.142 | 0.505 | 1.389 | 0.279 | 0 | 0.007 | 0 | 0.015 | 0.15 | 0.0021 | 0 | 0 | 0.0002 | 0 | 0.016 | 0.0002 | 0 | 0 | 0 | 0.0021 | 0.042 | 0 | 0 | 0.005 | 0 | -675.7357
G17-0138 | 424932 | P96322 | P18-00053LL | 0 | 1 | 69.2876 | m% | 97.29 | 0.151 | 0.142 | 0.505 | 1.389 | 0.28 | 0 | 0.008 | 0 | 0.014 | 0.149 | 0.0022 | 0 | 0 | 0.0002 | 0 | 0.018 | 0 | 0 | 0 | 0 | 0.0022 | 0.041 | 0 | 0 | 0.006 | 0 | -675.7015
G17-0138 | 424932 | P96322 | P18-00053LL | 0 | 1 | 69.3906 | m% | 97.3 | 0.15 | 0.141 | 0.505 | 1.388 | 0.281 | 0 | 0.007 | 0 | 0.014 | 0.149 | 0.0022 | 0 | 0 | 0.0002 | 0 | 0.018 | 0.0012 | 0 | 0 | 0 | 0.0022 | 0.036 | 0 | 0 | 0.005 | 0 | -675.6726
G17-0138 | 424932 | P96322 | P18-00053LL | 0 | 1 | 69.4936 | m% | 97.3 | 0.149 | 0.141 | 0.505 | 1.387 | 0.282 | 0 | 0.008 | 0 | 0.015 | 0.149 | 0.0024 | 0 | 0 | 0.0002 | 0 | 0.018 | 0.0005 | 0 | 0 | 0 | 0.0022 | 0.035 | 0.002 | 0 | 0.006 | 0 | -675.6442
G17-0138 | 424932 | P96322 | P18-00053LL | 0 | 1 | 69.5966 | m% | 97.3 | 0.148 | 0.141 | 0.505 | 1.387 | 0.282 | 0 | 0.008 | 0 | 0.016 | 0.148 | 0.0023 | 0 | 0 | 0.0002 | 0 | 0.018 | 0.0005 | 0 | 0 | 0 | 0.0022 | 0.028 | 0 | 0 | 0.007 | 0 | -675.6162
G17-0138 | 424932 | P96322 | P18-00053LL | 0 | 1 | 69.7168 | m% | 97.32 | 0.147 | 0.141 | 0.505 | 1.388 | 0.283 | 0 | 0.008 | 0 | 0.015 | 0.149 | 0.002 | 0.0001 | 0 | 0.0002 | 0 | 0.018 | 0.0002 | 0 | 0 | 0 | 0.0022 | 0.024 | 0 | 0 | 0.007 | 0 | -675.5842
G17-0138 | 424932 | P96322 | P18-00053LL | 0 | 1 | 69.8199 | m% | 97.3 | 0.146 | 0.141 | 0.504 | 1.388 | 0.283 | 0 | 0.008 | 0 | 0.016 | 0.149 | 0.0021 | 0.0001 | 0 | 0.0001 | 0 | 0.017 | 0.0005 | 0 | 0 | 0 | 0.0021 | 0.036 | 0 | 0 | 0.005 | 0 | -675.5571
G17-0138 | 424932 | P96322 | P18-00053LL | 0 | 1 | 69.923 | m% | 97.31 | 0.145 | 0.142 | 0.504 | 1.388 | 0.283 | 0 | 0.008 | 0 | 0.016 | 0.149 | 0.002 | 0 | 0 | 0.0002 | 0 | 0.018 | 0.0007 | 0 | 0 | 0 | 0.0021 | 0.034 | 0 | 0 | 0.007 | 0 | -675.5305
G17-0138 | 424932 | P96322 | P18-00053LL | 0 | 1 | 70.0261 | m% | 97.3 | 0.143 | 0.142 | 0.504 | 1.388 | 0.283 | 0 | 0.008 | 0 | 0.018 | 0.149 | 0.0023 | 0 | 0 | 0.0002 | 0 | 0.017 | 0.0001 | 0 | 0 | 0 | 0.0021 | 0.037 | 0 | 0 | 0.007 | 0 | -675.5044
G17-0138 | 424932 | P96322 | P18-00053LL | 0 | 1 | 70.1293 | m% | 97.29 | 0.142 | 0.142 | 0.504 | 1.387 | 0.284 | 0 | 0.008 | 0 | 0.018 | 0.149 | 0.0022 | 0 | 0 | 0.0003 | 0 | 0.017 | 0 | 0 | 0 | 0 | 0.0021 | 0.034 | 0 | 0 | 0.007 | 0 | -675.4786
G17-0138 | 424932 | P96322 | P18-00053LL | 0 | 1 | 70.2499 | m% | 97.29 | 0.14 | 0.142 | 0.504 | 1.387 | 0.284 | 0 | 0.008 | 0 | 0.017 | 0.15 | 0.0022 | 0 | 0 | 0.0003 | 0 | 0.018 | 0.0001 | 0 | 0 | 0 | 0.0021 | 0.037 | 0 | 0 | 0.007 | 0 | -675.4491
G17-0138 | 424932 | P96322 | P18-00053LL | 0 | 1 | 70.3531 | m% | 97.31 | 0.139 | 0.142 | 0.504 | 1.387 | 0.284 | 0 | 0.009 | 0 | 0.016 | 0.15 | 0.0022 | 0 | 0 | 0.0002 | 0 | 0.017 | 0.0001 | 0 | 0 | 0 | 0.0022 | 0.033 | 0 | 0 | 0.004 | 0 | -675.4243
G17-0138 | 424932 | P96322 | P18-00053LL | 0 | 1 | 70.4564 | m% | 97.31 | 0.139 | 0.143 | 0.505 | 1.385 | 0.284 | 0 | 0.008 | 0 | 0.016 | 0.149 | 0.0024 | 0 | 0 | 0.0001 | 0 | 0.018 | 0 | 0 | 0 | 0 | 0.0021 | 0.04 | 0 | 0 | 0.003 | 0 | -675.3999
G17-0138 | 424932 | P96322 | P18-00053LL | 0 | 1 | 70.5596 | m% | 97.31 | 0.14 | 0.143 | 0.505 | 1.384 | 0.284 | 0 | 0.008 | 0 | 0.017 | 0.15 | 0.0023 | 0 | 0 | 0.0002 | 0 | 0.018 | 0 | 0 | 0 | 0 | 0.0021 | 0.042 | 0 | 0 | 0.004 | 0 | -675.376
G17-0138 | 424932 | P96322 | P18-00053LL | 0 | 1 | 70.6802 | m% | 97.31 | 0.138 | 0.143 | 0.504 | 1.383 | 0.284 | 0 | 0.008 | 0 | 0.015 | 0.15 | 0.0024 | 0 | 0 | 0.0003 | 0 | 0.017 | 0.0007 | 0 | 0 | 0 | 0.0022 | 0.032 | 0 | 0 | 0.005 | 0 | -675.3486
G17-0138 | 424932 | P96322 | P18-00053LL | 0 | 1 | 70.7835 | m% | 97.3 | 0.136 | 0.143 | 0.505 | 1.382 | 0.285 | 0 | 0.008 | 0 | 0.016 | 0.15 | 0.0022 | 0 | 0 | 0.0002 | 0 | 0.019 | 0 | 0 | 0 | 0 | 0.0022 | 0.039 | 0.001 | 0 | 0.005 | 0 | -675.3256
G17-0138 | 424932 | P96322 | P18-00053LL | 0 | 1 | 70.8869 | m% | 97.31 | 0.135 | 0.143 | 0.505 | 1.382 | 0.285 | 0 | 0.008 | 0 | 0.016 | 0.15 | 0.0023 | 0.0001 | 0 | 0.0002 | 0 | 0.018 | 0 | 0 | 0 | 0 | 0.0021 | 0.037 | 0 | 0 | 0.003 | 0 | -675.303
G17-0138 | 424932 | P96322 | P18-00053LL | 0 | 1 | 70.9903 | m% | 97.31 | 0.134 | 0.143 | 0.505 | 1.381 | 0.285 | 0 | 0.008 | 0 | 0.015 | 0.149 | 0.0024 | 0 | 0 | 0.0003 | 0 | 0.018 | 0.0018 | 0 | 0 | 0 | 0.0021 | 0.034 | 0 | 0 | 0.009 | 0 | -675.2808
G17-0138 | 424932 | P96322 | P18-00053LL | 0 | 1 | 71.111 | m% | 97.32 | 0.134 | 0.144 | 0.506 | 1.381 | 0.286 | 0 | 0.008 | 0 | 0.016 | 0.15 | 0.0024 | 0 | 0 | 0.0003 | 0 | 0.017 | 0.0002 | 0 | 0 | 0 | 0.0021 | 0.029 | 0 | 0 | 0.009 | 0 | -675.2554
G17-0138 | 424932 | P96322 | P18-00053LL | 0 | 1 | 71.2143 | m% | 97.32 | 0.134 | 0.144 | 0.505 | 1.382 | 0.286 | 0 | 0.009 | 0 | 0.015 | 0.15 | 0.0021 | 0 | 0 | 0.0001 | 0 | 0.017 | 0.0012 | 0 | 0 | 0 | 0.0021 | 0.033 | 0 | 0 | 0.009 | 0 | -675.2342
G17-0138 | 424932 | P96322 | P18-00053LL | 0 | 1 | 71.3175 | m% | 97.32 | 0.133 | 0.145 | 0.506 | 1.382 | 0.287 | 0 | 0.008 | 0 | 0.015 | 0.15 | 0.0023 | 0 | 0 | 0.0002 | 0 | 0.018 | 0.0002 | 0 | 0 | 0 | 0.0021 | 0.028 | 0 | 0 | 0.008 | 0 | -675.2134
G17-0138 | 424932 | P96322 | P18-00053LL | 0 | 1 | 71.4208 | m% | 97.31 | 0.132 | 0.145 | 0.506 | 1.384 | 0.287 | 0 | 0.008 | 0 | 0.017 | 0.15 | 0.0022 | 0 | 0 | 0.0003 | 0 | 0.019 | 0.0001 | 0 | 0 | 0 | 0.0021 | 0.032 | 0 | 0 | 0.006 | 0 | -675.1929
G17-0138 | 424932 | P96322 | P18-00053LL | 0 | 1 | 71.5242 | m% | 97.31 | 0.13 | 0.146 | 0.506 | 1.386 | 0.288 | 0 | 0.007 | 0 | 0.016 | 0.15 | 0.0021 | 0 | 0 | 0.0003 | 0 | 0.017 | 0.001 | 0 | 0 | 0 | 0.0021 | 0.032 | 0 | 0 | 0.006 | 0 | -675.1729
G17-0138 | 424932 | P96322 | P18-00053LL | 0 | 1 | 71.6449 | m% | 97.3 | 0.129 | 0.147 | 0.506 | 1.387 | 0.288 | 0 | 0.007 | 0 | 0.017 | 0.151 | 0.0023 | 0 | 0 | 0.0002 | 0 | 0.016 | 0.0001 | 0 | 0 | 0 | 0.0021 | 0.032 | 0 | 0 | 0.007 | 0 | -675.1501
G17-0138 | 424932 | P96322 | P18-00053LL | 0 | 1 | 71.7484 | m% | 97.3 | 0.128 | 0.148 | 0.506 | 1.39 | 0.289 | 0 | 0.007 | 0 | 0.017 | 0.151 | 0.0023 | 0 | 0 | 0.0003 | 0 | 0.018 | 0 | 0 | 0 | 0 | 0.0021 | 0.04 | 0 | 0 | 0.005 | 0 | -675.1309
G17-0138 | 424932 | P96322 | P18-00053LL | 0 | 1 | 71.8518 | m% | 97.3 | 0.128 | 0.149 | 0.505 | 1.391 | 0.289 | 0 | 0.008 | 0 | 0.018 | 0.151 | 0.0023 | 0 | 0 | 0.0003 | 0 | 0.017 | 0.0002 | 0 | 0 | 0 | 0.0022 | 0.029 | 0 | 0 | 0.005 | 0 | -675.1122
G17-0138 | 424932 | P96322 | P18-00053LL | 0 | 1 | 71.9553 | m% | 97.29 | 0.127 | 0.149 | 0.505 | 1.392 | 0.289 | 0 | 0.007 | 0 | 0.019 | 0.151 | 0.0022 | 0 | 0 | 0.0002 | 0 | 0.019 | 0.0001 | 0 | 0 | 0 | 0.0022 | 0.03 | 0 | 0 | 0.007 | 0 | -675.0939
G17-0138 | 424932 | P96322 | P18-00053LL | 0 | 1 | 72.0761 | m% | 97.29 | 0.125 | 0.15 | 0.505 | 1.393 | 0.289 | 0 | 0.007 | 0 | 0.016 | 0.151 | 0.0022 | 0 | 0 | 0.0002 | 0 | 0.019 | 0.0005 | 0 | 0 | 0 | 0.0021 | 0.036 | 0.001 | 0 | 0.007 | 0 | -675.073
G17-0138 | 424932 | P96322 | P18-00053LL | 0 | 1 | 72.1796 | m% | 97.29 | 0.124 | 0.151 | 0.505 | 1.393 | 0.289 | 0 | 0.007 | 0 | 0.017 | 0.151 | 0.0023 | 0 | 0 | 0.0003 | 0 | 0.018 | 0 | 0 | 0 | 0 | 0.0021 | 0.03 | 0 | 0 | 0.009 | 0 | -675.0556
G17-0138 | 424932 | P96322 | P18-00053LL | 0 | 1 | 72.2832 | m% | 97.31 | 0.123 | 0.151 | 0.506 | 1.393 | 0.289 | 0 | 0.008 | 0 | 0.016 | 0.151 | 0.0025 | 0 | 0 | 0.0002 | 0 | 0.018 | 0 | 0 | 0 | 0 | 0.0022 | 0.027 | 0 | 0 | 0.008 | 0 | -675.0385
G17-0138 | 424932 | P96322 | P18-00053LL | 0 | 1 | 72.3867 | m% | 97.31 | 0.122 | 0.151 | 0.506 | 1.393 | 0.29 | 0 | 0.008 | 0 | 0.016 | 0.152 | 0.0024 | 0.0001 | 0 | 0.0002 | 0 | 0.018 | 0 | 0 | 0 | 0 | 0.0021 | 0.033 | 0 | 0 | 0.006 | 0 | -675.0218
G17-0138 | 424932 | P96322 | P18-00053LL | 0 | 1 | 72.4904 | m% | 97.3 | 0.121 | 0.152 | 0.506 | 1.394 | 0.29 | 0 | 0.008 | 0 | 0.015 | 0.152 | 0.0025 | 0 | 0 | 0.0002 | 0 | 0.019 | 0.0002 | 0 | 0 | 0 | 0.0021 | 0.047 | 0 | 0 | 0.007 | 0 | -675.0055
G17-0138 | 424932 | P96322 | P18-00053LL | 0 | 1 | 72.6113 | m% | 97.29 | 0.119 | 0.152 | 0.506 | 1.394 | 0.29 | 0 | 0.007 | 0 | 0.015 | 0.151 | 0.0024 | 0 | 0 | 0.0002 | 0 | 0.017 | 0.0008 | 0 | 0 | 0 | 0.0022 | 0.042 | 0 | 0 | 0.008 | 0 | -674.987
G17-0138 | 424932 | P96322 | P18-00053LL | 0 | 1 | 72.715 | m% | 97.3 | 0.118 | 0.151 | 0.506 | 1.394 | 0.29 | 0 | 0.007 | 0 | 0.016 | 0.151 | 0.0023 | 0 | 0 | 0.0002 | 0 | 0.017 | 0 | 0 | 0 | 0 | 0.0021 | 0.039 | 0 | 0 | 0.007 | 0 | -674.9716
G17-0138 | 424932 | P96322 | P18-00053LL | 0 | 1 | 72.8187 | m% | 97.31 | 0.118 | 0.151 | 0.506 | 1.393 | 0.291 | 0 | 0.007 | 0 | 0.016 | 0.151 | 0.0021 | 0 | 0 | 0.0002 | 0 | 0.017 | 0 | 0 | 0 | 0 | 0.0021 | 0.023 | 0.001 | 0 | 0.007 | 0 | -674.9565
G17-0138 | 424932 | P96322 | P18-00053LL | 0 | 1 | 72.9224 | m% | 97.3 | 0.117 | 0.152 | 0.506 | 1.393 | 0.291 | 0 | 0.008 | 0 | 0.015 | 0.152 | 0.002 | 0 | 0 | 0.0002 | 0 | 0.017 | 0.0003 | 0 | 0 | 0 | 0.0021 | 0.031 | 0 | 0 | 0.005 | 0 | -674.9419
G17-0138 | 424932 | P96322 | P18-00053LL | 0 | 1 | 73.026 | m% | 97.3 | 0.117 | 0.152 | 0.506 | 1.393 | 0.291 | 0 | 0.007 | 0 | 0.016 | 0.153 | 0.0019 | 0 | 0 | 0.0002 | 0 | 0.018 | 0.0002 | 0 | 0 | 0 | 0.0021 | 0.036 | 0 | 0 | 0.006 | 0 | -674.9276
G17-0138 | 424932 | P96322 | P18-00053LL | 0 | 1 | 73.147 | m% | 97.3 | 0.116 | 0.152 | 0.505 | 1.394 | 0.291 | 0 | 0.008 | 0 | 0.016 | 0.153 | 0.0022 | 0 | 0 | 0.0003 | 0 | 0.018 | 0 | 0 | 0 | 0 | 0.0021 | 0.043 | 0 | 0 | 0.006 | 0 | -674.9114
G17-0138 | 424932 | P96322 | P18-00053LL | 0 | 1 | 73.2507 | m% | 97.3 | 0.114 | 0.152 | 0.505 | 1.395 | 0.292 | 0 | 0.008 | 0 | 0.017 | 0.153 | 0.0024 | 0.0001 | 0 | 0.0002 | 0 | 0.018 | 0.0004 | 0 | 0 | 0 | 0.0022 | 0.04 | 0 | 0 | 0.006 | 0 | -674.8979
G17-0138 | 424932 | P96322 | P18-00053LL | 0 | 1 | 73.3545 | m% | 97.29 | 0.113 | 0.152 | 0.504 | 1.396 | 0.292 | 0 | 0.008 | 0 | 0.018 | 0.154 | 0.0023 | 0.0001 | 0 | 0.0003 | 0 | 0.019 | 0.0001 | 0 | 0 | 0 | 0.0021 | 0.037 | 0 | 0 | 0.007 | 0 | -674.8848
G17-0138 | 424932 | P96322 | P18-00053LL | 0 | 1 | 73.4583 | m% | 97.29 | 0.112 | 0.153 | 0.504 | 1.396 | 0.292 | 0 | 0.007 | 0 | 0.017 | 0.154 | 0.002 | 0 | 0 | 0.0002 | 0 | 0.018 | 0 | 0 | 0 | 0 | 0.0021 | 0.037 | 0 | 0 | 0.005 | 0 | -674.8721
G17-0138 | 424932 | P96322 | P18-00053LL | 0 | 1 | 73.5622 | m% | 97.3 | 0.111 | 0.152 | 0.503 | 1.396 | 0.292 | 0 | 0.007 | 0 | 0.019 | 0.155 | 0.0021 | 0 | 0 | 0.0002 | 0 | 0.018 | 0 | 0 | 0 | 0 | 0.0022 | 0.035 | 0 | 0 | 0.008 | 0 | -674.8597
G17-0138 | 424932 | P96322 | P18-00053LL | 0 | 1 | 73.6833 | m% | 97.3 | 0.11 | 0.152 | 0.503 | 1.396 | 0.292 | 0 | 0.008 | 0 | 0.02 | 0.155 | 0.0022 | 0 | 0 | 0.0002 | 0 | 0.019 | 0.0001 | 0 | 0 | 0 | 0.0022 | 0.033 | 0.003 | 0 | 0.006 | 0 | -674.8457
G17-0138 | 424932 | P96322 | P18-00053LL | 0 | 1 | 73.7871 | m% | 97.29 | 0.109 | 0.152 | 0.503 | 1.396 | 0.293 | 0 | 0.007 | 0 | 0.017 | 0.156 | 0.0026 | 0 | 0 | 0.0002 | 0 | 0.016 | 0.0003 | 0 | 0 | 0 | 0.0021 | 0.043 | 0.001 | 0 | 0.006 | 0 | -674.8341
G17-0138 | 424932 | P96322 | P18-00053LL | 0 | 1 | 73.891 | m% | 97.3 | 0.108 | 0.152 | 0.504 | 1.395 | 0.292 | 0 | 0.008 | 0 | 0.019 | 0.156 | 0.0027 | 0 | 0 | 0.0003 | 0 | 0.017 | 0.0006 | 0 | 0 | 0 | 0.0021 | 0.036 | 0 | 0 | 0.006 | 0 | -674.8229
G17-0138 | 424932 | P96322 | P18-00053LL | 0 | 1 | 73.9949 | m% | 97.3 | 0.107 | 0.151 | 0.504 | 1.394 | 0.292 | 0 | 0.008 | 0 | 0.023 | 0.156 | 0.0024 | 0 | 0 | 0.0003 | 0 | 0.018 | 0 | 0 | 0 | 0 | 0.0021 | 0.034 | 0 | 0 | 0.005 | 0 | -674.812
G17-0138 | 424932 | P96322 | P18-00053LL | 0 | 1 | 74.0989 | m% | 97.31 | 0.106 | 0.151 | 0.504 | 1.392 | 0.292 | 0 | 0.008 | 0 | 0.022 | 0.156 | 0.0022 | 0.0001 | 0 | 0.0003 | 0 | 0.018 | 0.0005 | 0 | 0 | 0 | 0.0022 | 0.04 | 0 | 0 | 0.006 | 0 | -674.8015
G17-0138 | 424932 | P96322 | P18-00053LL | 0 | 1 | 74.2201 | m% | 97.31 | 0.106 | 0.15 | 0.503 | 1.39 | 0.292 | 0 | 0.008 | 0 | 0.02 | 0.157 | 0.0022 | 0 | 0 | 0.0002 | 0 | 0.017 | 0.0001 | 0 | 0 | 0 | 0.0022 | 0.033 | 0 | 0 | 0.005 | 0 | -674.7896
G17-0138 | 424932 | P96322 | P18-00053LL | 0 | 1 | 74.3239 | m% | 97.31 | 0.106 | 0.15 | 0.503 | 1.388 | 0.292 | 0 | 0.007 | 0 | 0.019 | 0.157 | 0.0025 | 0 | 0 | 0.0003 | 0 | 0.018 | 0 | 0 | 0 | 0 | 0.0021 | 0.032 | 0 | 0 | 0.006 | 0 | -674.7799
G17-0138 | 424932 | P96322 | P18-00053LL | 0 | 1 | 74.4279 | m% | 97.33 | 0.105 | 0.149 | 0.503 | 1.386 | 0.292 | 0 | 0.008 | 0 | 0.017 | 0.157 | 0.0025 | 0 | 0 | 0.0002 | 0 | 0.017 | 0.0005 | 0 | 0 | 0 | 0.0021 | 0.028 | 0 | 0 | 0.007 | 0 | -674.7704
G17-0138 | 424932 | P96322 | P18-00053LL | 0 | 1 | 74.5319 | m% | 97.33 | 0.105 | 0.148 | 0.503 | 1.385 | 0.293 | 0 | 0.008 | 0 | 0.017 | 0.157 | 0.0023 | 0 | 0 | 0.0003 | 0 | 0.017 | 0.0003 | 0 | 0 | 0 | 0.0021 | 0.039 | 0.002 | 0 | 0.005 | 0 | -674.7613
G17-0138 | 424932 | P96322 | P18-00053LL | 0 | 1 | 74.6359 | m% | 97.32 | 0.105 | 0.147 | 0.504 | 1.384 | 0.293 | 0 | 0.008 | 0 | 0.018 | 0.158 | 0.0023 | 0.0001 | 0 | 0.0003 | 0 | 0.017 | 0.0001 | 0 | 0 | 0 | 0.0021 | 0.037 | 0.001 | 0 | 0.005 | 0 | -674.7526
G17-0138 | 424932 | P96322 | P18-00053LL | 0 | 1 | 74.7573 | m% | 97.32 | 0.105 | 0.147 | 0.504 | 1.381 | 0.294 | 0 | 0.008 | 0 | 0.021 | 0.158 | 0.0024 | 0 | 0 | 0.0002 | 0 | 0.02 | 0 | 0 | 0 | 0 | 0.0021 | 0.038 | 0 | 0 | 0.006 | 0 | -674.7428
G17-0138 | 424932 | P96322 | P18-00053LL | 0 | 1 | 74.8613 | m% | 97.33 | 0.104 | 0.147 | 0.504 | 1.38 | 0.294 | 0 | 0.007 | 0 | 0.022 | 0.158 | 0.0024 | 0 | 0 | 0.0004 | 0 | 0.017 | 0 | 0 | 0 | 0 | 0.0021 | 0.031 | 0 | 0 | 0.005 | 0 | -674.7347
G17-0138 | 424932 | P96322 | P18-00053LL | 0 | 1 | 74.9653 | m% | 97.32 | 0.103 | 0.147 | 0.504 | 1.379 | 0.295 | 0 | 0.008 | 0 | 0.019 | 0.158 | 0.0023 | 0 | 0 | 0.0003 | 0 | 0.017 | 0 | 0 | 0 | 0 | 0.0021 | 0.034 | 0 | 0 | 0.005 | 0 | -674.727
G17-0138 | 424932 | P96322 | P18-00053LL | 0 | 1 | 75.0693 | m% | 97.31 | 0.103 | 0.146 | 0.503 | 1.379 | 0.295 | 0 | 0.008 | 0 | 0.017 | 0.159 | 0.0026 | 0 | 0 | 0.0003 | 0 | 0.017 | 0.0001 | 0 | 0 | 0 | 0.0021 | 0.034 | 0 | 0 | 0.006 | 0 | -674.7196
G17-0138 | 424932 | P96322 | P18-00053LL | 0 | 1 | 75.1733 | m% | 97.33 | 0.103 | 0.146 | 0.503 | 1.378 | 0.297 | 0 | 0.008 | 0 | 0.019 | 0.158 | 0.0025 | 0 | 0 | 0.0002 | 0 | 0.018 | 0 | 0 | 0 | 0 | 0.0021 | 0.033 | 0 | 0 | 0.007 | 0 | -674.7125
G17-0138 | 424932 | P96322 | P18-00053LL | 0 | 1 | 75.2774 | m% | 97.33 | 0.102 | 0.145 | 0.504 | 1.378 | 0.297 | 0 | 0.008 | 0 | 0.02 | 0.158 | 0.0025 | 0.0001 | 0 | 0.0003 | 0 | 0.019 | 0.0009 | 0 | 0 | 0 | 0.0021 | 0.03 | 0 | 0 | 0.006 | 0 | -674.7057
G17-0138 | 424932 | P96322 | P18-00053LL | 0 | 1 | 75.3989 | m% | 97.34 | 0.102 | 0.145 | 0.504 | 1.377 | 0.298 | 0 | 0.008 | 0 | 0.022 | 0.158 | 0.0025 | 0 | 0 | 0.0003 | 0 | 0.018 | 0.0007 | 0 | 0 | 0 | 0.0021 | 0.031 | 0 | 0 | 0.005 | 0 | -674.6982
G17-0138 | 424932 | P96322 | P18-00053LL | 0 | 1 | 75.5029 | m% | 97.33 | 0.101 | 0.145 | 0.504 | 1.376 | 0.298 | 0 | 0.007 | 0 | 0.019 | 0.158 | 0.0026 | 0 | 0 | 0.0003 | 0 | 0.018 | 0.0007 | 0 | 0 | 0 | 0.0022 | 0.024 | 0 | 0 | 0.004 | 0 | -674.6922
G17-0138 | 424932 | P96322 | P18-00053LL | 0 | 1 | 75.6069 | m% | 97.33 | 0.1 | 0.145 | 0.504 | 1.375 | 0.298 | 0 | 0.008 | 0 | 0.019 | 0.158 | 0.0023 | 0 | 0 | 0.0003 | 0 | 0.018 | 0 | 0 | 0 | 0 | 0.0021 | 0.028 | 0 | 0 | 0.005 | 0 | -674.6864
G17-0138 | 424932 | P96322 | P18-00053LL | 0 | 1 | 75.7111 | m% | 97.33 | 0.1 | 0.145 | 0.504 | 1.374 | 0.298 | 0 | 0.008 | 0 | 0.016 | 0.158 | 0.0023 | 0 | 0 | 0.0002 | 0 | 0.018 | 0 | 0 | 0 | 0 | 0.0021 | 0.025 | 0 | 0 | 0.007 | 0 | -674.6809
G17-0138 | 424932 | P96322 | P18-00053LL | 0 | 1 | 75.8153 | m% | 97.33 | 0.1 | 0.144 | 0.504 | 1.374 | 0.297 | 0 | 0.008 | 0 | 0.021 | 0.159 | 0.0026 | 0 | 0 | 0.0003 | 0 | 0.019 | 0.0005 | 0 | 0 | 0 | 0.0021 | 0.025 | 0 | 0 | 0.006 | 0 | -674.6757
G17-0138 | 424932 | P96322 | P18-00053LL | 0 | 1 | 75.9368 | m% | 97.33 | 0.099 | 0.143 | 0.504 | 1.373 | 0.297 | 0 | 0.009 | 0 | 0.02 | 0.16 | 0.0027 | 0 | 0 | 0.0002 | 0 | 0.019 | 0.0033 | 0 | 0 | 0 | 0.0021 | 0.032 | 0 | 0 | 0.007 | 0 | -674.67
G17-0138 | 424932 | P96322 | P18-00053LL | 0 | 1 | 76.0409 | m% | 97.33 | 0.099 | 0.143 | 0.504 | 1.371 | 0.298 | 0 | 0.008 | 0 | 0.021 | 0.161 | 0.0027 | 0 | 0 | 0.0003 | 0 | 0.019 | 0.0006 | 0 | 0 | 0 | 0.0021 | 0.034 | 0 | 0 | 0.01 | 0 | -674.6654
G17-0138 | 424932 | P96322 | P18-00053LL | 0 | 1 | 76.1451 | m% | 97.33 | 0.098 | 0.143 | 0.504 | 1.369 | 0.298 | 0 | 0.007 | 0 | 0.02 | 0.161 | 0.0026 | 0 | 0 | 0.0003 | 0 | 0.018 | 0 | 0 | 0 | 0 | 0.0021 | 0.039 | 0 | 0 | 0.007 | 0 | -674.6612
G17-0138 | 424932 | P96322 | P18-00053LL | 0 | 1 | 76.2493 | m% | 97.34 | 0.097 | 0.142 | 0.504 | 1.368 | 0.298 | 0 | 0.008 | 0 | 0.019 | 0.162 | 0.003 | 0 | 0 | 0.0003 | 0 | 0.019 | 0.0003 | 0 | 0 | 0 | 0.0021 | 0.033 | 0 | 0 | 0.005 | 0 | -674.6572
G17-0138 | 424932 | P96322 | P18-00053LL | 0 | 1 | 76.3535 | m% | 97.34 | 0.096 | 0.141 | 0.504 | 1.367 | 0.298 | 0 | 0.007 | 0 | 0.019 | 0.163 | 0.0027 | 0 | 0 | 0.0003 | 0 | 0.019 | 0.0003 | 0 | 0 | 0 | 0.0021 | 0.034 | 0 | 0 | 0.006 | 0 | -674.6535
G17-0138 | 424932 | P96322 | P18-00053LL | 0 | 1 | 76.4577 | m% | 97.34 | 0.095 | 0.141 | 0.504 | 1.365 | 0.297 | 0 | 0.008 | 0 | 0.02 | 0.164 | 0.0023 | 0 | 0 | 0.0003 | 0 | 0.019 | 0.0001 | 0 | 0 | 0 | 0.0022 | 0.037 | 0 | 0 | 0.006 | 0 | -674.65
G17-0138 | 424932 | P96322 | P18-00053LL | 0 | 1 | 76.5793 | m% | 97.34 | 0.095 | 0.139 | 0.504 | 1.364 | 0.297 | 0 | 0.008 | 0 | 0.02 | 0.165 | 0.0024 | 0 | 0 | 0.0003 | 0 | 0.019 | 0.0003 | 0 | 0 | 0 | 0.0021 | 0.038 | 0 | 0 | 0.007 | 0 | -674.6464
G17-0138 | 424932 | P96322 | P18-00053LL | 0 | 1 | 76.6836 | m% | 97.33 | 0.094 | 0.138 | 0.504 | 1.362 | 0.298 | 0 | 0.007 | 0 | 0.02 | 0.165 | 0.0025 | 0 | 0 | 0.0003 | 0 | 0.019 | 0.0008 | 0 | 0 | 0 | 0.0021 | 0.038 | 0.004 | 0 | 0.007 | 0 | -674.6435
G17-0138 | 424932 | P96322 | P18-00053LL | 0 | 1 | 76.788 | m% | 97.34 | 0.094 | 0.137 | 0.504 | 1.36 | 0.299 | 0 | 0.008 | 0 | 0.022 | 0.165 | 0.0025 | 0 | 0 | 0.0002 | 0 | 0.019 | 0.0007 | 0 | 0 | 0 | 0.0021 | 0.035 | 0.003 | 0 | 0.006 | 0 | -674.6409
G17-0138 | 424932 | P96322 | P18-00053LL | 0 | 1 | 76.8923 | m% | 97.35 | 0.093 | 0.137 | 0.503 | 1.358 | 0.299 | 0 | 0.007 | 0 | 0.021 | 0.166 | 0.0026 | 0 | 0 | 0.0003 | 0 | 0.017 | 0 | 0 | 0 | 0 | 0.0021 | 0.038 | 0 | 0 | 0.007 | 0 | -674.6386
G17-0138 | 424932 | P96322 | P18-00053LL | 0 | 1 | 76.9965 | m% | 97.37 | 0.094 | 0.136 | 0.503 | 1.357 | 0.299 | 0 | 0.008 | 0 | 0.02 | 0.166 | 0.0026 | 0 | 0 | 0.0003 | 0 | 0.019 | 0 | 0 | 0 | 0 | 0.0021 | 0.033 | 0.002 | 0 | 0.004 | 0 | -674.6365
G17-0138 | 424932 | P96322 | P18-00053LL | 0 | 1 | 77.1008 | m% | 97.34 | 0.093 | 0.136 | 0.503 | 1.356 | 0.299 | 0 | 0.008 | 0 | 0.022 | 0.166 | 0.0022 | 0 | 0 | 0.0003 | 0 | 0.02 | 0.0005 | 0 | 0 | 0 | 0.0021 | 0.041 | 0.004 | 0 | 0.005 | 0 | -674.6347
G17-0138 | 424932 | P96322 | P18-00053LL | 0 | 1 | 77.2225 | m% | 97.35 | 0.093 | 0.135 | 0.503 | 1.355 | 0.299 | 0 | 0.008 | 0 | 0.02 | 0.166 | 0.0021 | 0 | 0 | 0.0003 | 0 | 0.02 | 0.0001 | 0 | 0 | 0 | 0.0021 | 0.036 | 0.005 | 0 | 0.007 | 0 | -674.6329
G17-0138 | 424932 | P96322 | P18-00053LL | 0 | 1 | 77.3267 | m% | 97.36 | 0.091 | 0.134 | 0.502 | 1.353 | 0.299 | 0 | 0.008 | 0 | 0.02 | 0.167 | 0.0024 | 0 | 0 | 0.0003 | 0 | 0.018 | 0 | 0 | 0 | 0 | 0.0021 | 0.04 | 0 | 0 | 0.004 | 0 | -674.6316
G17-0138 | 424932 | P96322 | P18-00053LL | 0 | 1 | 77.4311 | m% | 97.35 | 0.091 | 0.134 | 0.502 | 1.352 | 0.299 | 0 | 0.008 | 0 | 0.02 | 0.167 | 0.0022 | 0 | 0 | 0.0003 | 0 | 0.018 | 0.0001 | 0 | 0 | 0 | 0.0021 | 0.043 | 0 | 0 | 0.006 | 0 | -674.6305
G17-0138 | 424932 | P96322 | P18-00053LL | 0 | 1 | 77.5355 | m% | 97.35 | 0.09 | 0.134 | 0.502 | 1.353 | 0.301 | 0 | 0.007 | 0 | 0.022 | 0.167 | 0.002 | 0 | 0 | 0.0003 | 0 | 0.019 | 0 | 0 | 0 | 0 | 0.0021 | 0.043 | 0 | 0 | 0.006 | 0 | -674.6297
G17-0138 | 424932 | P96322 | P18-00053LL | 0 | 1 | 77.6399 | m% | 97.37 | 0.089 | 0.135 | 0.503 | 1.353 | 0.301 | 0 | 0.008 | 0 | 0.023 | 0.167 | 0.0023 | 0 | 0 | 0.0004 | 0 | 0.017 | 0.0011 | 0 | 0 | 0 | 0.0021 | 0.035 | 0 | 0 | 0.005 | 0 | -674.6291
G17-0138 | 424932 | P96322 | P18-00053LL | 0 | 1 | 77.7444 | m% | 97.37 | 0.088 | 0.135 | 0.502 | 1.353 | 0.301 | 0 | 0.007 | 0 | 0.022 | 0.167 | 0.0027 | 0.0001 | 0 | 0.0003 | 0 | 0.018 | 0.0001 | 0 | 0 | 0 | 0.0021 | 0.03 | 0.002 | 0 | 0.007 | 0 | -674.6288
G17-0138 | 424932 | P96322 | P18-00053LL | 0 | 1 | 77.8662 | m% | 97.35 | 0.087 | 0.135 | 0.502 | 1.353 | 0.301 | 0 | 0.008 | 0 | 0.023 | 0.167 | 0.0025 | 0 | 0 | 0.0003 | 0 | 0.018 | 0.0004 | 0 | 0 | 0 | 0.0021 | 0.041 | 0 | 0 | 0.009 | 0 | -674.6287
G17-0138 | 424932 | P96322 | P18-00053LL | 0 | 1 | 77.9708 | m% | 97.35 | 0.086 | 0.136 | 0.502 | 1.354 | 0.301 | 0 | 0.008 | 0 | 0.023 | 0.168 | 0.0023 | 0 | 0 | 0.0003 | 0 | 0.018 | 0.0013 | 0 | 0 | 0 | 0.0021 | 0.037 | 0 | 0 | 0.007 | 0 | -674.6288
G17-0138 | 424932 | P96322 | P18-00053LL | 0 | 1 | 78.0753 | m% | 97.35 | 0.084 | 0.136 | 0.502 | 1.354 | 0.302 | 0 | 0.008 | 0 | 0.024 | 0.168 | 0.0023 | 0 | 0 | 0.0003 | 0 | 0.018 | 0 | 0 | 0 | 0 | 0.0021 | 0.045 | 0 | 0 | 0.006 | 0 | -674.6291
G17-0138 | 424932 | P96322 | P18-00053LL | 0 | 1 | 78.18 | m% | 97.35 | 0.084 | 0.136 | 0.502 | 1.355 | 0.302 | 0 | 0.008 | 0 | 0.022 | 0.168 | 0.0023 | 0 | 0 | 0.0002 | 0 | 0.019 | 0 | 0 | 0 | 0 | 0.0021 | 0.037 | 0.004 | 0 | 0.006 | 0 | -674.6297
G17-0138 | 424932 | P96322 | P18-00053LL | 0 | 1 | 78.2845 | m% | 97.36 | 0.084 | 0.137 | 0.502 | 1.356 | 0.303 | 0 | 0.007 | 0 | 0.02 | 0.169 | 0.0025 | 0 | 0 | 0.0003 | 0 | 0.019 | 0 | 0 | 0 | 0 | 0.0021 | 0.032 | 0 | 0 | 0.006 | 0 | -674.6305
G17-0138 | 424932 | P96322 | P18-00053LL | 0 | 1 | 78.389 | m% | 97.35 | 0.084 | 0.137 | 0.502 | 1.357 | 0.303 | 0 | 0.008 | 0 | 0.022 | 0.169 | 0.002 | 0 | 0 | 0.0003 | 0 | 0.018 | 0.0002 | 0 | 0 | 0 | 0.0021 | 0.042 | 0 | 0 | 0.005 | 0 | -674.6314
G17-0138 | 424932 | P96322 | P18-00053LL | 0 | 1 | 78.511 | m% | 97.34 | 0.084 | 0.138 | 0.502 | 1.358 | 0.303 | 0 | 0.007 | 0 | 0.022 | 0.169 | 0.0023 | 0 | 0 | 0.0003 | 0 | 0.018 | 0 | 0 | 0 | 0 | 0.0021 | 0.046 | 0 | 0 | 0.006 | 0 | -674.6328
G17-0138 | 424932 | P96322 | P18-00053LL | 0 | 1 | 78.6156 | m% | 97.34 | 0.083 | 0.138 | 0.501 | 1.358 | 0.303 | 0 | 0.008 | 0 | 0.023 | 0.17 | 0.0023 | 0 | 0 | 0.0003 | 0 | 0.018 | 0.0002 | 0 | 0 | 0 | 0.0021 | 0.043 | 0 | 0 | 0.006 | 0 | -674.6342
G17-0138 | 424932 | P96322 | P18-00053LL | 0 | 1 | 78.7203 | m% | 97.34 | 0.083 | 0.138 | 0.501 | 1.359 | 0.303 | 0 | 0.008 | 0 | 0.022 | 0.17 | 0.0022 | 0 | 0 | 0.0003 | 0 | 0.019 | 0.0002 | 0 | 0 | 0 | 0.0021 | 0.042 | 0.001 | 0 | 0.005 | 0 | -674.6358
G17-0138 | 424932 | P96322 | P18-00053LL | 0 | 1 | 78.8249 | m% | 97.34 | 0.083 | 0.138 | 0.502 | 1.358 | 0.303 | 0 | 0.007 | 0 | 0.023 | 0.17 | 0.0023 | 0 | 0 | 0.0004 | 0 | 0.017 | 0 | 0 | 0 | 0 | 0.0021 | 0.035 | 0.009 | 0 | 0.005 | 0 | -674.6376
G17-0138 | 424932 | P96322 | P18-00053LL | 0 | 1 | 78.9296 | m% | 97.35 | 0.082 | 0.139 | 0.502 | 1.358 | 0.304 | 0 | 0.007 | 0 | 0.022 | 0.171 | 0.0026 | 0 | 0 | 0.0004 | 0 | 0.018 | 0.0003 | 0 | 0 | 0 | 0.0021 | 0.027 | 0.003 | 0 | 0.006 | 0 | -674.6396
G17-0138 | 424932 | P96322 | P18-00053LL | 0 | 1 | 79.0343 | m% | 97.36 | 0.082 | 0.139 | 0.501 | 1.358 | 0.304 | 0 | 0.007 | 0 | 0.022 | 0.171 | 0.0026 | 0 | 0 | 0.0003 | 0 | 0.018 | 0.0007 | 0 | 0 | 0 | 0.0021 | 0.032 | 0 | 0 | 0.006 | 0 | -674.6418
G17-0138 | 424932 | P96322 | P18-00053LL | 0 | 1 | 79.1391 | m% | 97.35 | 0.082 | 0.139 | 0.502 | 1.358 | 0.304 | 0 | 0.007 | 0 | 0.023 | 0.171 | 0.0022 | 0.0001 | 0 | 0.0003 | 0.001 | 0.019 | 0.0002 | 0 | 0 | 0 | 0.0021 | 0.039 | 0 | 0 | 0.006 | 0 | -674.6441
G17-0138 | 424932 | P96322 | P18-00053LL | 0 | 1 | 79.2613 | m% | 97.36 | 0.082 | 0.139 | 0.502 | 1.357 | 0.304 | 0 | 0.007 | 0 | 0.024 | 0.17 | 0.0023 | 0.0001 | 0 | 0.0003 | 0 | 0.019 | 0.0002 | 0 | 0 | 0 | 0.0021 | 0.033 | 0 | 0 | 0.005 | 0 | -674.647
G17-0138 | 424932 | P96322 | P18-00053LL | 0 | 1 | 79.3662 | m% | 97.34 | 0.081 | 0.139 | 0.502 | 1.357 | 0.304 | 0 | 0.007 | 0 | 0.024 | 0.17 | 0.0023 | 0 | 0 | 0.0004 | 0 | 0.018 | 0.0013 | 0 | 0 | 0 | 0.0021 | 0.044 | 0 | 0 | 0.004 | 0 | -674.6497
G17-0138 | 424932 | P96322 | P18-00053LL | 0 | 1 | 79.471 | m% | 97.34 | 0.08 | 0.139 | 0.501 | 1.356 | 0.304 | 0 | 0.008 | 0 | 0.023 | 0.171 | 0.0021 | 0 | 0 | 0.0003 | 0 | 0.019 | 0.0007 | 0 | 0 | 0 | 0.0021 | 0.039 | 0 | 0 | 0.008 | 0 | -674.6526
G17-0138 | 424932 | P96322 | P18-00053LL | 0 | 1 | 79.5757 | m% | 97.35 | 0.08 | 0.139 | 0.501 | 1.357 | 0.305 | 0 | 0.007 | 0 | 0.022 | 0.171 | 0.0021 | 0 | 0 | 0.0002 | 0 | 0.018 | 0.0004 | 0 | 0 | 0 | 0.0021 | 0.039 | 0 | 0 | 0.007 | 0 | -674.6556
G17-0138 | 424932 | P96322 | P18-00053LL | 0 | 1 | 79.6806 | m% | 97.35 | 0.079 | 0.139 | 0.502 | 1.356 | 0.305 | 0 | 0.008 | 0 | 0.021 | 0.171 | 0.0024 | 0 | 0 | 0.0003 | 0 | 0.019 | 0.0007 | 0 | 0 | 0 | 0.0021 | 0.038 | 0 | 0 | 0.006 | 0 | -674.6588
G17-0138 | 424932 | P96322 | P18-00053LL | 0 | 1 | 79.7854 | m% | 97.35 | 0.078 | 0.139 | 0.502 | 1.356 | 0.305 | 0 | 0.008 | 0 | 0.022 | 0.171 | 0.0025 | 0 | 0 | 0.0004 | 0 | 0.019 | 0.0006 | 0 | 0 | 0 | 0.0021 | 0.045 | 0 | 0 | 0.007 | 0 | -674.6621
G17-0138 | 424932 | P96322 | P18-00053LL | 0 | 1 | 79.8902 | m% | 97.35 | 0.078 | 0.139 | 0.501 | 1.357 | 0.305 | 0 | 0.008 | 0 | 0.022 | 0.171 | 0.0021 | 0 | 0 | 0.0003 | 0 | 0.019 | 0.0002 | 0 | 0 | 0 | 0.0022 | 0.04 | 0 | 0 | 0.007 | 0 | -674.6656
G17-0138 | 424932 | P96322 | P18-00053LL | 0 | 1 | 80.0125 | m% | 97.35 | 0.077 | 0.14 | 0.501 | 1.358 | 0.305 | 0 | 0.008 | 0 | 0.025 | 0.171 | 0.0024 | 0 | 0 | 0.0004 | 0 | 0.017 | 0.0008 | 0 | 0 | 0 | 0.0022 | 0.039 | 0 | 0 | 0.004 | 0 | -674.6699
G17-0138 | 424932 | P96322 | P18-00053LL | 0 | 1 | 80.1175 | m% | 97.35 | 0.077 | 0.141 | 0.501 | 1.358 | 0.305 | 0 | 0.008 | 0 | 0.026 | 0.171 | 0.0021 | 0 | 0 | 0.0003 | 0 | 0.017 | 0.0002 | 0 | 0 | 0 | 0.0021 | 0.04 | 0 | 0 | 0.007 | 0 | -674.6737
G17-0138 | 424932 | P96322 | P18-00053LL | 0 | 1 | 80.2225 | m% | 97.35 | 0.076 | 0.141 | 0.501 | 1.359 | 0.305 | 0 | 0.008 | 0 | 0.024 | 0.171 | 0.0021 | 0 | 0 | 0.0004 | 0 | 0.019 | 0.0006 | 0 | 0 | 0 | 0.0021 | 0.046 | 0 | 0 | 0.008 | 0 | -674.6776
G17-0138 | 424932 | P96322 | P18-00053LL | 0 | 1 | 80.3275 | m% | 97.35 | 0.076 | 0.141 | 0.502 | 1.36 | 0.306 | 0 | 0.008 | 0 | 0.024 | 0.172 | 0.0024 | 0 | 0 | 0.0004 | 0 | 0.019 | 0.0011 | 0 | 0 | 0 | 0.0021 | 0.038 | 0 | 0 | 0.006 | 0 | -674.6817
G17-0138 | 424932 | P96322 | P18-00053LL | 0 | 1 | 80.4325 | m% | 97.33 | 0.076 | 0.141 | 0.502 | 1.36 | 0.306 | 0 | 0.007 | 0 | 0.024 | 0.172 | 0.0026 | 0 | 0 | 0.0003 | 0 | 0.019 | 0 | 0 | 0 | 0 | 0.0021 | 0.042 | 0.002 | 0 | 0.008 | 0 | -674.6859
G17-0138 | 424932 | P96322 | P18-00053LL | 0 | 1 | 80.5375 | m% | 97.33 | 0.076 | 0.142 | 0.502 | 1.36 | 0.307 | 0 | 0.007 | 0 | 0.025 | 0.172 | 0.0025 | 0 | 0 | 0.0003 | 0 | 0.018 | 0 | 0 | 0 | 0 | 0.0021 | 0.044 | 0 | 0 | 0.007 | 0 | -674.6902
G17-0138 | 424932 | P96322 | P18-00053LL | 0 | 1 | 80.6425 | m% | 97.34 | 0.076 | 0.142 | 0.502 | 1.358 | 0.307 | 0 | 0.007 | 0 | 0.025 | 0.172 | 0.0023 | 0 | 0 | 0.0003 | 0 | 0.018 | 0 | 0 | 0 | 0 | 0.0021 | 0.042 | 0 | 0 | 0.004 | 0 | -674.6947
G17-0138 | 424932 | P96322 | P18-00053LL | 0 | 1 | 80.7475 | m% | 97.32 | 0.076 | 0.142 | 0.502 | 1.358 | 0.308 | 0 | 0.008 | 0 | 0.025 | 0.172 | 0.0025 | 0 | 0 | 0.0003 | 0 | 0.019 | 0 | 0 | 0 | 0 | 0.0021 | 0.05 | 0.001 | 0 | 0.007 | 0 | -674.6992
G17-0138 | 424932 | P96322 | P18-00053LL | 0 | 1 | 80.8702 | m% | 97.31 | 0.076 | 0.143 | 0.502 | 1.358 | 0.308 | 0 | 0.007 | 0 | 0.025 | 0.172 | 0.0026 | 0 | 0 | 0.0003 | 0 | 0.02 | 0.0003 | 0 | 0 | 0 | 0.0021 | 0.054 | 0.001 | 0 | 0.007 | 0 | -674.7047
G17-0138 | 424932 | P96322 | P18-00053LL | 0 | 1 | 80.9753 | m% | 97.33 | 0.075 | 0.143 | 0.502 | 1.356 | 0.308 | 0 | 0.008 | 0 | 0.03 | 0.172 | 0.0024 | 0 | 0 | 0.0004 | 0 | 0.021 | 0.0011 | 0 | 0 | 0 | 0.0021 | 0.037 | 0 | 0 | 0.007 | 0 | -674.7095
G17-0138 | 424932 | P96322 | P18-00053LL | 0 | 1 | 81.0804 | m% | 97.34 | 0.075 | 0.143 | 0.502 | 1.355 | 0.308 | 0 | 0.007 | 0 | 0.029 | 0.172 | 0.0031 | 0 | 0 | 0.0003 | 0 | 0.02 | 0.0001 | 0 | 0 | 0 | 0.0021 | 0.041 | 0 | 0 | 0.007 | 0 | -674.7145
G17-0138 | 424932 | P96322 | P18-00053LL | 0 | 1 | 81.1855 | m% | 97.35 | 0.075 | 0.142 | 0.502 | 1.355 | 0.307 | 0 | 0.007 | 0 | 0.028 | 0.173 | 0.0031 | 0 | 0 | 0.0004 | 0 | 0.019 | 0.0001 | 0 | 0 | 0 | 0.0021 | 0.037 | 0.001 | 0 | 0.005 | 0 | -674.7195
G17-0138 | 424932 | P96322 | P18-00053LL | 0 | 1 | 81.2906 | m% | 97.35 | 0.075 | 0.142 | 0.502 | 1.356 | 0.307 | 0 | 0.008 | 0 | 0.028 | 0.173 | 0.0026 | 0 | 0 | 0.0003 | 0 | 0.019 | 0 | 0 | 0 | 0 | 0.0021 | 0.04 | 0 | 0 | 0.005 | 0 | -674.7246
G17-0138 | 424932 | P96322 | P18-00053LL | 0 | 1 | 81.3957 | m% | 97.36 | 0.075 | 0.142 | 0.502 | 1.356 | 0.307 | 0 | 0.008 | 0 | 0.026 | 0.174 | 0.0023 | 0 | 0 | 0.0003 | 0 | 0.019 | 0 | 0 | 0 | 0 | 0.0021 | 0.034 | 0 | 0 | 0.007 | 0 | -674.7298
G17-0138 | 424932 | P96322 | P18-00053LL | 0 | 1 | 81.5009 | m% | 97.34 | 0.074 | 0.142 | 0.502 | 1.355 | 0.307 | 0 | 0.007 | 0 | 0.025 | 0.175 | 0.0028 | 0 | 0 | 0.0003 | 0 | 0.019 | 0 | 0 | 0 | 0 | 0.0021 | 0.044 | 0 | 0 | 0.007 | 0 | -674.7351
G17-0138 | 424932 | P96322 | P18-00053LL | 0 | 1 | 81.6061 | m% | 97.33 | 0.073 | 0.142 | 0.502 | 1.357 | 0.307 | 0 | 0.007 | 0 | 0.027 | 0.175 | 0.0031 | 0 | 0 | 0.0003 | 0 | 0.02 | 0 | 0 | 0 | 0 | 0.0021 | 0.043 | 0 | 0 | 0.008 | 0 | -674.7406
G17-0138 | 424932 | P96322 | P18-00053LL | 0 | 1 | 81.7114 | m% | 97.32 | 0.073 | 0.142 | 0.501 | 1.358 | 0.307 | 0 | 0.009 | 0 | 0.031 | 0.176 | 0.0028 | 0 | 0 | 0.0003 | 0 | 0.019 | 0.0004 | 0 | 0 | 0 | 0.0021 | 0.036 | 0.001 | 0 | 0.006 | 0 | -674.746
G17-0138 | 424932 | P96322 | P18-00053LL | 0 | 1 | 81.8344 | m% | 97.33 | 0.072 | 0.142 | 0.501 | 1.358 | 0.308 | 0 | 0.008 | 0 | 0.03 | 0.177 | 0.0023 | 0 | 0 | 0.0003 | 0 | 0.018 | 0.0025 | 0 | 0 | 0 | 0.0021 | 0.034 | 0.001 | 0 | 0.006 | 0 | -674.7526
G17-0138 | 424932 | P96322 | P18-00053LL | 0 | 1 | 81.9397 | m% | 97.33 | 0.072 | 0.141 | 0.501 | 1.358 | 0.308 | 0 | 0.007 | 0 | 0.027 | 0.177 | 0.0024 | 0 | 0 | 0.0003 | 0 | 0.019 | 0.0009 | 0 | 0 | 0 | 0.0021 | 0.043 | 0 | 0 | 0.006 | 0 | -674.7582
G17-0138 | 424932 | P96322 | P18-00053LL | 0 | 1 | 82.0451 | m% | 97.33 | 0.071 | 0.14 | 0.501 | 1.358 | 0.309 | 0 | 0.008 | 0 | 0.027 | 0.177 | 0.0023 | 0 | 0 | 0.0004 | 0 | 0.02 | 0.0004 | 0 | 0 | 0 | 0.0021 | 0.039 | 0 | 0 | 0.008 | 0 | -674.764
G17-0138 | 424932 | P96322 | P18-00053LL | 0 | 1 | 82.1505 | m% | 97.34 | 0.071 | 0.139 | 0.501 | 1.357 | 0.309 | 0 | 0.008 | 0 | 0.028 | 0.177 | 0.0025 | 0 | 0 | 0.0004 | 0 | 0.019 | 0 | 0 | 0 | 0 | 0.0021 | 0.033 | 0 | 0 | 0.006 | 0 | -674.7698
G17-0138 | 424932 | P96322 | P18-00053LL | 0 | 1 | 82.2559 | m% | 97.35 | 0.07 | 0.139 | 0.501 | 1.357 | 0.31 | 0 | 0.008 | 0 | 0.025 | 0.177 | 0.0021 | 0 | 0 | 0.0004 | 0 | 0.018 | 0.0001 | 0 | 0 | 0 | 0.0021 | 0.035 | 0 | 0 | 0.007 | 0 | -674.7757
G17-0138 | 424932 | P96322 | P18-00053LL | 0 | 1 | 82.3613 | m% | 97.35 | 0.069 | 0.138 | 0.5 | 1.355 | 0.31 | 0 | 0.008 | 0 | 0.028 | 0.177 | 0.0021 | 0 | 0 | 0.0003 | 0 | 0.02 | 0 | 0 | 0 | 0 | 0.0021 | 0.04 | 0.003 | 0 | 0.007 | 0 | -674.7817
G17-0138 | 424932 | P96322 | P18-00053LL | 0 | 1 | 82.4666 | m% | 97.35 | 0.069 | 0.137 | 0.5 | 1.354 | 0.31 | 0 | 0.008 | 0 | 0.03 | 0.177 | 0.002 | 0 | 0 | 0.0004 | 0 | 0.02 | 0.0009 | 0 | 0 | 0 | 0.0021 | 0.036 | 0 | 0 | 0.007 | 0 | -674.7877
G17-0138 | 424932 | P96322 | P18-00053LL | 0 | 1 | 82.5719 | m% | 97.36 | 0.069 | 0.137 | 0.5 | 1.354 | 0.309 | 0 | 0.007 | 0 | 0.029 | 0.178 | 0.0018 | 0 | 0 | 0.0003 | 0 | 0.021 | 0.0005 | 0 | 0 | 0 | 0.0021 | 0.036 | 0 | 0 | 0.007 | 0 | -674.7937
G17-0138 | 424932 | P96322 | P18-00053LL | 0 | 1 | 82.6772 | m% | 97.36 | 0.069 | 0.136 | 0.5 | 1.352 | 0.309 | 0 | 0.007 | 0 | 0.03 | 0.178 | 0.0022 | 0 | 0 | 0.0003 | 0 | 0.019 | 0.0013 | 0 | 0 | 0 | 0.0021 | 0.037 | 0 | 0 | 0.005 | 0 | -674.7999
G17-0138 | 424932 | P96322 | P18-00053LL | 0 | 1 | 82.8002 | m% | 97.36 | 0.069 | 0.136 | 0.501 | 1.35 | 0.309 | 0 | 0.008 | 0 | 0.028 | 0.178 | 0.0022 | 0 | 0 | 0.0003 | 0 | 0.019 | 0.0004 | 0 | 0 | 0 | 0.0021 | 0.031 | 0 | 0 | 0.007 | 0 | -674.8071
G17-0138 | 424932 | P96322 | P18-00053LL | 0 | 1 | 82.9057 | m% | 97.35 | 0.069 | 0.136 | 0.5 | 1.348 | 0.309 | 0 | 0.008 | 0 | 0.028 | 0.178 | 0.0021 | 0 | 0 | 0.0003 | 0 | 0.019 | 0.0004 | 0 | 0 | 0 | 0.0021 | 0.037 | 0 | 0 | 0.008 | 0 | -674.8133
G17-0138 | 424932 | P96322 | P18-00053LL | 0 | 1 | 83.0113 | m% | 97.34 | 0.068 | 0.135 | 0.5 | 1.346 | 0.309 | 0 | 0.009 | 0 | 0.028 | 0.179 | 0.0022 | 0 | 0 | 0.0003 | 0 | 0.02 | 0.0011 | 0 | 0 | 0 | 0.0021 | 0.042 | 0 | 0 | 0.007 | 0 | -674.8196
G17-0138 | 424932 | P96322 | P18-00053LL | 0 | 1 | 83.1169 | m% | 97.34 | 0.068 | 0.135 | 0.501 | 1.344 | 0.309 | 0 | 0.008 | 0 | 0.029 | 0.179 | 0.0024 | 0 | 0 | 0.0003 | 0 | 0.02 | 0.0002 | 0 | 0 | 0 | 0.0021 | 0.043 | 0 | 0 | 0.007 | 0 | -674.826
G17-0138 | 424932 | P96322 | P18-00053LL | 0 | 1 | 83.2224 | m% | 97.35 | 0.068 | 0.134 | 0.502 | 1.343 | 0.309 | 0 | 0.008 | 0 | 0.03 | 0.18 | 0.0026 | 0 | 0 | 0.0003 | 0 | 0.02 | 0.0001 | 0 | 0 | 0 | 0.0021 | 0.044 | 0 | 0 | 0.007 | 0 | -674.8323
G17-0138 | 424932 | P96322 | P18-00053LL | 0 | 1 | 83.328 | m% | 97.35 | 0.067 | 0.134 | 0.502 | 1.341 | 0.309 | 0 | 0.008 | 0 | 0.029 | 0.18 | 0.0026 | 0.0001 | 0 | 0.0003 | 0.001 | 0.019 | 0 | 0 | 0 | 0 | 0.0021 | 0.049 | 0 | 0 | 0.008 | 0 | -674.8388
G17-0138 | 424932 | P96322 | P18-00053LL | 0 | 1 | 83.4337 | m% | 97.38 | 0.066 | 0.134 | 0.502 | 1.34 | 0.309 | 0 | 0.008 | 0 | 0.03 | 0.18 | 0.0025 | 0 | 0 | 0.0003 | 0 | 0.019 | 0 | 0 | 0 | 0 | 0.0021 | 0.036 | 0 | 0 | 0.007 | 0 | -674.8452
G17-0138 | 424932 | P96322 | P18-00053LL | 0 | 1 | 83.5392 | m% | 97.37 | 0.066 | 0.133 | 0.502 | 1.339 | 0.309 | 0 | 0.007 | 0 | 0.031 | 0.18 | 0.0023 | 0 | 0 | 0.0004 | 0 | 0.019 | 0 | 0 | 0 | 0 | 0.0021 | 0.043 | 0 | 0 | 0.006 | 0 | -674.8517
G17-0138 | 424932 | P96322 | P18-00053LL | 0 | 1 | 83.6449 | m% | 97.35 | 0.065 | 0.133 | 0.501 | 1.337 | 0.31 | 0 | 0.008 | 0 | 0.031 | 0.18 | 0.0027 | 0 | 0 | 0.0004 | 0 | 0.019 | 0.0001 | 0 | 0 | 0 | 0.0021 | 0.047 | 0 | 0 | 0.006 | 0 | -674.8582
G17-0138 | 424932 | P96322 | P18-00053LL | 0 | 1 | 83.7506 | m% | 97.38 | 0.064 | 0.132 | 0.501 | 1.336 | 0.31 | 0 | 0.007 | 0 | 0.031 | 0.18 | 0.0028 | 0 | 0 | 0.0003 | 0 | 0.018 | 0.0001 | 0 | 0 | 0 | 0.0021 | 0.032 | 0 | 0 | 0.006 | 0 | -674.8648
G17-0138 | 424932 | P96322 | P18-00053LL | 0 | 1 | 83.8563 | m% | 97.39 | 0.063 | 0.132 | 0.501 | 1.336 | 0.31 | 0 | 0.008 | 0 | 0.03 | 0.18 | 0.0028 | 0 | 0 | 0.0004 | 0 | 0.018 | 0.0008 | 0 | 0 | 0 | 0.002 | 0.03 | 0.001 | 0 | 0.006 | 0 | -674.8714
G17-0138 | 424932 | P96322 | P18-00053LL | 0 | 1 | 83.9797 | m% | 97.37 | 0.063 | 0.132 | 0.5 | 1.337 | 0.31 | 0 | 0.008 | 0 | 0.029 | 0.18 | 0.0026 | 0 | 0 | 0.0004 | 0 | 0.02 | 0.0006 | 0 | 0 | 0 | 0.0021 | 0.029 | 0 | 0 | 0.007 | 0 | -674.8791
G17-0138 | 424932 | P96322 | P18-00053LL | 0 | 1 | 84.0855 | m% | 97.37 | 0.064 | 0.132 | 0.5 | 1.337 | 0.31 | 0 | 0.008 | 0 | 0.03 | 0.181 | 0.0024 | 0.0001 | 0 | 0.0003 | 0 | 0.019 | 0.0005 | 0 | 0 | 0 | 0.0021 | 0.038 | 0 | 0 | 0.007 | 0 | -674.8857
G17-0138 | 424932 | P96322 | P18-00053LL | 0 | 1 | 84.1913 | m% | 97.37 | 0.063 | 0.132 | 0.5 | 1.338 | 0.31 | 0 | 0.008 | 0 | 0.034 | 0.181 | 0.0024 | 0 | 0 | 0.0003 | 0 | 0.019 | 0 | 0 | 0 | 0 | 0.0021 | 0.038 | 0 | 0 | 0.006 | 0 | -674.8924
G17-0138 | 424932 | P96322 | P18-00053LL | 0 | 1 | 84.2971 | m% | 97.36 | 0.063 | 0.132 | 0.5 | 1.338 | 0.31 | 0 | 0.008 | 0 | 0.031 | 0.181 | 0.0023 | 0 | 0 | 0.0003 | 0 | 0.018 | 0 | 0 | 0 | 0 | 0.0021 | 0.044 | 0 | 0 | 0.008 | 0 | -674.899
G17-0138 | 424932 | P96322 | P18-00053LL | 0 | 1 | 84.403 | m% | 97.36 | 0.064 | 0.132 | 0.499 | 1.339 | 0.311 | 0 | 0.008 | 0 | 0.032 | 0.181 | 0.0024 | 0 | 0 | 0.0003 | 0 | 0.02 | 0 | 0 | 0 | 0 | 0.0021 | 0.038 | 0 | 0 | 0.007 | 0 | -674.9057
G17-0138 | 424932 | P96322 | P18-00053LL | 0 | 1 | 84.509 | m% | 97.37 | 0.064 | 0.132 | 0.499 | 1.339 | 0.311 | 0 | 0.008 | 0 | 0.032 | 0.181 | 0.0026 | 0 | 0 | 0.0003 | 0 | 0.019 | 0 | 0 | 0 | 0 | 0.0021 | 0.038 | 0 | 0 | 0.006 | 0 | -674.9124
G17-0138 | 424932 | P96322 | P18-00053LL | 0 | 1 | 84.615 | m% | 97.35 | 0.063 | 0.133 | 0.498 | 1.338 | 0.312 | 0 | 0.008 | 0 | 0.033 | 0.181 | 0.0026 | 0 | 0 | 0.0003 | 0 | 0.019 | 0 | 0 | 0 | 0 | 0.0021 | 0.042 | 0.002 | 0 | 0.005 | 0 | -674.9192
G17-0138 | 424932 | P96322 | P18-00053LL | 0 | 1 | 84.7209 | m% | 97.36 | 0.063 | 0.133 | 0.498 | 1.338 | 0.312 | 0 | 0.007 | 0 | 0.033 | 0.18 | 0.0024 | 0 | 0 | 0.0004 | 0 | 0.02 | 0.0004 | 0 | 0 | 0 | 0.0021 | 0.039 | 0.007 | 0 | 0.008 | 0 | -674.9259
G17-0138 | 424932 | P96322 | P18-00053LL | 0 | 1 | 84.8267 | m% | 97.35 | 0.063 | 0.133 | 0.499 | 1.339 | 0.313 | 0 | 0.007 | 0 | 0.033 | 0.18 | 0.0025 | 0 | 0 | 0.0004 | 0 | 0.02 | 0.0001 | 0 | 0 | 0 | 0.0021 | 0.036 | 0.004 | 0 | 0.008 | 0 | -674.9326
G17-0138 | 424932 | P96322 | P18-00053LL | 0 | 1 | 84.9327 | m% | 97.36 | 0.063 | 0.133 | 0.499 | 1.338 | 0.312 | 0 | 0.008 | 0 | 0.034 | 0.18 | 0.0025 | 0 | 0 | 0.0003 | 0 | 0.02 | 0 | 0 | 0 | 0 | 0.0021 | 0.037 | 0 | 0 | 0.009 | 0 | -674.9393
G17-0138 | 424932 | P96322 | P18-00053LL | 0 | 1 | 85.0388 | m% | 97.36 | 0.062 | 0.133 | 0.499 | 1.337 | 0.313 | 0 | 0.008 | 0 | 0.032 | 0.18 | 0.0023 | 0 | 0 | 0.0003 | 0 | 0.021 | 0 | 0 | 0 | 0 | 0.0021 | 0.039 | 0 | 0 | 0.007 | 0 | -674.9461
G17-0138 | 424932 | P96322 | P18-00053LL | 0 | 1 | 85.1449 | m% | 97.37 | 0.062 | 0.133 | 0.499 | 1.336 | 0.313 | 0 | 0.008 | 0 | 0.033 | 0.18 | 0.0023 | 0 | 0 | 0.0004 | 0 | 0.02 | 0 | 0 | 0 | 0 | 0.0021 | 0.035 | 0 | 0 | 0.006 | 0 | -674.9529
G17-0138 | 424932 | P96322 | P18-00053LL | 0 | 1 | 85.251 | m% | 97.37 | 0.061 | 0.133 | 0.499 | 1.336 | 0.314 | 0 | 0.008 | 0 | 0.036 | 0.18 | 0.0024 | 0 | 0 | 0.0004 | 0 | 0.018 | 0 | 0 | 0 | 0 | 0.0021 | 0.036 | 0.002 | 0 | 0.007 | 0 | -674.9596
G17-0138 | 424932 | P96322 | P18-00053LL | 0 | 1 | 85.3747 | m% | 97.36 | 0.06 | 0.133 | 0.499 | 1.336 | 0.314 | 0 | 0.007 | 0 | 0.035 | 0.18 | 0.0024 | 0 | 0 | 0.0003 | 0 | 0.019 | 0 | 0 | 0 | 0 | 0.0021 | 0.037 | 0 | 0 | 0.006 | 0 | -674.9675
G17-0138 | 424932 | P96322 | P18-00053LL | 0 | 1 | 85.4808 | m% | 97.37 | 0.059 | 0.133 | 0.499 | 1.335 | 0.314 | 0 | 0.007 | 0 | 0.034 | 0.18 | 0.0023 | 0 | 0 | 0.0003 | 0 | 0.019 | 0.0001 | 0 | 0 | 0 | 0.0021 | 0.046 | 0.002 | 0 | 0.009 | 0 | -674.9743
G17-0138 | 424932 | P96322 | P18-00053LL | 0 | 1 | 85.587 | m% | 97.37 | 0.059 | 0.133 | 0.499 | 1.334 | 0.314 | 0 | 0.007 | 0 | 0.035 | 0.18 | 0.0023 | 0.0001 | 0 | 0.0003 | 0 | 0.019 | 0.0004 | 0 | 0 | 0 | 0.0021 | 0.041 | 0 | 0 | 0.009 | 0 | -674.981
G17-0138 | 424932 | P96322 | P18-00053LL | 0 | 1 | 85.6932 | m% | 97.37 | 0.059 | 0.133 | 0.499 | 1.334 | 0.314 | 0 | 0.007 | 0 | 0.033 | 0.18 | 0.0024 | 0 | 0 | 0.0003 | 0 | 0.019 | 0.0001 | 0 | 0 | 0 | 0.0021 | 0.041 | 0 | 0 | 0.007 | 0 | -674.9878
G17-0138 | 424932 | P96322 | P18-00053LL | 0 | 1 | 85.7994 | m% | 97.36 | 0.059 | 0.132 | 0.499 | 1.334 | 0.314 | 0 | 0.008 | 0 | 0.034 | 0.181 | 0.0024 | 0 | 0 | 0.0002 | 0 | 0.02 | 0.0004 | 0 | 0 | 0 | 0.0021 | 0.047 | 0 | 0 | 0.006 | 0 | -674.9946
G17-0138 | 424932 | P96322 | P18-00053LL | 0 | 1 | 85.9057 | m% | 97.37 | 0.058 | 0.132 | 0.499 | 1.334 | 0.314 | 0 | 0.008 | 0 | 0.034 | 0.182 | 0.0024 | 0 | 0 | 0.0003 | 0 | 0.019 | 0.0003 | 0 | 0 | 0 | 0.0021 | 0.041 | 0 | 0 | 0.006 | 0 | -675.0013
G17-0138 | 424932 | P96322 | P18-00053LL | 0 | 1 | 86.012 | m% | 97.38 | 0.058 | 0.132 | 0.498 | 1.334 | 0.314 | 0 | 0.008 | 0 | 0.035 | 0.182 | 0.0024 | 0 | 0 | 0.0003 | 0 | 0.019 | 0.0005 | 0 | 0 | 0 | 0.0021 | 0.041 | 0 | 0 | 0.008 | 0 | -675.0081
G17-0138 | 424932 | P96322 | P18-00053LL | 0 | 1 | 86.1183 | m% | 97.36 | 0.057 | 0.132 | 0.499 | 1.334 | 0.314 | 0 | 0.008 | 0 | 0.038 | 0.182 | 0.0026 | 0 | 0 | 0.0003 | 0 | 0.019 | 0 | 0 | 0 | 0 | 0.0021 | 0.042 | 0 | 0 | 0.008 | 0 | -675.0149
G17-0138 | 424932 | P96322 | P18-00053LL | 0 | 1 | 86.2247 | m% | 97.36 | 0.057 | 0.133 | 0.499 | 1.334 | 0.315 | 0 | 0.007 | 0 | 0.037 | 0.182 | 0.0024 | 0 | 0 | 0.0005 | 0 | 0.02 | 0.0006 | 0 | 0 | 0 | 0.0021 | 0.033 | 0.002 | 0 | 0.008 | 0 | -675.0216
G17-0138 | 424932 | P96322 | P18-00053LL | 0 | 1 | 86.331 | m% | 97.35 | 0.057 | 0.133 | 0.499 | 1.333 | 0.315 | 0 | 0.007 | 0 | 0.039 | 0.182 | 0.0024 | 0 | 0 | 0.0003 | 0 | 0.02 | 0.0007 | 0 | 0 | 0 | 0.0021 | 0.042 | 0 | 0 | 0.007 | 0 | -675.0284
G17-0138 | 424932 | P96322 | P18-00053LL | 0 | 1 | 86.4374 | m% | 97.37 | 0.058 | 0.133 | 0.499 | 1.333 | 0.315 | 0 | 0.007 | 0 | 0.037 | 0.182 | 0.0025 | 0 | 0 | 0.0004 | 0 | 0.019 | 0.0005 | 0 | 0 | 0 | 0.0021 | 0.042 | 0 | 0 | 0.006 | 0 | -675.0352
G17-0138 | 424932 | P96322 | P18-00053LL | 0 | 1 | 86.5437 | m% | 97.37 | 0.058 | 0.133 | 0.499 | 1.333 | 0.316 | 0 | 0.007 | 0 | 0.035 | 0.182 | 0.0026 | 0 | 0 | 0.0003 | 0 | 0.02 | 0.0002 | 0 | 0 | 0 | 0.0021 | 0.039 | 0 | 0 | 0.007 | 0 | -675.0419
G17-0138 | 424932 | P96322 | P18-00053LL | 0 | 1 | 86.6501 | m% | 97.35 | 0.058 | 0.133 | 0.499 | 1.334 | 0.316 | 0 | 0.007 | 0 | 0.038 | 0.182 | 0.0024 | 0 | 0 | 0.0002 | 0 | 0.02 | 0.0005 | 0 | 0 | 0 | 0.0021 | 0.041 | 0 | 0 | 0.008 | 0 | -675.0487
G17-0138 | 424932 | P96322 | P18-00053LL | 0 | 1 | 86.7565 | m% | 97.36 | 0.057 | 0.132 | 0.5 | 1.334 | 0.316 | 0 | 0.008 | 0 | 0.038 | 0.183 | 0.0024 | 0 | 0 | 0.0003 | 0 | 0.02 | 0.0001 | 0 | 0 | 0 | 0.0021 | 0.04 | 0 | 0 | 0.006 | 0 | -675.0554
G17-0138 | 424932 | P96322 | P18-00053LL | 0 | 1 | 86.8629 | m% | 97.35 | 0.057 | 0.133 | 0.5 | 1.333 | 0.316 | 0 | 0.008 | 0 | 0.038 | 0.182 | 0.0027 | 0 | 0 | 0.0003 | 0 | 0.021 | 0.001 | 0 | 0 | 0 | 0.0021 | 0.041 | 0 | 0 | 0.007 | 0 | -675.0621
G17-0138 | 424932 | P96322 | P18-00053LL | 0 | 1 | 86.9694 | m% | 97.36 | 0.057 | 0.133 | 0.5 | 1.333 | 0.317 | 0 | 0.008 | 0 | 0.04 | 0.181 | 0.0029 | 0 | 0 | 0.0004 | 0 | 0.02 | 0 | 0 | 0 | 0 | 0.0021 | 0.034 | 0 | 0 | 0.008 | 0 | -675.0689
G17-0138 | 424932 | P96322 | P18-00053LL | 0 | 1 | 87.076 | m% | 97.35 | 0.057 | 0.133 | 0.5 | 1.333 | 0.317 | 0 | 0.008 | 0 | 0.039 | 0.181 | 0.0029 | 0 | 0 | 0.0003 | 0 | 0.02 | 0 | 0 | 0 | 0 | 0.0021 | 0.038 | 0 | 0 | 0.007 | 0 | -675.0757
G17-0138 | 424932 | P96322 | P18-00053LL | 0 | 1 | 87.1826 | m% | 97.37 | 0.058 | 0.134 | 0.5 | 1.333 | 0.317 | 0 | 0.008 | 0 | 0.037 | 0.181 | 0.0025 | 0 | 0 | 0.0003 | 0 | 0.021 | 0 | 0 | 0 | 0 | 0.0021 | 0.039 | 0 | 0 | 0.007 | 0 | -675.0824
G17-0138 | 424932 | P96322 | P18-00053LL | 0 | 1 | 87.2893 | m% | 97.36 | 0.058 | 0.134 | 0.5 | 1.333 | 0.317 | 0 | 0.008 | 0 | 0.038 | 0.181 | 0.0025 | 0 | 0 | 0.0003 | 0 | 0.019 | 0.0001 | 0 | 0 | 0 | 0.0021 | 0.038 | 0.001 | 0 | 0.007 | 0 | -675.0892
G17-0138 | 424932 | P96322 | P18-00053LL | 0 | 1 | 87.3959 | m% | 97.38 | 0.058 | 0.134 | 0.501 | 1.333 | 0.317 | 0 | 0.008 | 0 | 0.039 | 0.181 | 0.0027 | 0 | 0 | 0.0004 | 0 | 0.02 | 0.0001 | 0 | 0 | 0 | 0.002 | 0.036 | 0 | 0 | 0.007 | 0 | -675.0959
G17-0138 | 424932 | P96322 | P18-00053LL | 0 | 1 | 87.5027 | m% | 97.36 | 0.057 | 0.134 | 0.501 | 1.334 | 0.316 | 0 | 0.008 | 0 | 0.039 | 0.181 | 0.0025 | 0.0001 | 0 | 0.0004 | 0 | 0.018 | 0.0001 | 0 | 0 | 0 | 0.0021 | 0.038 | 0 | 0 | 0.008 | 0 | -675.1027
G17-0138 | 424932 | P96322 | P18-00053LL | 0 | 1 | 87.6094 | m% | 97.36 | 0.057 | 0.135 | 0.501 | 1.334 | 0.316 | 0 | 0.007 | 0 | 0.041 | 0.181 | 0.0024 | 0.0001 | 0 | 0.0004 | 0 | 0.018 | 0 | 0 | 0 | 0 | 0.0021 | 0.032 | 0.003 | 0 | 0.009 | 0 | -675.1095
G17-0138 | 424932 | P96322 | P18-00053LL | 0 | 1 | 87.734 | m% | 97.35 | 0.057 | 0.136 | 0.501 | 1.334 | 0.316 | 0 | 0.007 | 0 | 0.04 | 0.181 | 0.0024 | 0 | 0 | 0.0004 | 0 | 0.02 | 0.0001 | 0 | 0 | 0 | 0.002 | 0.04 | 0.002 | 0 | 0.008 | 0 | -675.1174
G17-0138 | 424932 | P96322 | P18-00053LL | 0 | 1 | 87.8408 | m% | 97.35 | 0.057 | 0.136 | 0.501 | 1.334 | 0.316 | 0 | 0.008 | 0 | 0.041 | 0.181 | 0.0026 | 0 | 0 | 0.0003 | 0 | 0.019 | 0.0015 | 0 | 0 | 0 | 0.0021 | 0.038 | 0.003 | 0 | 0.007 | 0 | -675.1242
G17-0138 | 424932 | P96322 | P18-00053LL | 0 | 1 | 87.9475 | m% | 97.35 | 0.057 | 0.137 | 0.501 | 1.334 | 0.316 | 0 | 0.008 | 0 | 0.041 | 0.181 | 0.0026 | 0 | 0 | 0.0003 | 0 | 0.02 | 0.0002 | 0 | 0 | 0 | 0.0021 | 0.042 | 0 | 0 | 0.007 | 0 | -675.1311
G17-0138 | 424932 | P96322 | P18-00053LL | 0 | 1 | 88.0542 | m% | 97.36 | 0.057 | 0.137 | 0.501 | 1.335 | 0.316 | 0 | 0.008 | 0 | 0.039 | 0.18 | 0.0023 | 0 | 0 | 0.0004 | 0 | 0.02 | 0 | 0 | 0 | 0 | 0.002 | 0.034 | 0 | 0 | 0.008 | 0 | -675.1379
G17-0138 | 424932 | P96322 | P18-00053LL | 0 | 1 | 88.1611 | m% | 97.34 | 0.056 | 0.137 | 0.501 | 1.335 | 0.317 | 0 | 0.008 | 0 | 0.04 | 0.18 | 0.0022 | 0 | 0 | 0.0004 | 0 | 0.019 | 0.0001 | 0 | 0 | 0 | 0.0021 | 0.047 | 0 | 0 | 0.008 | 0 | -675.1447
G17-0138 | 424932 | P96322 | P18-00053LL | 0 | 1 | 88.2681 | m% | 97.35 | 0.055 | 0.137 | 0.501 | 1.336 | 0.317 | 0 | 0.007 | 0 | 0.041 | 0.18 | 0.0025 | 0 | 0 | 0.0003 | 0 | 0.018 | 0.0002 | 0 | 0 | 0 | 0.0021 | 0.039 | 0 | 0 | 0.006 | 0 | -675.1516
G17-0138 | 424932 | P96322 | P18-00053LL | 0 | 1 | 88.3751 | m% | 97.35 | 0.055 | 0.137 | 0.501 | 1.338 | 0.317 | 0 | 0.007 | 0 | 0.043 | 0.18 | 0.0026 | 0 | 0 | 0.0004 | 0 | 0.018 | 0 | 0 | 0 | 0 | 0.0021 | 0.043 | 0 | 0 | 0.007 | 0 | -675.1585
G17-0138 | 424932 | P96322 | P18-00053LL | 0 | 1 | 88.4821 | m% | 97.36 | 0.055 | 0.138 | 0.501 | 1.338 | 0.317 | 0 | 0.007 | 0 | 0.042 | 0.18 | 0.0028 | 0.0001 | 0 | 0.0003 | 0 | 0.019 | 0 | 0 | 0 | 0 | 0.0021 | 0.037 | 0 | 0 | 0.006 | 0 | -675.1655
G17-0138 | 424932 | P96322 | P18-00053LL | 0 | 1 | 88.5892 | m% | 97.36 | 0.055 | 0.138 | 0.501 | 1.337 | 0.318 | 0 | 0.008 | 0 | 0.043 | 0.179 | 0.0024 | 0 | 0 | 0.0003 | 0 | 0.019 | 0 | 0 | 0 | 0 | 0.0021 | 0.039 | 0 | 0 | 0.008 | 0 | -675.1724
G17-0138 | 424932 | P96322 | P18-00053LL | 0 | 1 | 88.6962 | m% | 97.35 | 0.054 | 0.138 | 0.501 | 1.337 | 0.318 | 0 | 0.008 | 0 | 0.041 | 0.18 | 0.0024 | 0 | 0 | 0.0003 | 0 | 0.02 | 0.0004 | 0 | 0 | 0 | 0.002 | 0.04 | 0.001 | 0 | 0.007 | 0 | -675.1794
G17-0138 | 424932 | P96322 | P18-00053LL | 0 | 1 | 88.8032 | m% | 97.34 | 0.053 | 0.137 | 0.502 | 1.337 | 0.317 | 0 | 0.008 | 0 | 0.043 | 0.18 | 0.0026 | 0 | 0 | 0.0004 | 0 | 0.019 | 0.0001 | 0 | 0 | 0 | 0.002 | 0.033 | 0.004 | 0 | 0.007 | 0 | -675.1865
G17-0138 | 424932 | P96322 | P18-00053LL | 0 | 1 | 88.9103 | m% | 97.35 | 0.053 | 0.137 | 0.501 | 1.337 | 0.317 | 0 | 0.008 | 0 | 0.043 | 0.179 | 0.0027 | 0 | 0 | 0.0004 | 0 | 0.018 | 0 | 0 | 0 | 0 | 0.0021 | 0.037 | 0 | 0 | 0.007 | 0 | -675.1936
G17-0138 | 424932 | P96322 | P18-00053LL | 0 | 1 | 89.0174 | m% | 97.34 | 0.053 | 0.137 | 0.501 | 1.337 | 0.317 | 0 | 0.007 | 0 | 0.045 | 0.18 | 0.003 | 0 | 0 | 0.0004 | 0 | 0.019 | 0 | 0 | 0 | 0 | 0.0021 | 0.045 | 0.003 | 0 | 0.006 | 0 | -675.2007
G17-0138 | 424932 | P96322 | P18-00053LL | 0 | 1 | 89.1245 | m% | 97.34 | 0.053 | 0.136 | 0.501 | 1.336 | 0.318 | 0 | 0.008 | 0 | 0.043 | 0.18 | 0.0028 | 0 | 0 | 0.0002 | 0 | 0.019 | 0.0005 | 0 | 0 | 0 | 0.0021 | 0.042 | 0.003 | 0 | 0.006 | 0 | -675.2078
G17-0138 | 424932 | P96322 | P18-00053LL | 0 | 1 | 89.2318 | m% | 97.37 | 0.054 | 0.136 | 0.501 | 1.335 | 0.318 | 0 | 0.008 | 0 | 0.043 | 0.179 | 0.003 | 0 | 0 | 0.0003 | 0 | 0.019 | 0.0016 | 0 | 0 | 0 | 0.0021 | 0.037 | 0 | 0 | 0.007 | 0 | -675.2151
G17-0138 | 424932 | P96322 | P18-00053LL | 0 | 1 | 89.339 | m% | 97.36 | 0.054 | 0.135 | 0.501 | 1.334 | 0.319 | 0 | 0.008 | 0 | 0.045 | 0.178 | 0.0026 | 0 | 0 | 0.0004 | 0 | 0.018 | 0.0002 | 0 | 0 | 0 | 0.002 | 0.041 | 0 | 0 | 0.008 | 0 | -675.2224
G17-0138 | 424932 | P96322 | P18-00053LL | 0 | 1 | 89.4463 | m% | 97.36 | 0.054 | 0.135 | 0.501 | 1.332 | 0.319 | 0 | 0.008 | 0 | 0.044 | 0.178 | 0.0026 | 0 | 0 | 0.0005 | 0 | 0.019 | 0 | 0 | 0 | 0 | 0.0021 | 0.038 | 0 | 0 | 0.008 | 0 | -675.2297
G17-0138 | 424932 | P96322 | P18-00053LL | 0 | 1 | 89.5536 | m% | 97.35 | 0.054 | 0.134 | 0.501 | 1.331 | 0.318 | 0 | 0.007 | 0 | 0.047 | 0.178 | 0.0029 | 0 | 0 | 0.0004 | 0 | 0.019 | 0 | 0 | 0 | 0 | 0.002 | 0.038 | 0 | 0 | 0.006 | 0 | -675.2372
G17-0138 | 424932 | P96322 | P18-00053LL | 0 | 1 | 89.6609 | m% | 97.36 | 0.054 | 0.134 | 0.501 | 1.33 | 0.318 | 0 | 0.007 | 0 | 0.045 | 0.178 | 0.003 | 0 | 0 | 0.0004 | 0 | 0.019 | 0.0001 | 0 | 0 | 0 | 0.002 | 0.036 | 0.001 | 0 | 0.007 | 0 | -675.2447
G17-0138 | 424932 | P96322 | P18-00053LL | 0 | 1 | 89.7683 | m% | 97.36 | 0.054 | 0.133 | 0.501 | 1.329 | 0.319 | 0 | 0.007 | 0 | 0.047 | 0.178 | 0.0029 | 0 | 0 | 0.0004 | 0 | 0.02 | 0 | 0 | 0 | 0 | 0.002 | 0.042 | 0.001 | 0 | 0.007 | 0 | -675.2522
G17-0138 | 424932 | P96322 | P18-00053LL | 0 | 1 | 89.8756 | m% | 97.36 | 0.054 | 0.133 | 0.5 | 1.328 | 0.32 | 0 | 0.008 | 0 | 0.045 | 0.178 | 0.0029 | 0 | 0 | 0.0002 | 0 | 0.02 | 0.0009 | 0 | 0 | 0 | 0.0021 | 0.038 | 0 | 0 | 0.006 | 0 | -675.2599
G17-0138 | 424932 | P96322 | P18-00053LL | 0 | 1 | 89.983 | m% | 97.36 | 0.054 | 0.134 | 0.5 | 1.327 | 0.321 | 0 | 0.008 | 0 | 0.046 | 0.178 | 0.0024 | 0 | 0 | 0.0003 | 0 | 0.019 | 0.0007 | 0 | 0 | 0 | 0.002 | 0.041 | 0.001 | 0 | 0.006 | 0 | -675.2677
G17-0138 | 424932 | P96322 | P18-00053LL | 0 | 1 | 90.0904 | m% | 97.36 | 0.053 | 0.133 | 0.501 | 1.325 | 0.32 | 0 | 0.007 | 0 | 0.046 | 0.177 | 0.0022 | 0 | 0 | 0.0004 | 0 | 0.019 | 0 | 0 | 0 | 0 | 0.002 | 0.043 | 0.004 | 0 | 0.006 | 0 | -675.2755
G17-0138 | 424932 | P96322 | P18-00053LL | 0 | 1 | 90.198 | m% | 97.35 | 0.053 | 0.134 | 0.501 | 1.325 | 0.321 | 0 | 0.007 | 0 | 0.049 | 0.176 | 0.0021 | 0 | 0 | 0.0004 | 0 | 0.019 | 0 | 0 | 0 | 0 | 0.002 | 0.047 | 0.002 | 0 | 0.006 | 0 | -675.2835
G17-0138 | 424932 | P96322 | P18-00053LL | 0 | 1 | 90.3054 | m% | 97.36 | 0.052 | 0.134 | 0.501 | 1.325 | 0.321 | 0 | 0.008 | 0 | 0.049 | 0.176 | 0.0022 | 0 | 0 | 0.0004 | 0 | 0.019 | 0 | 0 | 0 | 0 | 0.002 | 0.045 | 0 | 0 | 0.007 | 0 | -675.2916
G17-0138 | 424932 | P96322 | P18-00053LL | 0 | 1 | 90.4129 | m% | 97.36 | 0.052 | 0.133 | 0.501 | 1.325 | 0.321 | 0 | 0.008 | 0 | 0.049 | 0.176 | 0.0021 | 0 | 0 | 0.0005 | 0 | 0.02 | 0.0003 | 0 | 0 | 0 | 0.0021 | 0.05 | 0 | 0 | 0.007 | 0 | -675.2997
G17-0138 | 424932 | P96322 | P18-00053LL | 0 | 1 | 90.5205 | m% | 97.37 | 0.052 | 0.133 | 0.501 | 1.324 | 0.321 | 0 | 0.008 | 0 | 0.05 | 0.175 | 0.0024 | 0 | 0 | 0.0003 | 0 | 0.02 | 0.0005 | 0 | 0 | 0 | 0.0021 | 0.043 | 0 | 0 | 0.006 | 0 | -675.3081
G17-0138 | 424932 | P96322 | P18-00053LL | 0 | 1 | 90.6281 | m% | 97.38 | 0.052 | 0.133 | 0.501 | 1.324 | 0.321 | 0 | 0.007 | 0 | 0.05 | 0.175 | 0.0031 | 0.0001 | 0 | 0.0003 | 0 | 0.019 | 0.0003 | 0 | 0 | 0 | 0.002 | 0.04 | 0.001 | 0 | 0.006 | 0 | -675.3165
G17-0138 | 424932 | P96322 | P18-00053LL | 0 | 1 | 90.7359 | m% | 97.36 | 0.052 | 0.133 | 0.5 | 1.323 | 0.321 | 0 | 0.007 | 0 | 0.049 | 0.174 | 0.0031 | 0 | 0 | 0.0004 | 0 | 0.02 | 0 | 0 | 0 | 0 | 0.0021 | 0.046 | 0 | 0 | 0.007 | 0 | -675.3251
G17-0138 | 424932 | P96322 | P18-00053LL | 0 | 1 | 90.8436 | m% | 97.35 | 0.051 | 0.132 | 0.5 | 1.322 | 0.32 | 0 | 0.008 | 0 | 0.05 | 0.173 | 0.0027 | 0 | 0 | 0.0004 | 0 | 0.018 | 0 | 0 | 0 | 0 | 0.0021 | 0.054 | 0 | 0 | 0.007 | 0 | -675.3339
G17-0138 | 424932 | P96322 | P18-00053LL | 0 | 1 | 90.9513 | m% | 97.35 | 0.052 | 0.132 | 0.5 | 1.323 | 0.32 | 0 | 0.008 | 0 | 0.051 | 0.173 | 0.0028 | 0 | 0 | 0.0004 | 0 | 0.017 | 0 | 0 | 0 | 0 | 0.0021 | 0.048 | 0.002 | 0 | 0.008 | 0.002 | -675.3428
G17-0138 | 424932 | P96322 | P18-00053LL | 0 | 1 | 91.0411 | m% | 97.36 | 0.052 | 0.132 | 0.5 | 1.324 | 0.32 | 0 | 0.008 | 0 | 0.05 | 0.172 | 0.0026 | 0 | 0 | 0.0005 | 0 | 0.019 | 0.0009 | 0 | 0 | 0 | 0.002 | 0.036 | 0 | 0 | 0.007 | 0 | -675.3503
G17-0138 | 424932 | P96322 | P18-00053LL | 0 | 1 | 91.1489 | m% | 97.36 | 0.053 | 0.132 | 0.5 | 1.324 | 0.32 | 0 | 0.009 | 0 | 0.05 | 0.172 | 0.0026 | 0 | 0 | 0.0005 | 0 | 0.02 | 0.0005 | 0 | 0 | 0 | 0.002 | 0.044 | 0.005 | 0 | 0.007 | 0 | -675.3595
G17-0138 | 424932 | P96322 | P18-00053LL | 0 | 1 | 91.2566 | m% | 97.38 | 0.054 | 0.132 | 0.5 | 1.324 | 0.32 | 0 | 0.008 | 0 | 0.052 | 0.172 | 0.0023 | 0 | 0 | 0.0005 | 0 | 0.02 | 0.0002 | 0 | 0 | 0 | 0.002 | 0.045 | 0.002 | 0 | 0.008 | 0 | -675.3689
G17-0138 | 424932 | P96322 | P18-00053LL | 0 | 1 | 91.3645 | m% | 97.38 | 0.054 | 0.132 | 0.5 | 1.324 | 0.32 | 0 | 0.008 | 0 | 0.052 | 0.172 | 0.0026 | 0 | 0 | 0.0005 | 0 | 0.019 | 0.0007 | 0 | 0 | 0 | 0.0021 | 0.041 | 0 | 0 | 0.006 | 0 | -675.3785
G17-0138 | 424932 | P96322 | P18-00053LL | 0 | 1 | 91.4723 | m% | 97.36 | 0.054 | 0.132 | 0.499 | 1.324 | 0.321 | 0 | 0.008 | 0 | 0.054 | 0.171 | 0.0026 | 0 | 0 | 0.0004 | 0 | 0.02 | 0.0013 | 0 | 0 | 0 | 0.002 | 0.041 | 0.001 | 0 | 0.007 | 0 | -675.3883
G17-0138 | 424932 | P96322 | P18-00053LL | 0 | 1 | 91.5802 | m% | 97.37 | 0.053 | 0.133 | 0.499 | 1.324 | 0.321 | 0 | 0.008 | 0 | 0.05 | 0.171 | 0.0027 | 0 | 0 | 0.0005 | 0 | 0.02 | 0.0003 | 0 | 0 | 0 | 0.002 | 0.039 | 0.001 | 0 | 0.005 | 0 | -675.3983
G17-0138 | 424932 | P96322 | P18-00053LL | 0 | 1 | 91.6881 | m% | 97.36 | 0.053 | 0.133 | 0.499 | 1.324 | 0.321 | 0 | 0.008 | 0 | 0.052 | 0.17 | 0.0025 | 0 | 0 | 0.0004 | 0 | 0.02 | 0.0003 | 0 | 0 | 0 | 0.002 | 0.044 | 0 | 0 | 0.006 | 0 | -675.4085
G17-0138 | 424932 | P96322 | P18-00053LL | 0 | 1 | 91.7962 | m% | 97.36 | 0.053 | 0.134 | 0.499 | 1.326 | 0.321 | 0 | 0.008 | 0 | 0.051 | 0.169 | 0.0026 | 0.0001 | 0 | 0.0005 | 0 | 0.02 | 0 | 0 | 0 | 0 | 0.002 | 0.038 | 0.007 | 0 | 0.007 | 0 | -675.4189
G17-0138 | 424932 | P96322 | P18-00053LL | 0 | 1 | 91.9042 | m% | 97.37 | 0.052 | 0.135 | 0.499 | 1.328 | 0.322 | 0 | 0.008 | 0 | 0.051 | 0.169 | 0.0026 | 0 | 0 | 0.0004 | 0 | 0.021 | 0.0005 | 0 | 0 | 0 | 0.0021 | 0.03 | 0.004 | 0 | 0.006 | 0 | -675.4296
G17-0138 | 424932 | P96322 | P18-00053LL | 0 | 1 | 92.0122 | m% | 97.37 | 0.052 | 0.136 | 0.5 | 1.328 | 0.322 | 0 | 0.008 | 0 | 0.05 | 0.168 | 0.0024 | 0 | 0 | 0.0003 | 0 | 0.02 | 0.0001 | 0 | 0 | 0 | 0.0021 | 0.042 | 0.002 | 0 | 0.006 | 0 | -675.4406
G17-0138 | 424932 | P96322 | P18-00053LL | 0 | 1 | 92.1202 | m% | 97.36 | 0.052 | 0.136 | 0.5 | 1.328 | 0.322 | 0 | 0.007 | 0 | 0.052 | 0.168 | 0.0023 | 0 | 0 | 0.0004 | 0 | 0.02 | 0.0003 | 0 | 0 | 0 | 0.0021 | 0.042 | 0 | 0 | 0.008 | 0 | -675.4518
G17-0138 | 424932 | P96322 | P18-00053LL | 0 | 1 | 92.2282 | m% | 97.36 | 0.051 | 0.136 | 0.5 | 1.329 | 0.322 | 0 | 0.008 | 0 | 0.051 | 0.167 | 0.0022 | 0 | 0 | 0.0003 | 0 | 0.02 | 0.0013 | 0 | 0 | 0 | 0.002 | 0.04 | 0 | 0 | 0.006 | 0 | -675.4633
G17-0138 | 424932 | P96322 | P18-00053LL | 0 | 1 | 92.3361 | m% | 97.36 | 0.051 | 0.137 | 0.5 | 1.329 | 0.322 | 0 | 0.008 | 0 | 0.056 | 0.167 | 0.0023 | 0 | 0 | 0.0004 | 0 | 0.021 | 0.0001 | 0 | 0 | 0 | 0.0021 | 0.031 | 0 | 0 | 0.007 | 0 | -675.475
G17-0138 | 424932 | P96322 | P18-00053LL | 0 | 1 | 92.4442 | m% | 97.35 | 0.051 | 0.137 | 0.5 | 1.33 | 0.321 | 0 | 0.008 | 0 | 0.056 | 0.166 | 0.0024 | 0.0001 | 0 | 0.0005 | 0 | 0.019 | 0.0001 | 0 | 0 | 0 | 0.002 | 0.034 | 0.001 | 0 | 0.009 | 0 | -675.4871
G17-0138 | 424932 | P96322 | P18-00053LL | 0 | 1 | 92.5524 | m% | 97.36 | 0.05 | 0.138 | 0.5 | 1.331 | 0.321 | 0 | 0.009 | 0 | 0.056 | 0.166 | 0.0027 | 0.0001 | 0 | 0.0004 | 0 | 0.019 | 0.0008 | 0 | 0 | 0 | 0.002 | 0.034 | 0.004 | 0 | 0.008 | 0 | -675.4995
G17-0138 | 424932 | P96322 | P18-00053LL | 0 | 1 | 92.6605 | m% | 97.36 | 0.051 | 0.138 | 0.5 | 1.332 | 0.321 | 0 | 0.008 | 0 | 0.054 | 0.166 | 0.0024 | 0 | 0 | 0.0004 | 0 | 0.018 | 0 | 0 | 0 | 0 | 0.002 | 0.039 | 0 | 0 | 0.009 | 0 | -675.5122
G17-0138 | 424932 | P96322 | P18-00053LL | 0 | 1 | 92.7687 | m% | 97.36 | 0.05 | 0.138 | 0.5 | 1.332 | 0.321 | 0 | 0.007 | 0 | 0.054 | 0.166 | 0.0025 | 0 | 0 | 0.0005 | 0 | 0.018 | 0.0006 | 0 | 0 | 0 | 0.002 | 0.04 | 0 | 0 | 0.01 | 0 | -675.5252
G17-0138 | 424932 | P96322 | P18-00053LL | 0 | 1 | 92.877 | m% | 97.36 | 0.05 | 0.138 | 0.5 | 1.331 | 0.321 | 0 | 0.007 | 0 | 0.054 | 0.166 | 0.0025 | 0 | 0 | 0.0005 | 0 | 0.022 | 0.0006 | 0 | 0 | 0 | 0.002 | 0.04 | 0 | 0 | 0.008 | 0 | -675.5387
G17-0138 | 424932 | P96322 | P18-00053LL | 0 | 1 | 92.9853 | m% | 97.35 | 0.05 | 0.138 | 0.5 | 1.33 | 0.321 | 0 | 0.007 | 0 | 0.055 | 0.165 | 0.0022 | 0 | 0 | 0.0005 | 0 | 0.02 | 0.0006 | 0 | 0 | 0 | 0.002 | 0.042 | 0 | 0 | 0.008 | 0 | -675.5524
G17-0138 | 424932 | P96322 | P18-00053LL | 0 | 1 | 93.0936 | m% | 97.35 | 0.05 | 0.138 | 0.5 | 1.33 | 0.321 | 0 | 0.007 | 0 | 0.055 | 0.165 | 0.0024 | 0 | 0 | 0.0004 | 0 | 0.019 | 0.0004 | 0 | 0 | 0 | 0.002 | 0.046 | 0 | 0 | 0.007 | 0 | -675.5666
G17-0138 | 424932 | P96322 | P18-00053LL | 0 | 1 | 93.202 | m% | 97.35 | 0.05 | 0.138 | 0.499 | 1.329 | 0.321 | 0 | 0.008 | 0 | 0.057 | 0.165 | 0.0026 | 0 | 0 | 0.0003 | 0 | 0.019 | 0 | 0 | 0 | 0 | 0.0021 | 0.043 | 0 | 0 | 0.007 | 0 | -675.5812
G17-0138 | 424932 | P96322 | P18-00053LL | 0 | 1 | 93.3103 | m% | 97.36 | 0.049 | 0.137 | 0.499 | 1.328 | 0.321 | 0 | 0.008 | 0 | 0.059 | 0.165 | 0.0023 | 0 | 0 | 0.0004 | 0 | 0.02 | 0 | 0 | 0 | 0 | 0.002 | 0.049 | 0 | 0 | 0.007 | 0 | -675.5961
G17-0138 | 424932 | P96322 | P18-00053LL | 0 | 1 | 93.4007 | m% | 97.36 | 0.049 | 0.137 | 0.499 | 1.327 | 0.322 | 0 | 0.007 | 0 | 0.06 | 0.164 | 0.0022 | 0 | 0 | 0.0004 | 0 | 0.02 | 0 | 0 | 0 | 0 | 0.002 | 0.046 | 0 | 0 | 0.005 | 0 | -675.6089
G17-0138 | 424932 | P96322 | P18-00053LL | 0 | 1 | 93.5091 | m% | 97.35 | 0.048 | 0.137 | 0.499 | 1.326 | 0.323 | 0 | 0.008 | 0 | 0.059 | 0.164 | 0.0024 | 0 | 0 | 0.0005 | 0 | 0.02 | 0 | 0 | 0 | 0 | 0.0021 | 0.044 | 0 | 0 | 0.007 | 0 | -675.6247
G17-0138 | 424932 | P96322 | P18-00053LL | 0 | 1 | 93.6176 | m% | 97.37 | 0.048 | 0.136 | 0.499 | 1.325 | 0.323 | 0 | 0.008 | 0 | 0.058 | 0.164 | 0.0024 | 0 | 0 | 0.0004 | 0 | 0.019 | 0 | 0 | 0 | 0 | 0.002 | 0.046 | 0 | 0 | 0.008 | 0 | -675.6409
G17-0138 | 424932 | P96322 | P18-00053LL | 0 | 1 | 93.7261 | m% | 97.38 | 0.048 | 0.136 | 0.499 | 1.324 | 0.324 | 0 | 0.008 | 0 | 0.06 | 0.164 | 0.0024 | 0 | 0 | 0.0003 | 0 | 0.021 | 0.0002 | 0 | 0 | 0 | 0.002 | 0.035 | 0 | 0 | 0.008 | 0 | -675.6576
G17-0138 | 424932 | P96322 | P18-00053LL | 0 | 1 | 93.8347 | m% | 97.38 | 0.048 | 0.136 | 0.499 | 1.324 | 0.323 | 0 | 0.008 | 0 | 0.059 | 0.163 | 0.0024 | 0 | 0 | 0.0004 | 0 | 0.02 | 0.0014 | 0 | 0 | 0 | 0.002 | 0.037 | 0 | 0 | 0.008 | 0 | -675.6748
G17-0138 | 424932 | P96322 | P18-00053LL | 0 | 1 | 93.9433 | m% | 97.37 | 0.047 | 0.137 | 0.499 | 1.325 | 0.323 | 0 | 0.008 | 0 | 0.059 | 0.163 | 0.0024 | 0.0001 | 0 | 0.0004 | 0 | 0.019 | 0.0016 | 0 | 0 | 0 | 0.002 | 0.039 | 0 | 0 | 0.008 | 0 | -675.6926
G17-0138 | 424932 | P96322 | P18-00053LL | 0 | 1 | 94.0519 | m% | 97.35 | 0.047 | 0.137 | 0.499 | 1.325 | 0.322 | 0 | 0.008 | 0 | 0.062 | 0.163 | 0.0026 | 0 | 0 | 0.0004 | 0 | 0.019 | 0.0003 | 0 | 0 | 0 | 0.002 | 0.05 | 0.002 | 0 | 0.009 | 0 | -675.7108
G17-0138 | 424932 | P96322 | P18-00053LL | 0 | 1 | 94.1606 | m% | 97.36 | 0.048 | 0.138 | 0.499 | 1.325 | 0.322 | 0 | 0.007 | 0 | 0.06 | 0.162 | 0.0026 | 0 | 0 | 0.0003 | 0 | 0.02 | 0.0007 | 0 | 0 | 0 | 0.002 | 0.048 | 0 | 0 | 0.007 | 0 | -675.7296
G17-0138 | 424932 | P96322 | P18-00053LL | 0 | 1 | 94.2693 | m% | 97.36 | 0.047 | 0.138 | 0.498 | 1.326 | 0.322 | 0 | 0.008 | 0 | 0.059 | 0.162 | 0.002 | 0 | 0 | 0.0004 | 0.001 | 0.02 | 0.0015 | 0 | 0 | 0 | 0.0021 | 0.044 | 0 | 0 | 0.007 | 0 | -675.7489
G17-0138 | 424932 | P96322 | P18-00053LL | 0 | 1 | 94.378 | m% | 97.35 | 0.048 | 0.139 | 0.499 | 1.327 | 0.323 | 0 | 0.008 | 0 | 0.062 | 0.162 | 0.0022 | 0 | 0 | 0.0003 | 0 | 0.019 | 0.0004 | 0 | 0 | 0 | 0.002 | 0.046 | 0.006 | 0 | 0.006 | 0 | -675.7689
G17-0138 | 424932 | P96322 | P18-00053LL | 0 | 1 | 94.4867 | m% | 97.36 | 0.048 | 0.14 | 0.499 | 1.328 | 0.322 | 0 | 0.007 | 0 | 0.063 | 0.161 | 0.0023 | 0 | 0 | 0.0004 | 0 | 0.02 | 0.0001 | 0 | 0 | 0 | 0.002 | 0.045 | 0.002 | 0 | 0.006 | 0 | -675.7894
G17-0138 | 424932 | P96322 | P18-00053LL | 0 | 1 | 94.5954 | m% | 97.35 | 0.048 | 0.141 | 0.5 | 1.329 | 0.322 | 0 | 0.008 | 0 | 0.066 | 0.161 | 0.0022 | 0 | 0 | 0.0005 | 0 | 0.02 | 0 | 0 | 0 | 0 | 0.002 | 0.047 | 0.004 | 0 | 0.006 | 0 | -675.8105
G17-0138 | 424932 | P96322 | P18-00053LL | 0 | 1 | 94.7041 | m% | 97.36 | 0.048 | 0.142 | 0.5 | 1.331 | 0.323 | 0 | 0.008 | 0 | 0.065 | 0.161 | 0.0022 | 0.0001 | 0 | 0.0004 | 0 | 0.02 | 0.0001 | 0 | 0 | 0 | 0.002 | 0.044 | 0 | 0 | 0.006 | 0 | -675.8323
G17-0138 | 424932 | P96322 | P18-00053LL | 0 | 1 | 94.7948 | m% | 97.36 | 0.048 | 0.142 | 0.5 | 1.331 | 0.322 | 0 | 0.008 | 0 | 0.063 | 0.161 | 0.0021 | 0 | 0 | 0.0004 | 0 | 0.02 | 0 | 0 | 0 | 0 | 0.002 | 0.041 | 0 | 0 | 0.008 | 0 | -675.8509
G17-0138 | 424932 | P96322 | P18-00053LL | 0 | 1 | 94.9037 | m% | 97.33 | 0.048 | 0.142 | 0.499 | 1.332 | 0.323 | 0 | 0.008 | 0 | 0.067 | 0.161 | 0.0022 | 0 | 0 | 0.0004 | 0 | 0.02 | 0 | 0 | 0 | 0 | 0.002 | 0.05 | 0 | 0 | 0.006 | 0 | -675.874
G17-0138 | 424932 | P96322 | P18-00053LL | 0 | 1 | 95.0126 | m% | 97.34 | 0.048 | 0.142 | 0.499 | 1.331 | 0.324 | 0 | 0.008 | 0 | 0.069 | 0.16 | 0.0026 | 0 | 0 | 0.0004 | 0 | 0.02 | 0 | 0 | 0 | 0 | 0.0021 | 0.044 | 0.001 | 0 | 0.005 | 0 | NAN
G17-0138 | 424932 | P96322 | P18-00053LL | 0 | 1 | 95.1215 | m% | 97.33 | 0.049 | 0.142 | 0.499 | 1.33 | 0.324 | 0 | 0.007 | 0 | 0.068 | 0.16 | 0.0026 | 0 | 0 | 0.0003 | 0 | 0.021 | 0 | 0 | 0 | 0 | 0.002 | 0.034 | 0.002 | 0 | 0.007 | 0 | NAN
G17-0138 | 424932 | P96322 | P18-00053LL | 0 | 1 | 95.2306 | m% | 97.33 | 0.048 | 0.142 | 0.499 | 1.33 | 0.325 | 0 | 0.007 | 0 | 0.067 | 0.16 | 0.0025 | 0 | 0 | 0.0003 | 0 | 0.02 | 0 | 0 | 0 | 0 | 0.002 | 0.04 | 0 | 0 | 0.006 | 0 | NAN
G17-0138 | 424932 | P96322 | P18-00053LL | 0 | 1 | 95.3397 | m% | 97.34 | 0.048 | 0.142 | 0.5 | 1.33 | 0.325 | 0 | 0.008 | 0 | 0.068 | 0.16 | 0.0022 | 0 | 0 | 0.0004 | 0 | 0.019 | 0 | 0 | 0 | 0 | 0.002 | 0.047 | 0.001 | 0 | 0.008 | 0 | NAN
G17-0138 | 424932 | P96322 | P18-00053LL | 0 | 1 | 95.4487 | m% | 97.33 | 0.048 | 0.142 | 0.5 | 1.329 | 0.325 | 0 | 0.007 | 0 | 0.07 | 0.16 | 0.0025 | 0.0001 | 0 | 0.0004 | 0 | 0.022 | 0.0005 | 0 | 0 | 0 | 0.002 | 0.045 | 0.013 | 0 | 0.007 | 0 | NAN
G17-0138 | 424932 | P96322 | P18-00053LL | 0 | 1 | 95.5578 | m% | 97.35 | 0.048 | 0.142 | 0.5 | 1.328 | 0.325 | 0 | 0.007 | 0 | 0.068 | 0.16 | 0.0025 | 0 | 0 | 0.0003 | 0 | 0.021 | 0.0006 | 0 | 0 | 0 | 0.002 | 0.046 | 0.003 | 0 | 0.008 | 0 | NAN
G17-0138 | 424932 | P96322 | P18-00053LL | 0 | 1 | 95.6669 | m% | 97.35 | 0.048 | 0.141 | 0.499 | 1.327 | 0.325 | 0 | 0.008 | 0 | 0.073 | 0.159 | 0.0028 | 0 | 0 | 0.0005 | 0 | 0.021 | 0 | 0 | 0 | 0 | 0.0021 | 0.045 | 0.003 | 0 | 0.007 | 0 | NAN
G17-0138 | 424932 | P96322 | P18-00053LL | 0 | 1 | 95.776 | m% | 97.34 | 0.047 | 0.141 | 0.499 | 1.326 | 0.325 | 0 | 0.008 | 0 | 0.07 | 0.158 | 0.0028 | 0 | 0 | 0.0004 | 0 | 0.019 | 0.0001 | 0 | 0 | 0 | 0.002 | 0.046 | 0 | 0 | 0.007 | 0 | NAN
G17-0138 | 424932 | P96322 | P18-00053LL | 0 | 1 | 95.867 | m% | 97.35 | 0.048 | 0.141 | 0.5 | 1.324 | 0.325 | 0 | 0.008 | 0 | 0.07 | 0.158 | 0.0025 | 0 | 0 | 0.0003 | 0 | 0.019 | 0.0003 | 0 | 0 | 0 | 0.002 | 0.046 | 0.001 | 0 | 0.008 | 0 | NAN
G17-0138 | 424932 | P96322 | P18-00053LL | 0 | 1 | 95.9762 | m% | 97.34 | 0.047 | 0.141 | 0.5 | 1.324 | 0.325 | 0 | 0.008 | 0 | 0.073 | 0.157 | 0.0025 | 0 | 0 | 0.0005 | 0 | 0.02 | 0.0006 | 0 | 0 | 0 | 0.002 | 0.047 | 0.004 | 0 | 0.009 | 0 | NAN
G17-0138 | 424932 | P96322 | P18-00053LL | 0 | 1 | 96.0854 | m% | 97.35 | 0.047 | 0.14 | 0.5 | 1.323 | 0.325 | 0 | 0.008 | 0 | 0.072 | 0.157 | 0.0025 | 0 | 0 | 0.0004 | 0 | 0.02 | 0.0003 | 0 | 0 | 0 | 0.002 | 0.047 | 0.008 | 0 | 0.01 | 0 | NAN
G17-0138 | 424932 | P96322 | P18-00053LL | 0 | 1 | 96.1946 | m% | 97.35 | 0.047 | 0.14 | 0.5 | 1.323 | 0.325 | 0 | 0.007 | 0 | 0.069 | 0.156 | 0.0026 | 0 | 0 | 0.0005 | 0 | 0.02 | 0.0011 | 0 | 0 | 0 | 0.002 | 0.046 | 0.002 | 0 | 0.008 | 0 | NAN
G17-0138 | 424932 | P96322 | P18-00053LL | 0 | 1 | 96.3039 | m% | 97.35 | 0.047 | 0.14 | 0.501 | 1.322 | 0.326 | 0 | 0.008 | 0 | 0.073 | 0.156 | 0.0026 | 0 | 0 | 0.0004 | 0 | 0.02 | 0.0008 | 0 | 0 | 0 | 0.002 | 0.045 | 0 | 0 | 0.005 | 0 | NAN
G17-0138 | 424932 | P96322 | P18-00053LL | 0 | 1 | 96.4131 | m% | 97.35 | 0.047 | 0.14 | 0.501 | 1.321 | 0.325 | 0 | 0.008 | 0 | 0.078 | 0.155 | 0.0025 | 0 | 0 | 0.0004 | 0 | 0.02 | 0 | 0 | 0 | 0 | 0.002 | 0.045 | 0 | 0 | 0.006 | 0 | NAN
G17-0138 | 424932 | P96322 | P18-00053LL | 0 | 1 | 96.5225 | m% | 97.35 | 0.047 | 0.139 | 0.501 | 1.319 | 0.325 | 0 | 0.007 | 0 | 0.074 | 0.155 | 0.0026 | 0 | 0 | 0.0004 | 0 | 0.02 | 0.0002 | 0 | 0 | 0 | 0.002 | 0.046 | 0 | 0 | 0.008 | 0 | NAN
G17-0138 | 424932 | P96322 | P18-00053LL | 0 | 1 | 96.6319 | m% | 97.35 | 0.047 | 0.139 | 0.501 | 1.318 | 0.325 | 0 | 0.007 | 0 | 0.076 | 0.155 | 0.0025 | 0 | 0 | 0.0004 | 0 | 0.021 | 0.0007 | 0 | 0 | 0 | 0.002 | 0.043 | 0.005 | 0 | 0.008 | 0 | NAN
G17-0138 | 424932 | P96322 | P18-00053LL | 0 | 1 | 96.7414 | m% | 97.35 | 0.047 | 0.139 | 0.501 | 1.317 | 0.325 | 0 | 0.007 | 0 | 0.074 | 0.155 | 0.0026 | 0 | 0 | 0.0004 | 0 | 0.021 | 0 | 0 | 0 | 0 | 0.0021 | 0.041 | 0.003 | 0 | 0.008 | 0 | NAN
G17-0138 | 424932 | P96322 | P18-00053LL | 0 | 1 | 96.8326 | m% | 97.37 | 0.048 | 0.138 | 0.501 | 1.316 | 0.325 | 0 | 0.007 | 0 | 0.075 | 0.155 | 0.0026 | 0 | 0 | 0.0004 | 0 | 0.021 | 0.0001 | 0 | 0 | 0 | 0.002 | 0.037 | 0.001 | 0 | 0.006 | 0 | NAN
G17-0138 | 424932 | P96322 | P18-00053LL | 0 | 1 | 96.942 | m% | 97.37 | 0.048 | 0.138 | 0.501 | 1.315 | 0.325 | 0 | 0.007 | 0 | 0.077 | 0.155 | 0.0025 | 0 | 0 | 0.0005 | 0 | 0.019 | 0 | 0 | 0 | 0 | 0.002 | 0.04 | 0.002 | 0 | 0.007 | 0 | NAN
G17-0138 | 424932 | P96322 | P18-00053LL | 0 | 1 | 97.0515 | m% | 97.37 | 0.048 | 0.138 | 0.501 | 1.315 | 0.325 | 0 | 0.007 | 0 | 0.075 | 0.155 | 0.003 | 0 | 0 | 0.0005 | 0 | 0.019 | 0.0006 | 0 | 0 | 0 | 0.002 | 0.041 | 0 | 0 | 0.008 | 0 | NAN
G17-0138 | 424932 | P96322 | P18-00053LL | 0 | 1 | 97.1611 | m% | 97.37 | 0.048 | 0.138 | 0.501 | 1.315 | 0.325 | 0 | 0.008 | 0 | 0.076 | 0.154 | 0.0029 | 0 | 0 | 0.0004 | 0 | 0.02 | 0.0003 | 0 | 0 | 0 | 0.002 | 0.043 | 0 | 0 | 0.007 | 0 | NAN
G17-0138 | 424932 | P96322 | P18-00053LL | 0 | 1 | 97.2707 | m% | 97.34 | 0.048 | 0.139 | 0.501 | 1.315 | 0.324 | 0 | 0.007 | 0 | 0.08 | 0.154 | 0.0027 | 0.0001 | 0 | 0.0005 | 0 | 0.02 | 0.0002 | 0 | 0 | 0 | 0.002 | 0.047 | 0 | 0 | 0.006 | 0 | NAN
G17-0138 | 424932 | P96322 | P18-00053LL | 0 | 1 | 97.3802 | m% | 97.36 | 0.048 | 0.139 | 0.501 | 1.316 | 0.324 | 0 | 0.008 | 0 | 0.079 | 0.154 | 0.0028 | 0 | 0 | 0.0005 | 0 | 0.02 | 0.0002 | 0 | 0 | 0 | 0.002 | 0.044 | 0 | 0 | 0.006 | 0 | NAN
G17-0138 | 424932 | P96322 | P18-00053LL | 0 | 1 | 97.4898 | m% | 97.35 | 0.048 | 0.14 | 0.501 | 1.316 | 0.324 | 0 | 0.009 | 0 | 0.079 | 0.154 | 0.0027 | 0 | 0 | 0.0005 | 0 | 0.02 | 0.0004 | 0 | 0 | 0 | 0.002 | 0.046 | 0 | 0 | 0.008 | 0 | NAN
G17-0138 | 424932 | P96322 | P18-00053LL | 0 | 1 | 97.5994 | m% | 97.35 | 0.048 | 0.14 | 0.501 | 1.318 | 0.324 | 0 | 0.008 | 0 | 0.079 | 0.154 | 0.0025 | 0.0001 | 0 | 0.0004 | 0 | 0.021 | 0 | 0 | 0 | 0 | 0.002 | 0.048 | 0.001 | 0 | 0.007 | 0 | NAN
G17-0138 | 424932 | P96322 | P18-00053LL | 0 | 1 | 97.6907 | m% | 97.35 | 0.048 | 0.14 | 0.502 | 1.32 | 0.324 | 0 | 0.008 | 0 | 0.079 | 0.154 | 0.0027 | 0 | 0 | 0.0004 | 0 | 0.022 | 0.0002 | 0 | 0 | 0 | 0.002 | 0.045 | 0 | 0 | 0.006 | 0 | NAN
G17-0138 | 424932 | P96322 | P18-00053LL | 0 | 1 | 97.8005 | m% | 97.34 | 0.048 | 0.141 | 0.501 | 1.321 | 0.325 | 0 | 0.008 | 0 | 0.082 | 0.153 | 0.0025 | 0 | 0 | 0.0004 | 0 | 0.02 | 0.0008 | 0 | 0 | 0 | 0.002 | 0.047 | 0.001 | 0 | 0.006 | 0 | NAN
G17-0138 | 424932 | P96322 | P18-00053LL | 0 | 1 | 97.9103 | m% | 97.34 | 0.048 | 0.141 | 0.502 | 1.322 | 0.325 | 0 | 0.007 | 0 | 0.085 | 0.153 | 0.0022 | 0 | 0 | 0.0004 | 0 | 0.019 | 0.0006 | 0 | 0 | 0 | 0.002 | 0.043 | 0.004 | 0 | 0.008 | 0 | NAN
G17-0138 | 424932 | P96322 | P18-00053LL | 0 | 1 | 98.02 | m% | 97.34 | 0.047 | 0.142 | 0.503 | 1.323 | 0.325 | 0 | 0.008 | 0 | 0.084 | 0.153 | 0.0026 | 0 | 0 | 0.0004 | 0 | 0.019 | 0 | 0 | 0 | 0 | 0.002 | 0.036 | 0 | 0 | 0.009 | 0 | NAN
G17-0138 | 424932 | P96322 | P18-00053LL | 0 | 1 | 98.1299 | m% | 97.34 | 0.047 | 0.142 | 0.503 | 1.324 | 0.324 | 0 | 0.008 | 0 | 0.081 | 0.152 | 0.0032 | 0 | 0 | 0.0005 | 0 | 0.018 | 0 | 0 | 0 | 0 | 0.002 | 0.039 | 0.003 | 0 | 0.006 | 0 | NAN
G17-0138 | 424932 | P96322 | P18-00053LL | 0 | 1 | 98.2397 | m% | 97.34 | 0.048 | 0.141 | 0.502 | 1.324 | 0.324 | 0 | 0.008 | 0 | 0.084 | 0.152 | 0.0029 | 0 | 0 | 0.0006 | 0 | 0.02 | 0 | 0 | 0 | 0 | 0.002 | 0.043 | 0 | 0 | 0.006 | 0 | NAN
G17-0138 | 424932 | P96322 | P18-00053LL | 0 | 1 | 98.3495 | m% | 97.32 | 0.048 | 0.141 | 0.502 | 1.324 | 0.324 | 0 | 0.007 | 0 | 0.084 | 0.153 | 0.0028 | 0 | 0 | 0.0006 | 0 | 0.02 | 0.0007 | 0 | 0 | 0 | 0.002 | 0.049 | 0 | 0 | 0.008 | 0 | NAN
G17-0138 | 424932 | P96322 | P18-00053LL | 0 | 1 | 98.441 | m% | 97.32 | 0.047 | 0.141 | 0.502 | 1.323 | 0.324 | 0 | 0.009 | 0 | 0.084 | 0.153 | 0.003 | 0 | 0 | 0.0004 | 0 | 0.02 | 0 | 0 | 0 | 0 | 0.002 | 0.054 | 0 | 0 | 0.007 | 0 | NAN
G17-0138 | 424932 | P96322 | P18-00053LL | 0 | 1 | 98.5509 | m% | 97.32 | 0.047 | 0.141 | 0.502 | 1.323 | 0.324 | 0 | 0.008 | 0 | 0.089 | 0.153 | 0.0031 | 0 | 0 | 0.0004 | 0 | 0.019 | 0 | 0 | 0 | 0 | 0.002 | 0.056 | 0 | 0 | 0.007 | 0 | NAN
G17-0138 | 424932 | P96322 | P18-00053LL | 0 | 1 | 98.6608 | m% | 97.35 | 0.048 | 0.141 | 0.502 | 1.322 | 0.325 | 0 | 0.007 | 0 | 0.088 | 0.153 | 0.003 | 0 | 0 | 0.0005 | 0 | 0.019 | 0 | 0 | 0 | 0 | 0.002 | 0.039 | 0.003 | 0 | 0.008 | 0 | NAN
G17-0138 | 424932 | P96322 | P18-00053LL | 0 | 1 | 98.7708 | m% | 97.34 | 0.048 | 0.141 | 0.502 | 1.32 | 0.325 | 0 | 0.008 | 0 | 0.091 | 0.152 | 0.003 | 0 | 0 | 0.0004 | 0 | 0.019 | 0.0002 | 0 | 0 | 0 | 0.002 | 0.042 | 0 | 0 | 0.008 | 0 | NAN
G17-0138 | 424932 | P96322 | P18-00053LL | 0 | 1 | 98.8807 | m% | 97.34 | 0.048 | 0.141 | 0.502 | 1.319 | 0.326 | 0 | 0.008 | 0 | 0.087 | 0.151 | 0.0028 | 0 | 0 | 0.0005 | 0 | 0.019 | 0.0002 | 0 | 0 | 0 | 0.002 | 0.041 | 0 | 0 | 0.009 | 0 | NAN
G17-0138 | 424932 | P96322 | P18-00053LL | 0 | 1 | 98.9906 | m% | 97.35 | 0.048 | 0.141 | 0.502 | 1.318 | 0.326 | 0 | 0.008 | 0 | 0.091 | 0.151 | 0.0026 | 0 | 0 | 0.0005 | 0 | 0.02 | 0.0001 | 0 | 0 | 0 | 0.002 | 0.043 | 0 | 0 | 0.007 | 0 | NAN
G17-0138 | 424932 | P96322 | P18-00053LL | 0 | 1 | 99.1006 | m% | 97.35 | 0.048 | 0.14 | 0.502 | 1.317 | 0.326 | 0 | 0.008 | 0 | 0.091 | 0.15 | 0.0024 | 0 | 0 | 0.0005 | 0 | 0.02 | 0.0003 | 0 | 0 | 0 | 0.002 | 0.039 | 0.001 | 0 | 0.007 | 0 | NAN
G17-0138 | 424932 | P96322 | P18-00053LL | 0 | 1 | 99.1923 | m% | 97.33 | 0.048 | 0.141 | 0.502 | 1.315 | 0.325 | 0 | 0.009 | 0 | 0.092 | 0.15 | 0.0025 | 0 | 0 | 0.0005 | 0 | 0.019 | 0.0005 | 0 | 0 | 0 | 0.002 | 0.046 | 0.001 | 0 | 0.008 | 0 | NAN
G17-0138 | 424932 | P96322 | P18-00053LL | 0 | 1 | 99.3024 | m% | 97.34 | 0.048 | 0.141 | 0.502 | 1.314 | 0.325 | 0 | 0.008 | 0 | 0.092 | 0.15 | 0.0024 | 0 | 0 | 0.0004 | 0 | 0.02 | 0.0002 | 0 | 0 | 0 | 0.002 | 0.043 | 0.003 | 0 | 0.007 | 0 | NAN
G17-0138 | 424932 | P96322 | P18-00053LL | 0 | 1 | 99.4125 | m% | 97.33 | 0.047 | 0.141 | 0.502 | 1.314 | 0.325 | 0 | 0.007 | 0 | 0.091 | 0.15 | 0.0023 | 0 | 0 | 0.0005 | 0 | 0.019 | 0.0001 | 0 | 0 | 0 | 0.002 | 0.05 | 0.005 | 0 | 0.006 | 0 | NAN
G17-0138 | 424932 | P96322 | P18-00053LL | 0 | 1 | 99.5225 | m% | 97.35 | 0.047 | 0.14 | 0.503 | 1.313 | 0.325 | 0 | 0.007 | 0 | 0.091 | 0.149 | 0.0024 | 0 | 0 | 0.0005 | 0 | 0.019 | 0 | 0 | 0 | 0 | 0.002 | 0.042 | 0.003 | 0 | 0.008 | 0 | NAN
G17-0138 | 424932 | P96322 | P18-00053LL | 0 | 1 | 99.6326 | m% | 97.36 | 0.047 | 0.14 | 0.503 | 1.313 | 0.325 | 0 | 0.008 | 0 | 0.094 | 0.149 | 0.0025 | 0 | 0 | 0.0005 | 0 | 0.02 | 0.0001 | 0 | 0 | 0 | 0.002 | 0.037 | 0.001 | 0 | 0.008 | 0 | NAN
G17-0138 | 424932 | P96322 | P18-00053LL | 0 | 1 | 99.7427 | m% | 97.35 | 0.046 | 0.14 | 0.503 | 1.312 | 0.326 | 0 | 0.008 | 0 | 0.099 | 0.148 | 0.0025 | 0 | 0 | 0.0006 | 0 | 0.021 | 0 | 0 | 0 | 0 | 0.002 | 0.039 | 0.004 | 0 | 0.007 | 0 | NAN
G17-0138 | 424932 | P96322 | P18-00053LL | 0 | 1 | 99.8528 | m% | 97.35 | 0.046 | 0.14 | 0.503 | 1.312 | 0.325 | 0 | 0.008 | 0 | 0.098 | 0.148 | 0.0023 | 0 | 0 | 0.0004 | 0 | 0.019 | 0 | 0 | 0 | 0 | 0.002 | 0.036 | 0 | 0 | 0.007 | 0 | NAN
G17-0138 | 424932 | P96322 | P18-00053LL | 0 | 1 | 99.9446 | m% | 97.35 | 0.045 | 0.14 | 0.503 | 1.312 | 0.325 | 0 | 0.008 | 0 | 0.094 | 0.148 | 0.0025 | 0 | 0 | 0.0004 | 0 | 0.019 | 0 | 0 | 0 | 0 | 0.002 | 0.04 | 0 | 0 | 0.009 | 0 | NAN
G17-0138 | 424932 | P96322 | P18-00053LL | 0 | 1 | 100.0549 | m% | 97.35 | 0.045 | 0.14 | 0.502 | 1.311 | 0.325 | 0 | 0.007 | 0 | 0.095 | 0.148 | 0.0024 | 0.0001 | 0 | 0.0004 | 0 | 0.021 | 0 | 0 | 0 | 0 | 0.002 | 0.047 | 0 | 0 | 0.008 | 0 | NAN
G17-0138 | 424932 | P96322 | P18-00053LL | 0 | 1 | 100.1652 | m% | 97.35 | 0.045 | 0.14 | 0.502 | 1.312 | 0.325 | 0 | 0.008 | 0 | 0.098 | 0.148 | 0.0022 | 0 | 0 | 0.0004 | 0 | 0.021 | 0.0001 | 0 | 0 | 0 | 0.002 | 0.045 | 0.001 | 0 | 0.005 | 0 | NAN
G17-0138 | 424932 | P96322 | P18-00053LL | 0 | 1 | 100.2755 | m% | 97.34 | 0.046 | 0.14 | 0.502 | 1.312 | 0.326 | 0 | 0.008 | 0 | 0.096 | 0.148 | 0.0023 | 0 | 0 | 0.0005 | 0 | 0.021 | 0.0001 | 0 | 0 | 0 | 0.002 | 0.049 | 0 | 0 | 0.005 | 0 | NAN
G17-0138 | 424932 | P96322 | P18-00053LL | 0 | 1 | 100.386 | m% | 97.33 | 0.045 | 0.14 | 0.502 | 1.312 | 0.326 | 0 | 0.008 | 0 | 0.099 | 0.147 | 0.0022 | 0 | 0 | 0.0004 | 0 | 0.02 | 0.0004 | 0 | 0 | 0 | 0.002 | 0.051 | 0.002 | 0 | 0.005 | 0 | NAN
G17-0138 | 424932 | P96322 | P18-00053LL | 0 | 1 | 100.4963 | m% | 97.35 | 0.045 | 0.141 | 0.501 | 1.311 | 0.327 | 0 | 0.007 | 0 | 0.1 | 0.147 | 0.0022 | 0 | 0 | 0.0004 | 0 | 0.021 | 0.0001 | 0 | 0 | 0 | 0.002 | 0.042 | 0 | 0 | 0.005 | 0 | NAN
G17-0138 | 424932 | P96322 | P18-00053LL | 0 | 1 | 100.5882 | m% | 97.35 | 0.045 | 0.141 | 0.501 | 1.31 | 0.326 | 0 | 0.007 | 0 | 0.101 | 0.147 | 0.0025 | 0 | 0 | 0.0005 | 0 | 0.02 | 0.0005 | 0 | 0 | 0 | 0.002 | 0.038 | 0.001 | 0 | 0.007 | 0 | NAN
G17-0138 | 424932 | P96322 | P18-00053LL | 0 | 1 | 100.6986 | m% | 97.34 | 0.045 | 0.141 | 0.501 | 1.31 | 0.326 | 0 | 0.008 | 0 | 0.1 | 0.147 | 0.0025 | 0 | 0 | 0.0005 | 0 | 0.02 | 0.0005 | 0 | 0 | 0 | 0.002 | 0.036 | 0.002 | 0 | 0.007 | 0 | NAN
G17-0138 | 424932 | P96322 | P18-00053LL | 0 | 1 | 100.809 | m% | 97.35 | 0.045 | 0.14 | 0.501 | 1.31 | 0.326 | 0 | 0.008 | 0 | 0.099 | 0.147 | 0.0026 | 0 | 0 | 0.0005 | 0 | 0.019 | 0.0015 | 0 | 0 | 0 | 0.002 | 0.034 | 0.001 | 0 | 0.008 | 0 | NAN
G17-0138 | 424932 | P96322 | P18-00053LL | 0 | 1 | 100.9194 | m% | 97.35 | 0.045 | 0.14 | 0.501 | 1.309 | 0.326 | 0 | 0.007 | 0 | 0.1 | 0.147 | 0.0024 | 0 | 0 | 0.0005 | 0 | 0.019 | 0.0007 | 0 | 0 | 0 | 0.002 | 0.043 | 0 | 0 | 0.009 | 0 | NAN
G17-0138 | 424932 | P96322 | P18-00053LL | 0 | 1 | 101.0298 | m% | 97.35 | 0.045 | 0.14 | 0.501 | 1.309 | 0.326 | 0 | 0.008 | 0 | 0.101 | 0.147 | 0.0025 | 0 | 0 | 0.0005 | 0 | 0.02 | 0 | 0 | 0 | 0 | 0.002 | 0.043 | 0 | 0 | 0.009 | 0 | NAN
G17-0138 | 424932 | P96322 | P18-00053LL | 0 | 1 | 101.1218 | m% | 97.37 | 0.045 | 0.139 | 0.502 | 1.309 | 0.326 | 0 | 0.008 | 0 | 0.099 | 0.147 | 0.0026 | 0 | 0 | 0.0005 | 0 | 0.02 | 0 | 0 | 0 | 0 | 0.002 | 0.045 | 0 | 0 | 0.005 | 0 | NAN
G17-0138 | 424932 | P96322 | P18-00053LL | 0 | 1 | 101.2323 | m% | 97.36 | 0.045 | 0.139 | 0.502 | 1.307 | 0.327 | 0 | 0.007 | 0 | 0.101 | 0.147 | 0.0024 | 0 | 0 | 0.0005 | 0 | 0.02 | 0 | 0 | 0 | 0 | 0.002 | 0.044 | 0 | 0 | 0.005 | 0 | NAN
G17-0138 | 424932 | P96322 | P18-00053LL | 0 | 1 | 101.3428 | m% | 97.34 | 0.044 | 0.139 | 0.503 | 1.306 | 0.326 | 0 | 0.008 | 0 | 0.104 | 0.147 | 0.0031 | 0 | 0 | 0.0005 | 0 | 0.02 | 0.0005 | 0 | 0 | 0 | 0.002 | 0.041 | 0 | 0 | 0.007 | 0 | NAN
G17-0138 | 424932 | P96322 | P18-00053LL | 0 | 1 | 101.4532 | m% | 97.34 | 0.044 | 0.139 | 0.503 | 1.306 | 0.326 | 0 | 0.008 | 0 | 0.105 | 0.147 | 0.0028 | 0.0001 | 0 | 0.0005 | 0 | 0.02 | 0.0006 | 0 | 0 | 0 | 0.002 | 0.043 | 0 | 0 | 0.007 | 0 | NAN
G17-0138 | 424932 | P96322 | P18-00053LL | 0 | 1 | 101.5638 | m% | 97.34 | 0.045 | 0.138 | 0.503 | 1.306 | 0.326 | 0 | 0.007 | 0 | 0.108 | 0.147 | 0.0024 | 0 | 0 | 0.0005 | 0 | 0.019 | 0.0009 | 0 | 0 | 0 | 0.002 | 0.045 | 0.004 | 0 | 0.005 | 0 | NAN
G17-0138 | 424932 | P96322 | P18-00053LL | 0 | 1 | 101.6743 | m% | 97.34 | 0.045 | 0.138 | 0.502 | 1.307 | 0.326 | 0 | 0.008 | 0 | 0.106 | 0.147 | 0.0023 | 0.0001 | 0 | 0.0006 | 0 | 0.019 | 0.0001 | 0 | 0 | 0.0001 | 0.002 | 0.046 | 0 | 0 | 0.007 | 0 | NAN
G17-0138 | 424932 | P96322 | P18-00053LL | 0 | 1 | 101.7665 | m% | 97.35 | 0.045 | 0.139 | 0.502 | 1.307 | 0.326 | 0 | 0.008 | 0 | 0.104 | 0.147 | 0.0024 | 0 | 0 | 0.0006 | 0 | 0.019 | 0.0002 | 0 | 0 | 0 | 0.002 | 0.042 | 0 | 0 | 0.006 | 0 | NAN
G17-0138 | 424932 | P96322 | P18-00053LL | 0 | 1 | 101.8771 | m% | 97.35 | 0.046 | 0.139 | 0.502 | 1.308 | 0.326 | 0 | 0.008 | 0 | 0.107 | 0.147 | 0.0026 | 0 | 0 | 0.0005 | 0 | 0.021 | 0.0001 | 0 | 0 | 0 | 0.002 | 0.041 | 0 | 0 | 0.007 | 0 | NAN
G17-0138 | 424932 | P96322 | P18-00053LL | 0 | 1 | 101.9877 | m% | 97.34 | 0.046 | 0.139 | 0.503 | 1.308 | 0.326 | 0 | 0.008 | 0 | 0.108 | 0.146 | 0.0026 | 0 | 0 | 0.0005 | 0 | 0.021 | 0.0001 | 0 | 0 | 0 | 0.002 | 0.042 | 0 | 0 | 0.006 | 0 | NAN
G17-0138 | 424932 | P96322 | P18-00053LL | 0 | 1 | 102.0985 | m% | 97.34 | 0.046 | 0.141 | 0.503 | 1.308 | 0.325 | 0 | 0.007 | 0 | 0.108 | 0.146 | 0.0031 | 0 | 0 | 0.0006 | 0 | 0.021 | 0 | 0 | 0 | 0 | 0.002 | 0.042 | 0.002 | 0 | 0.007 | 0 | NAN
G17-0138 | 424932 | P96322 | P18-00053LL | 0 | 1 | 102.2091 | m% | 97.34 | 0.047 | 0.142 | 0.503 | 1.309 | 0.325 | 0 | 0.008 | 0 | 0.109 | 0.145 | 0.0025 | 0 | 0 | 0.0005 | 0 | 0.02 | 0.0002 | 0 | 0 | 0 | 0.002 | 0.046 | 0 | 0 | 0.006 | 0 | NAN
G17-0138 | 424932 | P96322 | P18-00053LL | 0 | 1 | 102.3198 | m% | 97.34 | 0.047 | 0.142 | 0.503 | 1.31 | 0.324 | 0 | 0.008 | 0 | 0.114 | 0.145 | 0.0023 | 0 | 0 | 0.0005 | 0 | 0.021 | 0.0001 | 0 | 0 | 0 | 0.002 | 0.046 | 0 | 0 | 0.007 | 0 | NAN
G17-0138 | 424932 | P96322 | P18-00053LL | 0 | 1 | 102.4121 | m% | 97.33 | 0.047 | 0.142 | 0.503 | 1.311 | 0.324 | 0 | 0.008 | 0 | 0.112 | 0.145 | 0.0027 | 0 | 0 | 0.0005 | 0 | 0.02 | 0.0013 | 0 | 0 | 0 | 0.002 | 0.044 | 0.003 | 0 | 0.006 | 0 | NAN
G17-0138 | 424932 | P96322 | P18-00053LL | 0 | 1 | 102.5228 | m% | 97.32 | 0.047 | 0.143 | 0.502 | 1.311 | 0.324 | 0 | 0.008 | 0 | 0.111 | 0.145 | 0.0027 | 0 | 0 | 0.0005 | 0 | 0.02 | 0.0004 | 0 | 0 | 0 | 0.002 | 0.047 | 0 | 0 | 0.006 | 0 | NAN
G17-0138 | 424932 | P96322 | P18-00053LL | 0 | 1 | 102.6334 | m% | 97.31 | 0.047 | 0.143 | 0.502 | 1.312 | 0.325 | 0 | 0.008 | 0 | 0.114 | 0.145 | 0.0028 | 0 | 0 | 0.0005 | 0 | 0.02 | 0.0001 | 0 | 0 | 0 | 0.0021 | 0.054 | 0 | 0 | 0.009 | 0 | NAN
G17-0138 | 424932 | P96322 | P18-00053LL | 0 | 1 | 102.7442 | m% | 97.31 | 0.047 | 0.143 | 0.503 | 1.311 | 0.325 | 0 | 0.009 | 0 | 0.114 | 0.145 | 0.0028 | 0 | 0 | 0.0005 | 0 | 0.02 | 0.0005 | 0 | 0 | 0 | 0.002 | 0.048 | 0.003 | 0 | 0.007 | 0 | NAN
G17-0138 | 424932 | P96322 | P18-00053LL | 0 | 1 | 102.855 | m% | 97.34 | 0.047 | 0.143 | 0.503 | 1.311 | 0.324 | 0 | 0.008 | 0 | 0.114 | 0.145 | 0.0024 | 0 | 0 | 0.0004 | 0 | 0.02 | 0 | 0 | 0 | 0 | 0.002 | 0.035 | 0.002 | 0 | 0.007 | 0 | NAN
G17-0138 | 424932 | P96322 | P18-00053LL | 0 | 1 | 102.9473 | m% | 97.34 | 0.047 | 0.143 | 0.503 | 1.311 | 0.324 | 0 | 0.008 | 0 | 0.114 | 0.145 | 0.0025 | 0 | 0 | 0.0004 | 0 | 0.021 | 0 | 0 | 0 | 0 | 0.002 | 0.043 | 0 | 0 | 0.006 | 0 | NAN
G17-0138 | 424932 | P96322 | P18-00053LL | 0 | 1 | 103.0582 | m% | 97.33 | 0.047 | 0.144 | 0.503 | 1.311 | 0.325 | 0 | 0.007 | 0 | 0.113 | 0.145 | 0.0028 | 0 | 0 | 0.0006 | 0 | 0.02 | 0 | 0 | 0 | 0 | 0.002 | 0.043 | 0.001 | 0 | 0.008 | 0 | NAN
G17-0138 | 424932 | P96322 | P18-00053LL | 0 | 1 | 103.169 | m% | 97.32 | 0.047 | 0.143 | 0.502 | 1.311 | 0.325 | 0 | 0.008 | 0 | 0.118 | 0.145 | 0.0026 | 0 | 0 | 0.0005 | 0 | 0.021 | 0 | 0 | 0 | 0 | 0.0019 | 0.042 | 0 | 0 | 0.008 | 0 | NAN
G17-0138 | 424932 | P96322 | P18-00053LL | 0 | 1 | 103.2798 | m% | 97.33 | 0.047 | 0.142 | 0.502 | 1.311 | 0.325 | 0 | 0.009 | 0 | 0.119 | 0.144 | 0.0024 | 0 | 0 | 0.0004 | 0 | 0.019 | 0 | 0 | 0 | 0.0001 | 0.002 | 0.045 | 0 | 0 | 0.005 | 0 | NAN
G17-0138 | 424932 | P96322 | P18-00053LL | 0 | 1 | 103.3906 | m% | 97.31 | 0.047 | 0.142 | 0.502 | 1.31 | 0.326 | 0 | 0.009 | 0 | 0.119 | 0.144 | 0.0023 | 0 | 0 | 0.0004 | 0 | 0.019 | 0.0002 | 0 | 0 | 0 | 0.002 | 0.059 | 0.004 | 0 | 0.006 | 0 | NAN
G17-0138 | 424932 | P96322 | P18-00053LL | 0 | 1 | 103.4829 | m% | 97.31 | 0.047 | 0.142 | 0.502 | 1.308 | 0.326 | 0 | 0.008 | 0 | 0.123 | 0.145 | 0.0021 | 0 | 0 | 0.0005 | 0 | 0.021 | 0.0022 | 0 | 0 | 0.0001 | 0.002 | 0.048 | 0.001 | 0 | 0.007 | 0 | NAN
G17-0138 | 424932 | P96322 | P18-00053LL | 0 | 1 | 103.5937 | m% | 97.32 | 0.048 | 0.142 | 0.502 | 1.308 | 0.326 | 0 | 0.008 | 0 | 0.124 | 0.145 | 0.0024 | 0 | 0 | 0.0005 | 0 | 0.021 | 0.0011 | 0 | 0 | 0.0001 | 0.002 | 0.048 | 0 | 0 | 0.007 | 0 | NAN
G17-0138 | 424932 | P96322 | P18-00053LL | 0 | 1 | 103.7046 | m% | 97.32 | 0.048 | 0.142 | 0.502 | 1.307 | 0.326 | 0 | 0.008 | 0 | 0.123 | 0.144 | 0.0024 | 0 | 0 | 0.0005 | 0 | 0.019 | 0 | 0 | 0 | 0 | 0.002 | 0.046 | 0 | 0 | 0.007 | 0 | NAN
G17-0138 | 424932 | P96322 | P18-00053LL | 0 | 1 | 103.8155 | m% | 97.32 | 0.047 | 0.142 | 0.502 | 1.306 | 0.326 | 0 | 0.007 | 0 | 0.123 | 0.145 | 0.0025 | 0 | 0 | 0.0004 | 0 | 0.02 | 0.0001 | 0 | 0 | 0 | 0.002 | 0.043 | 0.001 | 0 | 0.006 | 0 | NAN
G17-0138 | 424932 | P96322 | P18-00053LL | 0 | 1 | 103.9265 | m% | 97.32 | 0.047 | 0.141 | 0.502 | 1.306 | 0.326 | 0 | 0.007 | 0 | 0.129 | 0.145 | 0.0023 | 0 | 0 | 0.0005 | 0 | 0.019 | 0.0001 | 0 | 0 | 0 | 0.002 | 0.052 | 0.002 | 0 | 0.007 | 0 | NAN
G17-0138 | 424932 | P96322 | P18-00053LL | 0 | 1 | 104.019 | m% | 97.32 | 0.047 | 0.141 | 0.502 | 1.305 | 0.326 | 0 | 0.007 | 0 | 0.124 | 0.145 | 0.0022 | 0 | 0 | 0.0005 | 0 | 0.019 | 0.0008 | 0 | 0 | 0.0001 | 0.002 | 0.052 | 0.005 | 0 | 0.007 | 0 | NAN
G17-0138 | 424932 | P96322 | P18-00053LL | 0 | 1 | 104.1299 | m% | 97.31 | 0.047 | 0.14 | 0.502 | 1.304 | 0.326 | 0 | 0.007 | 0 | 0.128 | 0.145 | 0.0021 | 0 | 0 | 0.0004 | 0 | 0.019 | 0.0006 | 0 | 0 | 0.0001 | 0.0019 | 0.047 | 0.001 | 0 | 0.006 | 0 | NAN
G17-0138 | 424932 | P96322 | P18-00053LL | 0 | 1 | 104.2407 | m% | 97.32 | 0.046 | 0.139 | 0.502 | 1.303 | 0.326 | 0 | 0.007 | 0 | 0.129 | 0.145 | 0.0021 | 0 | 0 | 0.0004 | 0 | 0.02 | 0.0011 | 0 | 0 | 0.0002 | 0.002 | 0.042 | 0.004 | 0 | 0.007 | 0 | NAN
G17-0138 | 424932 | P96322 | P18-00053LL | 0 | 1 | 104.3516 | m% | 97.31 | 0.046 | 0.139 | 0.502 | 1.302 | 0.326 | 0 | 0.007 | 0 | 0.128 | 0.146 | 0.0023 | 0 | 0 | 0.0006 | 0 | 0.021 | 0.0011 | 0 | 0 | 0.0001 | 0.002 | 0.05 | 0.001 | 0 | 0.007 | 0 | NAN
G17-0138 | 424932 | P96322 | P18-00053LL | 0 | 1 | 104.4624 | m% | 97.33 | 0.046 | 0.139 | 0.502 | 1.301 | 0.326 | 0 | 0.008 | 0 | 0.128 | 0.145 | 0.0025 | 0 | 0 | 0.0004 | 0 | 0.02 | 0.0001 | 0 | 0 | 0.0001 | 0.002 | 0.051 | 0 | 0 | 0.006 | 0 | NAN
G17-0138 | 424932 | P96322 | P18-00053LL | 0 | 1 | 104.5549 | m% | 97.34 | 0.046 | 0.138 | 0.502 | 1.3 | 0.326 | 0 | 0.009 | 0 | 0.126 | 0.145 | 0.0025 | 0 | 0 | 0.0004 | 0 | 0.019 | 0.0002 | 0 | 0 | 0 | 0.002 | 0.052 | 0.002 | 0 | 0.006 | 0 | NAN
G17-0138 | 424932 | P96322 | P18-00053LL | 0 | 1 | 104.6659 | m% | 97.32 | 0.046 | 0.138 | 0.502 | 1.3 | 0.326 | 0 | 0.008 | 0 | 0.132 | 0.145 | 0.0025 | 0 | 0 | 0.0005 | 0 | 0.02 | 0 | 0 | 0 | 0 | 0.002 | 0.047 | 0 | 0 | 0.006 | 0 | NAN
G17-0138 | 424932 | P96322 | P18-00053LL | 0 | 1 | 104.7769 | m% | 97.32 | 0.045 | 0.138 | 0.502 | 1.298 | 0.325 | 0 | 0.008 | 0 | 0.133 | 0.145 | 0.0028 | 0 | 0 | 0.0005 | 0 | 0.02 | 0.0002 | 0 | 0 | 0.0001 | 0.002 | 0.047 | 0 | 0 | 0.007 | 0 | NAN
G17-0138 | 424932 | P96322 | P18-00053LL | 0 | 1 | 104.888 | m% | 97.33 | 0.045 | 0.138 | 0.502 | 1.297 | 0.325 | 0 | 0.008 | 0 | 0.132 | 0.144 | 0.0026 | 0.0001 | 0 | 0.0005 | 0 | 0.019 | 0.0003 | 0 | 0 | 0 | 0.002 | 0.047 | 0 | 0 | 0.006 | 0 | NAN
G17-0138 | 424932 | P96322 | P18-00053LL | 0 | 1 | 104.999 | m% | 97.34 | 0.046 | 0.137 | 0.501 | 1.297 | 0.324 | 0 | 0.008 | 0 | 0.133 | 0.144 | 0.0026 | 0 | 0 | 0.0005 | 0 | 0.02 | 0.0001 | 0 | 0 | 0 | 0.002 | 0.036 | 0.003 | 0 | 0.007 | 0 | NAN
G17-0138 | 424932 | P96322 | P18-00053LL | 0 | 1 | 105.0915 | m% | 97.32 | 0.046 | 0.138 | 0.501 | 1.297 | 0.325 | 0 | 0.008 | 0 | 0.134 | 0.143 | 0.0025 | 0 | 0 | 0.0005 | 0 | 0.02 | 0.0006 | 0 | 0 | 0.0001 | 0.002 | 0.042 | 0.006 | 0 | 0.007 | 0 | NAN
G17-0138 | 424932 | P96322 | P18-00053LL | 0 | 1 | 105.2026 | m% | 97.33 | 0.046 | 0.138 | 0.502 | 1.297 | 0.325 | 0 | 0.007 | 0 | 0.141 | 0.143 | 0.0023 | 0 | 0 | 0.0005 | 0 | 0.019 | 0.0009 | 0 | 0 | 0.0002 | 0.002 | 0.04 | 0.003 | 0 | 0.007 | 0 | NAN
G17-0138 | 424932 | P96322 | P18-00053LL | 0 | 1 | 105.3138 | m% | 97.35 | 0.046 | 0.138 | 0.502 | 1.297 | 0.325 | 0 | 0.008 | 0 | 0.136 | 0.142 | 0.0024 | 0 | 0 | 0.0006 | 0 | 0.019 | 0.0001 | 0 | 0 | 0.0001 | 0.002 | 0.039 | 0 | 0 | 0.007 | 0 | NAN
G17-0138 | 424932 | P96322 | P18-00053LL | 0 | 1 | 105.425 | m% | 97.33 | 0.046 | 0.139 | 0.501 | 1.298 | 0.325 | 0 | 0.008 | 0 | 0.132 | 0.141 | 0.0023 | 0 | 0 | 0.0006 | 0 | 0.019 | 0.0004 | 0 | 0 | 0.0001 | 0.002 | 0.041 | 0.006 | 0 | 0.007 | 0 | NAN
G17-0138 | 424932 | P96322 | P18-00053LL | 0 | 1 | 105.5362 | m% | 97.32 | 0.046 | 0.139 | 0.501 | 1.298 | 0.325 | 0 | 0.007 | 0 | 0.138 | 0.141 | 0.0023 | 0 | 0 | 0.0005 | 0 | 0.02 | 0.0006 | 0 | 0 | 0 | 0.002 | 0.04 | 0.009 | 0 | 0.007 | 0 | NAN
G17-0138 | 424932 | P96322 | P18-00053LL | 0 | 1 | 105.629 | m% | 97.32 | 0.047 | 0.14 | 0.501 | 1.299 | 0.325 | 0 | 0.008 | 0 | 0.137 | 0.141 | 0.0022 | 0 | 0 | 0.0005 | 0 | 0.019 | 0.0001 | 0 | 0 | 0.0001 | 0.002 | 0.046 | 0.004 | 0 | 0.006 | 0 | NAN
G17-0138 | 424932 | P96322 | P18-00053LL | 0 | 1 | 105.7403 | m% | 97.32 | 0.047 | 0.14 | 0.501 | 1.3 | 0.326 | 0 | 0.008 | 0 | 0.137 | 0.14 | 0.0022 | 0.0001 | 0 | 0.0005 | 0 | 0.019 | 0.0007 | 0 | 0 | 0 | 0.002 | 0.05 | 0 | 0 | 0.007 | 0 | NAN
G17-0138 | 424932 | P96322 | P18-00053LL | 0 | 1 | 105.8516 | m% | 97.31 | 0.048 | 0.14 | 0.501 | 1.301 | 0.326 | 0 | 0.008 | 0 | 0.141 | 0.139 | 0.0024 | 0 | 0 | 0.0005 | 0 | 0.02 | 0.0002 | 0 | 0 | 0 | 0.0019 | 0.052 | 0.004 | 0 | 0.007 | 0 | NAN
G17-0138 | 424932 | P96322 | P18-00053LL | 0 | 1 | 105.9629 | m% | 97.31 | 0.048 | 0.14 | 0.501 | 1.302 | 0.326 | 0 | 0.007 | 0 | 0.143 | 0.139 | 0.0024 | 0 | 0 | 0.0005 | 0 | 0.022 | 0.0005 | 0 | 0 | 0.0001 | 0.002 | 0.045 | 0.013 | 0 | 0.005 | 0 | NAN
G17-0138 | 424932 | P96322 | P18-00053LL | 0 | 1 | 106.0556 | m% | 97.3 | 0.048 | 0.14 | 0.502 | 1.302 | 0.326 | 0 | 0.007 | 0 | 0.144 | 0.139 | 0.0022 | 0 | 0 | 0.0005 | 0 | 0.02 | 0.0001 | 0 | 0 | 0.0002 | 0.002 | 0.043 | 0.006 | 0 | 0.007 | 0 | NAN
G17-0138 | 424932 | P96322 | P18-00053LL | 0 | 1 | 106.1669 | m% | 97.3 | 0.048 | 0.139 | 0.502 | 1.301 | 0.327 | 0 | 0.007 | 0 | 0.143 | 0.139 | 0.0022 | 0 | 0 | 0.0005 | 0 | 0.019 | 0.0001 | 0 | 0 | 0.0002 | 0.002 | 0.04 | 0.002 | 0 | 0.007 | 0 | NAN
G17-0138 | 424932 | P96322 | P18-00053LL | 0 | 1 | 106.2782 | m% | 97.32 | 0.049 | 0.139 | 0.502 | 1.3 | 0.326 | 0 | 0.007 | 0 | 0.144 | 0.139 | 0.0019 | 0 | 0 | 0.0005 | 0 | 0.02 | 0 | 0 | 0 | 0 | 0.002 | 0.037 | 0.002 | 0 | 0.005 | 0 | NAN
G17-0138 | 424932 | P96322 | P18-00053LL | 0 | 1 | 106.3895 | m% | 97.3 | 0.049 | 0.138 | 0.502 | 1.299 | 0.326 | 0 | 0.008 | 0 | 0.148 | 0.139 | 0.0019 | 0 | 0 | 0.0005 | 0 | 0.02 | 0.0001 | 0 | 0 | 0.0001 | 0.002 | 0.047 | 0.005 | 0 | 0.008 | 0 | NAN
G17-0138 | 424932 | P96322 | P18-00053LL | 0 | 1 | 106.5009 | m% | 97.32 | 0.049 | 0.138 | 0.503 | 1.298 | 0.326 | 0 | 0.008 | 0 | 0.15 | 0.139 | 0.0022 | 0 | 0 | 0.0005 | 0 | 0.02 | 0 | 0 | 0 | 0 | 0.002 | 0.046 | 0 | 0 | 0.007 | 0 | NAN
G17-0138 | 424932 | P96322 | P18-00053LL | 0 | 1 | 106.5937 | m% | 97.31 | 0.049 | 0.137 | 0.503 | 1.296 | 0.326 | 0 | 0.008 | 0 | 0.152 | 0.139 | 0.0024 | 0 | 0 | 0.0005 | 0 | 0.019 | 0 | 0 | 0 | 0 | 0.002 | 0.05 | 0 | 0 | 0.007 | 0 | NAN
G17-0138 | 424932 | P96322 | P18-00053LL | 0 | 1 | 106.7051 | m% | 97.31 | 0.049 | 0.136 | 0.503 | 1.294 | 0.326 | 0 | 0.007 | 0 | 0.151 | 0.139 | 0.0023 | 0 | 0 | 0.0004 | 0 | 0.019 | 0 | 0 | 0 | 0 | 0.002 | 0.052 | 0.002 | 0 | 0.007 | 0 | NAN
G17-0138 | 424932 | P96322 | P18-00053LL | 0 | 1 | 106.8164 | m% | 97.32 | 0.049 | 0.136 | 0.503 | 1.293 | 0.326 | 0 | 0.008 | 0 | 0.15 | 0.139 | 0.0022 | 0 | 0 | 0.0004 | 0 | 0.019 | 0.0006 | 0 | 0 | 0.0001 | 0.002 | 0.044 | 0.007 | 0 | 0.007 | 0 | NAN
G17-0138 | 424932 | P96322 | P18-00053LL | 0 | 1 | 106.9279 | m% | 97.32 | 0.049 | 0.135 | 0.503 | 1.292 | 0.325 | 0 | 0.008 | 0 | 0.152 | 0.139 | 0.0022 | 0 | 0 | 0.0005 | 0 | 0.02 | 0.0003 | 0 | 0 | 0.0001 | 0.002 | 0.047 | 0 | 0 | 0.01 | 0 | NAN
G17-0138 | 424932 | P96322 | P18-00053LL | 0 | 1 | 107.0208 | m% | 97.32 | 0.049 | 0.135 | 0.504 | 1.29 | 0.326 | 0 | 0.008 | 0 | 0.154 | 0.139 | 0.0025 | 0 | 0 | 0.0004 | 0 | 0.02 | 0.0002 | 0 | 0 | 0.0001 | 0.002 | 0.055 | 0 | 0 | 0.008 | 0 | NAN
G17-0138 | 424932 | P96322 | P18-00053LL | 0 | 1 | 107.1323 | m% | 97.32 | 0.049 | 0.134 | 0.504 | 1.288 | 0.325 | 0 | 0.008 | 0 | 0.154 | 0.139 | 0.0029 | 0 | 0 | 0.0006 | 0 | 0.02 | 0.0004 | 0 | 0 | 0 | 0.002 | 0.046 | 0.001 | 0 | 0.007 | 0 | NAN
G17-0138 | 424932 | P96322 | P18-00053LL | 0 | 1 | 107.2439 | m% | 97.32 | 0.049 | 0.134 | 0.504 | 1.288 | 0.325 | 0 | 0.008 | 0 | 0.15 | 0.139 | 0.0027 | 0.0001 | 0 | 0.0005 | 0 | 0.019 | 0.0013 | 0 | 0 | 0 | 0.002 | 0.043 | 0 | 0 | 0.01 | 0 | NAN
G17-0138 | 424932 | P96322 | P18-00053VL | 1 | 1 | 0.1074 | m% | 83.42 | 0.485 | 0.065 | 0.118 | 0.934 | 14.967 | 0 | 0.014 | 0 | 1.158 | 0.008 | 0.0008 | 0.0013 | 1.413 | 0.0047 | 0.011 | 0.005 | 0.0102 | 0 | 0 | 0.0065 | 0.0055 | 0.455 | 0.421 | 0 | 0.046 | 0.028 | -753.6848
G17-0138 | 424932 | P96322 | P18-00053VL | 1 | 1 | 0.2173 | m% | 96.24 | 0.469 | 0.122 | 0.119 | 1.322 | 0.494 | 0 | 0.007 | 0 | 1.182 | 0.021 | 0.0013 | 0.0001 | 0.127 | 0.0001 | 0 | 0.009 | 0.0026 | 0 | 0 | 0 | 0.0024 | 0.022 | 0.035 | 0 | 0.016 | 0.083 | -753.3636
G17-0138 | 424932 | P96322 | P18-00053VL | 1 | 1 | 0.323 | m% | 96.11 | 0.529 | 0.159 | 0.12 | 1.438 | 0.135 | 0 | 0.008 | 0 | 1.183 | 0.025 | 0.0012 | 0.0002 | 0.105 | 0 | 0.002 | 0.011 | 0.0009 | 0 | 0 | 0 | 0.0023 | 0.008 | 0.032 | 0 | 0.017 | 0.123 | -753.0654
G17-0138 | 424932 | P96322 | P18-00053VL | 1 | 1 | 0.4336 | m% | 95.85 | 0.619 | 0.194 | 0.123 | 1.557 | 0.108 | 0 | 0.009 | 0 | 1.181 | 0.024 | 0.0016 | 0.0003 | 0.092 | 0 | 0.002 | 0.011 | 0.0034 | 0 | 0 | 0 | 0.0024 | 0.013 | 0.036 | 0 | 0.015 | 0.149 | -752.7643
G17-0138 | 424932 | P96322 | P18-00053VL | 1 | 1 | 0.5407 | m% | 95.68 | 0.691 | 0.221 | 0.124 | 1.647 | 0.1 | 0 | 0.008 | 0 | 1.184 | 0.023 | 0.0012 | 0.0003 | 0.084 | 0 | 0.001 | 0.01 | 0.0013 | 0 | 0 | 0 | 0.0024 | 0.015 | 0.02 | 0 | 0.017 | 0.157 | -752.4831
G17-0138 | 424932 | P96322 | P18-00053VL | 1 | 1 | 0.651 | m% | 95.56 | 0.731 | 0.238 | 0.126 | 1.715 | 0.096 | 0 | 0.008 | 0 | 1.177 | 0.023 | 0.0011 | 0.0002 | 0.081 | 0 | 0.001 | 0.011 | 0.003 | 0 | 0 | 0 | 0.0024 | 0.022 | 0.028 | 0 | 0.016 | 0.154 | -752.2039
G17-0138 | 424932 | P96322 | P18-00053VL | 1 | 1 | 0.7572 | m% | 95.52 | 0.756 | 0.246 | 0.127 | 1.759 | 0.094 | 0 | 0.008 | 0 | 1.181 | 0.022 | 0.0017 | 0.0003 | 0.06 | 0 | 0.002 | 0.011 | 0.0031 | 0 | 0 | 0 | 0.0024 | 0.019 | 0.013 | 0 | 0.014 | 0.149 | -751.9448
G17-0138 | 424932 | P96322 | P18-00053VL | 1 | 1 | 0.8666 | m% | 95.47 | 0.77 | 0.253 | 0.126 | 1.778 | 0.092 | 0 | 0.008 | 0 | 1.189 | 0.021 | 0.0016 | 0.0002 | 0.055 | 0 | 0.001 | 0.011 | 0.0034 | 0 | 0 | 0 | 0.0024 | 0.03 | 0.016 | 0 | 0.014 | 0.153 | -751.6876
G17-0138 | 424932 | P96322 | P18-00053VL | 1 | 1 | 0.9754 | m% | 95.49 | 0.772 | 0.257 | 0.126 | 1.785 | 0.091 | 0 | 0.008 | 0 | 1.187 | 0.022 | 0.0015 | 0.0001 | 0.044 | 0 | 0.001 | 0.011 | 0.0027 | 0 | 0 | 0 | 0.0024 | 0.022 | 0.016 | 0 | 0.014 | 0.149 | -751.4412
G17-0138 | 424932 | P96322 | P18-00053VL | 1 | 1 | 1.0835 | m% | 95.49 | 0.772 | 0.256 | 0.127 | 1.787 | 0.093 | 0 | 0.008 | 0 | 1.189 | 0.024 | 0.0018 | 0.0002 | 0.046 | 0 | 0.001 | 0.009 | 0.0031 | 0 | 0 | 0 | 0.0023 | 0.019 | 0.017 | 0 | 0.019 | 0.14 | -751.2056
G17-0138 | 424932 | P96322 | P18-00053VL | 1 | 1 | 1.1913 | m% | 95.48 | 0.77 | 0.255 | 0.127 | 1.786 | 0.094 | 0 | 0.009 | 0 | 1.195 | 0.023 | 0.0016 | 0.0002 | 0.044 | 0 | 0.001 | 0.01 | 0.0031 | 0 | 0 | 0 | 0.0023 | 0.026 | 0.006 | 0 | 0.014 | 0.147 | -750.9794
G17-0138 | 424932 | P96322 | P18-00053VL | 1 | 1 | 1.2986 | m% | 95.52 | 0.761 | 0.253 | 0.128 | 1.78 | 0.095 | 0 | 0.008 | 0 | 1.199 | 0.024 | 0.0013 | 0.0001 | 0.034 | 0 | 0.001 | 0.009 | 0.0022 | 0 | 0 | 0 | 0.0023 | 0.018 | 0.012 | 0 | 0.016 | 0.148 | -750.7627
G17-0138 | 424932 | P96322 | P18-00053VL | 1 | 1 | 1.4053 | m% | 95.52 | 0.755 | 0.254 | 0.13 | 1.773 | 0.093 | 0 | 0.007 | 0 | 1.208 | 0.025 | 0.0015 | 0.0003 | 0.029 | 0 | 0 | 0.01 | 0.0042 | 0 | 0 | 0 | 0.0023 | 0.019 | 0.015 | 0 | 0.015 | 0.136 | -750.5554
G17-0138 | 424932 | P96322 | P18-00053VL | 1 | 1 | 1.5152 | m% | 95.53 | 0.747 | 0.257 | 0.129 | 1.765 | 0.092 | 0 | 0.009 | 0 | 1.213 | 0.023 | 0.0016 | 0.0001 | 0.027 | 0 | 0.001 | 0.01 | 0.0026 | 0 | 0 | 0 | 0.0024 | 0.015 | 0.013 | 0 | 0.014 | 0.141 | -750.3501
G17-0138 | 424932 | P96322 | P18-00053VL | 1 | 1 | 1.6247 | m% | 95.58 | 0.746 | 0.254 | 0.128 | 1.756 | 0.092 | 0 | 0.009 | 0 | 1.215 | 0.023 | 0.0012 | 0.0002 | 0.024 | 0 | 0 | 0.01 | 0.0021 | 0 | 0 | 0 | 0.0023 | 0.017 | 0.01 | 0 | 0.013 | 0.13 | -750.1537
G17-0138 | 424932 | P96322 | P18-00053VL | 1 | 1 | 1.7303 | m% | 95.52 | 0.753 | 0.249 | 0.129 | 1.749 | 0.095 | 0 | 0.008 | 0 | 1.221 | 0.023 | 0.0014 | 0 | 0.025 | 0 | 0.001 | 0.01 | 0.0033 | 0 | 0 | 0 | 0.0023 | 0.015 | 0.011 | 0 | 0.015 | 0.139 | -749.9717
G17-0138 | 424932 | P96322 | P18-00053VL | 1 | 1 | 1.839 | m% | 95.57 | 0.752 | 0.245 | 0.13 | 1.741 | 0.095 | 0 | 0.008 | 0 | 1.225 | 0.023 | 0.0015 | 0.0001 | 0.021 | 0 | 0.001 | 0.009 | 0.0028 | 0 | 0 | 0 | 0.0024 | 0.021 | 0.013 | 0 | 0.015 | 0.141 | -749.7916
G17-0138 | 424932 | P96322 | P18-00053VL | 1 | 1 | 1.9475 | m% | 95.56 | 0.748 | 0.246 | 0.13 | 1.737 | 0.093 | 0 | 0.008 | 0 | 1.236 | 0.021 | 0.0013 | 0.0001 | 0.021 | 0 | 0.001 | 0.009 | 0.0022 | 0 | 0 | 0 | 0.0024 | 0.027 | 0.01 | 0 | 0.013 | 0.131 | -749.6192
G17-0138 | 424932 | P96322 | P18-00053VL | 1 | 1 | 2.0555 | m% | 95.58 | 0.74 | 0.246 | 0.129 | 1.737 | 0.094 | 0 | 0.009 | 0 | 1.245 | 0.021 | 0.0013 | 0.0002 | 0.019 | 0 | 0.001 | 0.01 | 0.0035 | 0 | 0 | 0 | 0.0023 | 0.016 | 0.003 | 0 | 0.011 | 0.135 | -749.4545
G17-0138 | 424932 | P96322 | P18-00053VL | 1 | 1 | 2.1633 | m% | 95.59 | 0.737 | 0.246 | 0.129 | 1.73 | 0.095 | 0 | 0.008 | 0 | 1.243 | 0.021 | 0.0014 | 0.0001 | 0.024 | 0 | 0 | 0.011 | 0.0021 | 0 | 0 | 0 | 0.0023 | 0.024 | 0.003 | 0 | 0.013 | 0.134 | -749.2968
G17-0138 | 424932 | P96322 | P18-00053VL | 1 | 1 | 2.2707 | m% | 95.55 | 0.739 | 0.248 | 0.131 | 1.725 | 0.096 | 0 | 0.008 | 0 | 1.244 | 0.021 | 0.0012 | 0.0001 | 0.016 | 0 | 0.001 | 0.011 | 0.0021 | 0 | 0 | 0 | 0.0023 | 0.022 | 0.019 | 0 | 0.014 | 0.137 | -749.1461
G17-0138 | 424932 | P96322 | P18-00053VL | 1 | 1 | 2.3813 | m% | 95.57 | 0.738 | 0.244 | 0.132 | 1.722 | 0.096 | 0 | 0.008 | 0 | 1.253 | 0.022 | 0.0012 | 0.0002 | 0.019 | 0 | 0 | 0.012 | 0.0007 | 0 | 0 | 0 | 0.0023 | 0.019 | 0.005 | 0 | 0.012 | 0.136 | -748.9975
G17-0138 | 424932 | P96322 | P18-00053VL | 1 | 1 | 2.4883 | m% | 95.59 | 0.735 | 0.243 | 0.132 | 1.715 | 0.097 | 0 | 0.008 | 0 | 1.257 | 0.021 | 0.0012 | 0.0001 | 0.019 | 0 | 0.001 | 0.011 | 0.0021 | 0 | 0 | 0 | 0.0023 | 0.016 | 0.003 | 0 | 0.012 | 0.132 | -748.8597
G17-0138 | 424932 | P96322 | P18-00053VL | 1 | 1 | 2.5985 | m% | 95.6 | 0.728 | 0.244 | 0.132 | 1.71 | 0.099 | 0 | 0.009 | 0 | 1.258 | 0.02 | 0.001 | 0.0002 | 0.02 | 0 | 0 | 0.011 | 0.0032 | 0 | 0 | 0 | 0.0023 | 0.022 | 0.004 | 0 | 0.013 | 0.137 | -748.7239
G17-0138 | 424932 | P96322 | P18-00053VL | 1 | 1 | 2.7049 | m% | 95.58 | 0.724 | 0.238 | 0.131 | 1.71 | 0.098 | 0 | 0.009 | 0 | 1.264 | 0.021 | 0.0014 | 0 | 0.014 | 0 | 0 | 0.01 | 0.0026 | 0 | 0 | 0 | 0.0023 | 0.021 | 0.01 | 0 | 0.011 | 0.136 | -748.5983
G17-0138 | 424932 | P96322 | P18-00053VL | 1 | 1 | 2.8145 | m% | 95.62 | 0.723 | 0.235 | 0.131 | 1.712 | 0.097 | 0 | 0.008 | 0 | 1.267 | 0.02 | 0.0013 | 0.0002 | 0.018 | 0 | 0 | 0.01 | 0.002 | 0 | 0 | 0 | 0.0023 | 0.019 | 0.001 | 0 | 0.011 | 0.14 | -748.4745
G17-0138 | 424932 | P96322 | P18-00053VL | 1 | 1 | 2.9205 | m% | 95.58 | 0.726 | 0.237 | 0.132 | 1.711 | 0.097 | 0 | 0.008 | 0 | 1.269 | 0.02 | 0.0012 | 0.0001 | 0.016 | 0 | 0 | 0.013 | 0.002 | 0 | 0 | 0 | 0.0023 | 0.027 | 0.004 | 0 | 0.015 | 0.132 | -748.3599
G17-0138 | 424932 | P96322 | P18-00053VL | 1 | 1 | 3.0298 | m% | 95.56 | 0.734 | 0.24 | 0.134 | 1.71 | 0.098 | 0 | 0.007 | 0 | 1.269 | 0.021 | 0.0009 | 0.0001 | 0.013 | 0 | 0.001 | 0.011 | 0.0013 | 0 | 0 | 0 | 0.0023 | 0.019 | 0.011 | 0 | 0.013 | 0.141 | -748.2469
G17-0138 | 424932 | P96322 | P18-00053VL | 1 | 1 | 3.1388 | m% | 95.6 | 0.733 | 0.241 | 0.133 | 1.703 | 0.099 | 0 | 0.008 | 0 | 1.271 | 0.02 | 0.0012 | 0.0001 | 0.013 | 0 | 0 | 0.01 | 0.003 | 0 | 0 | 0 | 0.0023 | 0.021 | 0.003 | 0 | 0.012 | 0.138 | -748.1392
G17-0138 | 424932 | P96322 | P18-00053VL | 1 | 1 | 3.2477 | m% | 95.58 | 0.731 | 0.244 | 0.132 | 1.701 | 0.1 | 0 | 0.008 | 0 | 1.276 | 0.021 | 0.0013 | 0.0002 | 0.011 | 0 | 0.001 | 0.011 | 0.0013 | 0 | 0 | 0 | 0.0023 | 0.021 | 0.006 | 0 | 0.013 | 0.132 | -748.0364
G17-0138 | 424932 | P96322 | P18-00053VL | 1 | 1 | 3.3529 | m% | 95.57 | 0.733 | 0.243 | 0.132 | 1.705 | 0.102 | 0 | 0.008 | 0 | 1.278 | 0.022 | 0.0009 | 0.0001 | 0.012 | 0 | 0 | 0.01 | 0.0019 | 0 | 0 | 0 | 0.0023 | 0.026 | 0.007 | 0 | 0.012 | 0.136 | -747.9415
G17-0138 | 424932 | P96322 | P18-00053VL | 1 | 1 | 3.4615 | m% | 95.58 | 0.735 | 0.24 | 0.134 | 1.705 | 0.101 | 0 | 0.008 | 0 | 1.273 | 0.021 | 0.0011 | 0.0002 | 0.012 | 0 | 0 | 0.011 | 0.003 | 0 | 0 | 0 | 0.0023 | 0.021 | 0.008 | 0 | 0.01 | 0.134 | -747.8478
G17-0138 | 424932 | P96322 | P18-00053VL | 1 | 1 | 3.5699 | m% | 95.59 | 0.734 | 0.244 | 0.135 | 1.71 | 0.103 | 0 | 0.008 | 0 | 1.275 | 0.022 | 0.0013 | 0.0001 | 0.01 | 0 | 0 | 0.009 | 0.0009 | 0 | 0 | 0 | 0.0023 | 0.014 | 0.003 | 0 | 0.007 | 0.129 | -747.7585
G17-0138 | 424932 | P96322 | P18-00053VL | 1 | 1 | 3.6782 | m% | 95.57 | 0.732 | 0.244 | 0.135 | 1.714 | 0.103 | 0 | 0.008 | 0 | 1.279 | 0.022 | 0.0013 | 0 | 0.013 | 0 | 0 | 0.01 | 0.0019 | 0 | 0 | 0 | 0.0023 | 0.016 | 0.005 | 0 | 0.011 | 0.122 | -747.6733
G17-0138 | 424932 | P96322 | P18-00053VL | 1 | 1 | 3.7864 | m% | 95.61 | 0.723 | 0.242 | 0.135 | 1.707 | 0.103 | 0 | 0.008 | 0 | 1.283 | 0.021 | 0.001 | 0.0001 | 0.011 | 0 | 0 | 0.01 | 0.0013 | 0 | 0 | 0 | 0.0023 | 0.008 | 0.003 | 0 | 0.012 | 0.131 | -747.592
G17-0138 | 424932 | P96322 | P18-00053VL | 1 | 1 | 3.8943 | m% | 95.58 | 0.717 | 0.243 | 0.136 | 1.706 | 0.104 | 0 | 0.008 | 0 | 1.292 | 0.021 | 0.0012 | 0.0001 | 0.007 | 0 | 0 | 0.01 | 0.004 | 0 | 0 | 0 | 0.0023 | 0.023 | 0.003 | 0 | 0.012 | 0.132 | -747.5146
G17-0138 | 424932 | P96322 | P18-00053VL | 1 | 1 | 4.0022 | m% | 95.55 | 0.725 | 0.242 | 0.137 | 1.71 | 0.105 | 0 | 0.009 | 0 | 1.298 | 0.021 | 0.0012 | 0 | 0.005 | 0 | 0.001 | 0.01 | 0.0009 | 0 | 0 | 0 | 0.0023 | 0.023 | 0.007 | 0 | 0.011 | 0.134 | -747.4407
G17-0138 | 424932 | P96322 | P18-00053VL | 1 | 1 | 4.1133 | m% | 95.57 | 0.722 | 0.244 | 0.136 | 1.707 | 0.105 | 0 | 0.009 | 0 | 1.287 | 0.022 | 0.0013 | 0.0002 | 0.005 | 0 | 0 | 0.009 | 0.0015 | 0 | 0 | 0 | 0.0023 | 0.023 | 0.007 | 0 | 0.011 | 0.134 | -747.368
G17-0138 | 424932 | P96322 | P18-00053VL | 1 | 1 | 4.221 | m% | 95.61 | 0.718 | 0.244 | 0.137 | 1.699 | 0.103 | 0 | 0.009 | 0 | 1.282 | 0.021 | 0.0016 | 0.0001 | 0.006 | 0 | 0 | 0.01 | 0.0014 | 0 | 0 | 0 | 0.0023 | 0.012 | 0.003 | 0 | 0.014 | 0.136 | -747.3008
G17-0138 | 424932 | P96322 | P18-00053VL | 1 | 1 | 4.3287 | m% | 95.56 | 0.724 | 0.242 | 0.138 | 1.698 | 0.105 | 0 | 0.008 | 0 | 1.285 | 0.02 | 0.0012 | 0.0001 | 0.007 | 0 | 0 | 0.01 | 0.0029 | 0 | 0 | 0 | 0.0023 | 0.026 | 0.011 | 0 | 0.012 | 0.136 | -747.2366
G17-0138 | 424932 | P96322 | P18-00053VL | 1 | 1 | 4.4362 | m% | 95.57 | 0.724 | 0.243 | 0.138 | 1.702 | 0.107 | 0 | 0.007 | 0 | 1.287 | 0.02 | 0.001 | 0.0001 | 0.008 | 0 | 0 | 0.011 | 0.0027 | 0 | 0 | 0 | 0.0023 | 0.015 | 0.005 | 0 | 0.014 | 0.128 | -747.1754
G17-0138 | 424932 | P96322 | P18-00053VL | 1 | 1 | 4.5435 | m% | 95.58 | 0.723 | 0.242 | 0.137 | 1.697 | 0.104 | 0 | 0.008 | 0 | 1.291 | 0.019 | 0.0012 | 0.0001 | 0.008 | 0 | 0 | 0.012 | 0.0025 | 0 | 0 | 0 | 0.0023 | 0.026 | 0.009 | 0 | 0.013 | 0.137 | -747.1169
G17-0138 | 424932 | P96322 | P18-00053VL | 1 | 1 | 4.6542 | m% | 95.58 | 0.722 | 0.241 | 0.136 | 1.701 | 0.106 | 0 | 0.008 | 0 | 1.29 | 0.02 | 0.0012 | 0.0001 | 0.007 | 0 | 0.001 | 0.012 | 0.0021 | 0 | 0 | 0 | 0.0023 | 0.016 | 0.001 | 0 | 0.012 | 0.134 | -747.0592
G17-0138 | 424932 | P96322 | P18-00053VL | 1 | 1 | 4.7615 | m% | 95.58 | 0.726 | 0.241 | 0.135 | 1.702 | 0.107 | 0 | 0.008 | 0 | 1.291 | 0.022 | 0.0017 | 0.0001 | 0.004 | 0 | 0.001 | 0.01 | 0.0019 | 0 | 0 | 0 | 0.0023 | 0.02 | 0.005 | 0 | 0.011 | 0.133 | -747.0058
G17-0138 | 424932 | P96322 | P18-00053VL | 1 | 1 | 4.8686 | m% | 95.59 | 0.727 | 0.24 | 0.137 | 1.701 | 0.106 | 0 | 0.009 | 0 | 1.291 | 0.021 | 0.0011 | 0.0001 | 0.008 | 0 | 0 | 0.012 | 0.0012 | 0 | 0 | 0 | 0.0023 | 0.017 | 0.001 | 0 | 0.013 | 0.131 | -746.9547
G17-0138 | 424932 | P96322 | P18-00053VL | 1 | 1 | 4.9791 | m% | 95.57 | 0.726 | 0.239 | 0.138 | 1.709 | 0.106 | 0 | 0.007 | 0 | 1.295 | 0.02 | 0.0017 | 0.0001 | 0.005 | 0 | 0 | 0.014 | 0.0019 | 0 | 0 | 0 | 0.0023 | 0.023 | 0.004 | 0 | 0.011 | 0.127 | -746.9041
G17-0138 | 424932 | P96322 | P18-00053VL | 1 | 1 | 5.0862 | m% | 95.56 | 0.729 | 0.238 | 0.138 | 1.712 | 0.105 | 0 | 0.008 | 0 | 1.302 | 0.019 | 0.001 | 0.0001 | 0.004 | 0 | 0 | 0.012 | 0.0012 | 0 | 0 | 0 | 0.0023 | 0.022 | 0 | 0 | 0.011 | 0.127 | -746.8572
G17-0138 | 424932 | P96322 | P18-00053VL | 1 | 1 | 5.193 | m% | 95.58 | 0.721 | 0.24 | 0.138 | 1.713 | 0.106 | 0 | 0.008 | 0 | 1.297 | 0.019 | 0.0013 | 0.0002 | 0.004 | 0 | 0 | 0.011 | 0.0005 | 0 | 0 | 0 | 0.0023 | 0.023 | 0.004 | 0 | 0.011 | 0.126 | -746.8122
G17-0138 | 424932 | P96322 | P18-00053VL | 1 | 1 | 5.3031 | m% | 95.58 | 0.717 | 0.239 | 0.137 | 1.709 | 0.107 | 0 | 0.007 | 0 | 1.295 | 0.02 | 0.0011 | 0 | 0.008 | 0 | 0 | 0.01 | 0.0015 | 0 | 0 | 0 | 0.0023 | 0.016 | 0.003 | 0 | 0.011 | 0.131 | -746.7675
G17-0138 | 424932 | P96322 | P18-00053VL | 1 | 1 | 5.41 | m% | 95.59 | 0.721 | 0.236 | 0.138 | 1.706 | 0.108 | 0 | 0.008 | 0 | 1.304 | 0.02 | 0.0011 | 0.0001 | 0.006 | 0 | 0 | 0.011 | 0.0023 | 0 | 0 | 0 | 0.0023 | 0.026 | 0.001 | 0 | 0.012 | 0.128 | -746.7258
G17-0138 | 424932 | P96322 | P18-00053VL | 1 | 1 | 5.517 | m% | 95.52 | 0.733 | 0.244 | 0.14 | 1.706 | 0.111 | 0 | 0.008 | 0 | 1.308 | 0.02 | 0.001 | 0.0001 | 0.004 | 0 | 0.001 | 0.01 | 0.0006 | 0 | 0 | 0 | 0.0023 | 0.026 | 0.002 | 0 | 0.013 | 0.134 | -746.6855
G17-0138 | 424932 | P96322 | P18-00053VL | 1 | 1 | 5.6271 | m% | 95.54 | 0.729 | 0.246 | 0.14 | 1.714 | 0.11 | 0 | 0.007 | 0 | 1.304 | 0.02 | 0.0013 | 0.0001 | 0.007 | 0 | 0.001 | 0.011 | 0.0025 | 0 | 0 | 0 | 0.0023 | 0.024 | 0 | 0 | 0.011 | 0.131 | -746.6454
G17-0138 | 424932 | P96322 | P18-00053VL | 1 | 1 | 5.7338 | m% | 95.56 | 0.722 | 0.243 | 0.14 | 1.719 | 0.11 | 0 | 0.009 | 0 | 1.3 | 0.02 | 0.0011 | 0.0001 | 0.004 | 0 | 0.001 | 0.01 | 0.0007 | 0 | 0 | 0 | 0.0023 | 0.024 | 0.003 | 0 | 0.012 | 0.129 | -746.6078
G17-0138 | 424932 | P96322 | P18-00053VL | 1 | 1 | 5.8438 | m% | 95.53 | 0.725 | 0.244 | 0.14 | 1.714 | 0.111 | 0 | 0.008 | 0 | 1.299 | 0.02 | 0.0012 | 0.0001 | 0.006 | 0 | 0 | 0.011 | 0.0014 | 0 | 0 | 0 | 0.0023 | 0.022 | 0.008 | 0 | 0.011 | 0.13 | -746.5702
G17-0138 | 424932 | P96322 | P18-00053VL | 1 | 1 | 5.9505 | m% | 95.58 | 0.726 | 0.246 | 0.14 | 1.707 | 0.112 | 0 | 0.008 | 0 | 1.293 | 0.021 | 0.0015 | 0.0001 | 0.003 | 0 | 0 | 0.012 | 0.0031 | 0 | 0 | 0 | 0.0023 | 0.022 | 0.002 | 0 | 0.012 | 0.121 | -746.5347
G17-0138 | 424932 | P96322 | P18-00053VL | 1 | 1 | 6.0604 | m% | 95.56 | 0.727 | 0.246 | 0.142 | 1.707 | 0.11 | 0 | 0.008 | 0 | 1.294 | 0.02 | 0.0011 | 0.0001 | 0.003 | 0 | 0 | 0.011 | 0.0028 | 0 | 0 | 0 | 0.0023 | 0.022 | 0.004 | 0 | 0.011 | 0.125 | -746.499
G17-0138 | 424932 | P96322 | P18-00053VL | 1 | 1 | 6.1669 | m% | 95.57 | 0.718 | 0.248 | 0.143 | 1.707 | 0.109 | 0 | 0.008 | 0 | 1.295 | 0.02 | 0.0011 | 0.0001 | 0.007 | 0 | 0 | 0.011 | 0.0007 | 0 | 0 | 0 | 0.0023 | 0.022 | 0.002 | 0 | 0.014 | 0.126 | -746.4653
G17-0138 | 424932 | P96322 | P18-00053VL | 1 | 1 | 6.2768 | m% | 95.56 | 0.715 | 0.252 | 0.143 | 1.706 | 0.11 | 0 | 0.008 | 0 | 1.292 | 0.019 | 0.0013 | 0.0001 | 0.004 | 0 | 0 | 0.011 | 0.0013 | 0 | 0 | 0 | 0.0024 | 0.024 | 0.001 | 0 | 0.014 | 0.131 | -746.4311
G17-0138 | 424932 | P96322 | P18-00053VL | 1 | 1 | 6.3833 | m% | 95.55 | 0.717 | 0.252 | 0.144 | 1.703 | 0.11 | 0 | 0.008 | 0 | 1.296 | 0.018 | 0.0012 | 0.0001 | 0.005 | 0 | 0 | 0.01 | 0.002 | 0 | 0 | 0 | 0.0023 | 0.029 | 0.001 | 0 | 0.014 | 0.131 | -746.3985
G17-0138 | 424932 | P96322 | P18-00053VL | 1 | 1 | 6.4931 | m% | 95.57 | 0.713 | 0.249 | 0.144 | 1.703 | 0.111 | 0 | 0.008 | 0 | 1.303 | 0.019 | 0.0015 | 0.0001 | 0.006 | 0 | 0 | 0.011 | 0.0019 | 0 | 0 | 0 | 0.0023 | 0.026 | 0 | 0 | 0.012 | 0.128 | -746.3654
G17-0138 | 424932 | P96322 | P18-00053VL | 1 | 1 | 6.5994 | m% | 95.56 | 0.711 | 0.245 | 0.144 | 1.699 | 0.112 | 0 | 0.008 | 0 | 1.303 | 0.022 | 0.0013 | 0.0001 | 0.004 | 0 | 0.001 | 0.011 | 0.003 | 0 | 0 | 0 | 0.0023 | 0.026 | 0 | 0 | 0.011 | 0.124 | -746.3338
G17-0138 | 424932 | P96322 | P18-00053VL | 1 | 1 | 6.709 | m% | 95.59 | 0.71 | 0.241 | 0.145 | 1.691 | 0.111 | 0 | 0.008 | 0 | 1.296 | 0.022 | 0.0012 | 0.0002 | 0.005 | 0 | 0 | 0.012 | 0.0007 | 0 | 0 | 0 | 0.0023 | 0.027 | 0.003 | 0 | 0.012 | 0.129 | -746.3013
G17-0138 | 424932 | P96322 | P18-00053VL | 1 | 1 | 6.8119 | m% | 95.58 | 0.709 | 0.241 | 0.146 | 1.686 | 0.111 | 0 | 0.007 | 0 | 1.295 | 0.021 | 0.0015 | 0.0002 | 0.007 | 0 | 0 | 0.01 | 0.0014 | 0 | 0 | 0 | 0.0023 | 0.02 | 0 | 0 | 0.012 | 0.137 | -746.2711
G17-0138 | 424932 | P96322 | P18-00053VL | 1 | 1 | 6.9282 | m% | 95.58 | 0.708 | 0.242 | 0.146 | 1.68 | 0.111 | 0 | 0.009 | 0 | 1.296 | 0.021 | 0.0012 | 0 | 0.004 | 0 | 0 | 0.011 | 0.0013 | 0 | 0 | 0 | 0.0023 | 0.016 | 0 | 0 | 0.009 | 0.128 | -746.2369
G17-0138 | 424932 | P96322 | P18-00053VL | 1 | 1 | 7.0279 | m% | 95.61 | 0.708 | 0.242 | 0.147 | 1.676 | 0.112 | 0 | 0.008 | 0 | 1.3 | 0.02 | 0.0013 | 0 | 0.003 | 0 | 0 | 0.01 | 0.0016 | 0 | 0 | 0 | 0.0022 | 0.03 | 0.002 | 0 | 0.01 | 0.123 | -746.2077
G17-0138 | 424932 | P96322 | P18-00053VL | 1 | 1 | 7.1442 | m% | 95.61 | 0.707 | 0.242 | 0.147 | 1.673 | 0.112 | 0 | 0.007 | 0 | 1.302 | 0.02 | 0.0012 | 0.0001 | 0.005 | 0 | 0 | 0.011 | 0.0005 | 0 | 0 | 0 | 0.0023 | 0.028 | 0.001 | 0 | 0.011 | 0.125 | -746.1734
G17-0138 | 424932 | P96322 | P18-00053VL | 1 | 1 | 7.2437 | m% | 95.62 | 0.705 | 0.241 | 0.147 | 1.669 | 0.112 | 0 | 0.007 | 0 | 1.301 | 0.02 | 0.0011 | 0.0001 | 0.004 | 0 | 0 | 0.011 | 0.0007 | 0 | 0 | 0 | 0.0023 | 0.022 | 0 | 0 | 0.014 | 0.124 | -746.1438
G17-0138 | 424932 | P96322 | P18-00053VL | 1 | 1 | 7.3597 | m% | 95.64 | 0.703 | 0.24 | 0.147 | 1.667 | 0.112 | 0 | 0.008 | 0 | 1.301 | 0.019 | 0.001 | 0 | 0.002 | 0 | 0 | 0.01 | 0.001 | 0 | 0 | 0 | 0.0023 | 0.015 | 0 | 0 | 0.012 | 0.125 | -746.1091
G17-0138 | 424932 | P96322 | P18-00053VL | 1 | 1 | 7.4591 | m% | 95.64 | 0.699 | 0.239 | 0.148 | 1.664 | 0.113 | 0 | 0.008 | 0 | 1.301 | 0.019 | 0.0012 | 0 | 0.003 | 0 | 0 | 0.012 | 0.0011 | 0 | 0 | 0 | 0.0023 | 0.018 | 0 | 0 | 0.013 | 0.127 | -746.079
G17-0138 | 424932 | P96322 | P18-00053VL | 1 | 1 | 7.5751 | m% | 95.64 | 0.696 | 0.238 | 0.148 | 1.661 | 0.113 | 0 | 0.008 | 0 | 1.302 | 0.019 | 0.0011 | 0.0001 | 0.001 | 0 | 0 | 0.011 | 0.001 | 0 | 0 | 0 | 0.0023 | 0.018 | 0 | 0 | 0.011 | 0.128 | -746.0434
G17-0138 | 424932 | P96322 | P18-00053VL | 1 | 1 | 7.6748 | m% | 95.64 | 0.694 | 0.239 | 0.148 | 1.66 | 0.114 | 0 | 0.008 | 0 | 1.301 | 0.02 | 0.0013 | 0.0001 | 0.003 | 0 | 0 | 0.01 | 0.0006 | 0 | 0 | 0 | 0.0023 | 0.024 | 0 | 0 | 0.01 | 0.132 | -746.0123
G17-0138 | 424932 | P96322 | P18-00053VL | 1 | 1 | 7.7908 | m% | 95.64 | 0.692 | 0.238 | 0.149 | 1.658 | 0.114 | 0 | 0.008 | 0 | 1.3 | 0.02 | 0.0012 | 0 | 0.005 | 0 | 0 | 0.011 | 0.0011 | 0 | 0 | 0 | 0.0023 | 0.02 | 0 | 0 | 0.009 | 0.128 | -745.9755
G17-0138 | 424932 | P96322 | P18-00053VL | 1 | 1 | 7.9068 | m% | 95.63 | 0.691 | 0.238 | 0.149 | 1.657 | 0.114 | 0 | 0.007 | 0 | 1.3 | 0.02 | 0.0011 | 0 | 0.004 | 0 | 0 | 0.011 | 0.0028 | 0 | 0 | 0 | 0.0023 | 0.022 | 0 | 0 | 0.012 | 0.134 | -745.9378
G17-0138 | 424932 | P96322 | P18-00053VL | 1 | 1 | 8.0062 | m% | 95.64 | 0.691 | 0.237 | 0.15 | 1.657 | 0.114 | 0 | 0.008 | 0 | 1.3 | 0.02 | 0.0008 | 0 | 0 | 0 | 0 | 0.01 | 0.0021 | 0 | 0 | 0 | 0.0023 | 0.027 | 0 | 0 | 0.012 | 0.125 | -745.9049
G17-0138 | 424932 | P96322 | P18-00053VL | 1 | 1 | 8.122 | m% | 95.65 | 0.69 | 0.236 | 0.151 | 1.657 | 0.114 | 0 | 0.007 | 0 | 1.299 | 0.02 | 0.0014 | 0 | 0 | 0 | 0 | 0.009 | 0.001 | 0 | 0 | 0 | 0.0023 | 0.03 | 0 | 0 | 0.013 | 0.124 | -745.8656
G17-0138 | 424932 | P96322 | P18-00053VL | 1 | 1 | 8.2214 | m% | 95.66 | 0.689 | 0.237 | 0.151 | 1.656 | 0.115 | 0 | 0.006 | 0 | 1.299 | 0.02 | 0.0015 | 0.0001 | 0 | 0 | 0 | 0.011 | 0.0001 | 0 | 0 | 0 | 0.0022 | 0.02 | 0 | 0 | 0.012 | 0.12 | -745.831
G17-0138 | 424932 | P96322 | P18-00053VL | 1 | 1 | 8.3374 | m% | 95.65 | 0.687 | 0.237 | 0.151 | 1.654 | 0.115 | 0 | 0.007 | 0 | 1.298 | 0.02 | 0.0013 | 0 | 0.001 | 0 | 0 | 0.011 | 0.0001 | 0 | 0 | 0 | 0.0023 | 0.025 | 0 | 0 | 0.012 | 0.128 | -745.7896
G17-0138 | 424932 | P96322 | P18-00053VL | 1 | 1 | 8.4366 | m% | 95.65 | 0.686 | 0.237 | 0.152 | 1.653 | 0.116 | 0 | 0.007 | 0 | 1.297 | 0.02 | 0.0012 | 0 | 0.002 | 0 | 0 | 0.01 | 0.0006 | 0 | 0 | 0 | 0.0023 | 0.014 | 0 | 0 | 0.01 | 0.131 | -745.7533
G17-0138 | 424932 | P96322 | P18-00053VL | 1 | 1 | 8.5525 | m% | 95.66 | 0.686 | 0.237 | 0.153 | 1.651 | 0.116 | 0 | 0.007 | 0 | 1.297 | 0.02 | 0.0013 | 0 | 0.001 | 0 | 0 | 0.01 | 0.0009 | 0 | 0 | 0 | 0.0023 | 0.02 | 0 | 0 | 0.009 | 0.13 | -745.7096
G17-0138 | 424932 | P96322 | P18-00053VL | 1 | 1 | 8.6519 | m% | 95.65 | 0.684 | 0.237 | 0.153 | 1.648 | 0.116 | 0 | 0.007 | 0 | 1.296 | 0.02 | 0.0013 | 0.0001 | 0.001 | 0 | 0 | 0.011 | 0.0015 | 0 | 0 | 0 | 0.0023 | 0.027 | 0 | 0 | 0.01 | 0.128 | -745.6711
G17-0138 | 424932 | P96322 | P18-00053VL | 1 | 1 | 8.7677 | m% | 95.67 | 0.683 | 0.236 | 0.154 | 1.646 | 0.116 | 0 | 0.007 | 0 | 1.296 | 0.02 | 0.0013 | 0 | 0.002 | 0 | 0 | 0.011 | 0.0004 | 0 | 0 | 0 | 0.0023 | 0.026 | 0 | 0 | 0.009 | 0.131 | -745.6249
G17-0138 | 424932 | P96322 | P18-00053VL | 1 | 1 | 8.8669 | m% | 95.66 | 0.683 | 0.236 | 0.155 | 1.643 | 0.117 | 0 | 0.008 | 0 | 1.295 | 0.02 | 0.0013 | 0 | 0.003 | 0 | 0 | 0.011 | 0.001 | 0 | 0 | 0 | 0.0023 | 0.023 | 0 | 0 | 0.007 | 0.126 | -745.5842
G17-0138 | 424932 | P96322 | P18-00053VL | 1 | 1 | 8.9827 | m% | 95.64 | 0.682 | 0.236 | 0.155 | 1.64 | 0.117 | 0 | 0.008 | 0 | 1.294 | 0.02 | 0.0013 | 0 | 0.001 | 0 | 0 | 0.011 | 0.0027 | 0 | 0 | 0 | 0.0022 | 0.031 | 0 | 0 | 0.01 | 0.13 | -745.5352
G17-0138 | 424932 | P96322 | P18-00053VL | 1 | 1 | 9.082 | m% | 95.68 | 0.681 | 0.236 | 0.155 | 1.637 | 0.118 | 0 | 0.009 | 0 | 1.293 | 0.02 | 0.0015 | 0.0001 | 0.001 | 0 | 0 | 0.01 | 0.0007 | 0 | 0 | 0 | 0.0023 | 0.03 | 0 | 0 | 0.01 | 0.129 | -745.4919
G17-0138 | 424932 | P96322 | P18-00053VL | 1 | 1 | 9.1977 | m% | 95.69 | 0.68 | 0.235 | 0.156 | 1.633 | 0.118 | 0 | 0.008 | 0 | 1.293 | 0.02 | 0.0015 | 0.0001 | 0.002 | 0 | 0 | 0.011 | 0 | 0 | 0 | 0 | 0.0022 | 0.027 | 0 | 0 | 0.009 | 0.123 | -745.4399
G17-0138 | 424932 | P96322 | P18-00053VL | 1 | 1 | 9.3134 | m% | 95.67 | 0.679 | 0.234 | 0.156 | 1.631 | 0.119 | 0 | 0.008 | 0 | 1.294 | 0.02 | 0.0014 | 0 | 0.001 | 0 | 0 | 0.012 | 0.001 | 0 | 0 | 0 | 0.0023 | 0.023 | 0 | 0 | 0.01 | 0.131 | -745.3861
G17-0138 | 424932 | P96322 | P18-00053VL | 1 | 1 | 9.4127 | m% | 95.68 | 0.678 | 0.233 | 0.157 | 1.628 | 0.119 | 0 | 0.007 | 0 | 1.293 | 0.02 | 0.0016 | 0.0001 | 0.001 | 0 | 0 | 0.011 | 0.0017 | 0 | 0 | 0 | 0.0023 | 0.026 | 0 | 0 | 0.013 | 0.128 | -745.3386
G17-0138 | 424932 | P96322 | P18-00053VL | 1 | 1 | 9.5284 | m% | 95.69 | 0.677 | 0.232 | 0.157 | 1.626 | 0.119 | 0 | 0.008 | 0 | 1.291 | 0.02 | 0.0015 | 0.0001 | 0 | 0 | 0 | 0.011 | 0.001 | 0 | 0 | 0 | 0.0023 | 0.026 | 0 | 0 | 0.012 | 0.126 | -745.2815
G17-0138 | 424932 | P96322 | P18-00053VL | 1 | 1 | 9.6276 | m% | 95.71 | 0.676 | 0.232 | 0.158 | 1.625 | 0.118 | 0 | 0.008 | 0 | 1.291 | 0.02 | 0.001 | 0.0001 | 0 | 0 | 0 | 0.011 | 0.0007 | 0 | 0 | 0 | 0.0023 | 0.018 | 0 | 0 | 0.01 | 0.126 | -745.231
G17-0138 | 424932 | P96322 | P18-00053VL | 1 | 1 | 9.7434 | m% | 95.7 | 0.676 | 0.232 | 0.158 | 1.624 | 0.118 | 0 | 0.008 | 0 | 1.291 | 0.02 | 0.0013 | 0.0001 | 0.001 | 0 | 0 | 0.01 | 0.0008 | 0 | 0 | 0 | 0.0023 | 0.023 | 0 | 0 | 0.009 | 0.131 | -745.1702
G17-0138 | 424932 | P96322 | P18-00053VL | 1 | 1 | 9.8425 | m% | 95.71 | 0.675 | 0.232 | 0.159 | 1.623 | 0.119 | 0 | 0.008 | 0 | 1.291 | 0.02 | 0.0013 | 0 | 0 | 0 | 0 | 0.012 | 0.0013 | 0 | 0 | 0 | 0.0023 | 0.018 | 0.002 | 0 | 0.009 | 0.126 | -745.1166
G17-0138 | 424932 | P96322 | P18-00053VL | 1 | 1 | 9.9582 | m% | 95.72 | 0.673 | 0.232 | 0.159 | 1.624 | 0.119 | 0 | 0.008 | 0 | 1.291 | 0.02 | 0.0011 | 0 | 0.001 | 0 | 0 | 0.012 | 0.001 | 0 | 0 | 0 | 0.0023 | 0.015 | 0.001 | 0 | 0.01 | 0.126 | -745.0522
G17-0138 | 424932 | P96322 | P18-00053VL | 1 | 1 | 10.0573 | m% | 95.7 | 0.673 | 0.231 | 0.16 | 1.624 | 0.12 | 0 | 0.008 | 0 | 1.293 | 0.02 | 0.0011 | 0.0001 | 0.002 | 0 | 0 | 0.011 | 0.0009 | 0 | 0 | 0 | 0.0023 | 0.016 | 0 | 0 | 0.013 | 0.126 | -744.9953
G17-0138 | 424932 | P96322 | P18-00053VL | 1 | 1 | 10.173 | m% | 95.71 | 0.673 | 0.232 | 0.162 | 1.625 | 0.12 | 0 | 0.008 | 0 | 1.292 | 0.02 | 0.0008 | 0.0001 | 0.001 | 0 | 0 | 0.012 | 0.0012 | 0 | 0 | 0 | 0.0023 | 0.013 | 0 | 0 | 0.01 | 0.13 | -744.9268
G17-0138 | 424932 | P96322 | P18-00053VL | 1 | 1 | 10.2721 | m% | 95.67 | 0.674 | 0.232 | 0.162 | 1.627 | 0.121 | 0 | 0.008 | 0 | 1.291 | 0.021 | 0.0009 | 0.0001 | 0 | 0 | 0 | 0.012 | 0.0012 | 0 | 0 | 0 | 0.0023 | 0.017 | 0 | 0 | 0.01 | 0.135 | -744.8665
G17-0138 | 424932 | P96322 | P18-00053VL | 1 | 1 | 10.3878 | m% | 95.67 | 0.672 | 0.232 | 0.163 | 1.628 | 0.121 | 0 | 0.008 | 0 | 1.29 | 0.021 | 0.0009 | 0.0001 | 0.002 | 0 | 0 | 0.012 | 0.0013 | 0 | 0 | 0 | 0.0023 | 0.023 | 0 | 0 | 0.01 | 0.132 | -744.794
G17-0138 | 424932 | P96322 | P18-00053VL | 1 | 1 | 10.5035 | m% | 95.69 | 0.671 | 0.233 | 0.164 | 1.63 | 0.122 | 0 | 0.008 | 0 | 1.291 | 0.022 | 0.0011 | 0 | 0.002 | 0 | 0 | 0.011 | 0.0012 | 0 | 0 | 0 | 0.0023 | 0.026 | 0 | 0 | 0.01 | 0.124 | -744.7192
G17-0138 | 424932 | P96322 | P18-00053VL | 1 | 1 | 10.6028 | m% | 95.67 | 0.672 | 0.232 | 0.164 | 1.632 | 0.123 | 0 | 0.008 | 0 | 1.291 | 0.022 | 0.0012 | 0 | 0 | 0 | 0 | 0.013 | 0.0032 | 0 | 0 | 0 | 0.0022 | 0.022 | 0 | 0 | 0.011 | 0.125 | -744.6532
G17-0138 | 424932 | P96322 | P18-00053VL | 1 | 1 | 10.7184 | m% | 95.67 | 0.673 | 0.232 | 0.165 | 1.634 | 0.123 | 0 | 0.008 | 0 | 1.29 | 0.022 | 0.0012 | 0.0002 | 0.001 | 0 | 0 | 0.012 | 0.0016 | 0 | 0 | 0 | 0.0023 | 0.015 | 0 | 0 | 0.01 | 0.131 | -744.5741
G17-0138 | 424932 | P96322 | P18-00053VL | 1 | 1 | 10.8175 | m% | 95.69 | 0.674 | 0.232 | 0.166 | 1.637 | 0.123 | 0 | 0.008 | 0 | 1.288 | 0.022 | 0.0011 | 0.0001 | 0.003 | 0 | 0 | 0.011 | 0.001 | 0 | 0 | 0 | 0.0023 | 0.024 | 0 | 0 | 0.008 | 0.13 | -744.5044
G17-0138 | 424932 | P96322 | P18-00053VL | 1 | 1 | 10.9332 | m% | 95.67 | 0.676 | 0.232 | 0.166 | 1.64 | 0.123 | 0 | 0.008 | 0 | 1.286 | 0.023 | 0.0013 | 0 | 0.001 | 0 | 0 | 0.011 | 0.0016 | 0 | 0 | 0 | 0.0023 | 0.029 | 0.001 | 0 | 0.012 | 0.122 | -744.4209
G17-0138 | 424932 | P96322 | P18-00053VL | 1 | 1 | 11.0324 | m% | 95.68 | 0.677 | 0.232 | 0.167 | 1.643 | 0.123 | 0 | 0.008 | 0 | 1.285 | 0.023 | 0.0011 | 0 | 0 | 0 | 0 | 0.011 | 0.0005 | 0 | 0 | 0 | 0.0023 | 0.02 | 0 | 0 | 0.011 | 0.128 | -744.3473
G17-0138 | 424932 | P96322 | P18-00053VL | 1 | 1 | 11.148 | m% | 95.65 | 0.677 | 0.233 | 0.167 | 1.646 | 0.123 | 0 | 0.007 | 0 | 1.283 | 0.023 | 0.0011 | 0 | 0 | 0 | 0 | 0.011 | 0.0015 | 0 | 0 | 0 | 0.0022 | 0.024 | 0 | 0 | 0.012 | 0.132 | -744.2592
G17-0138 | 424932 | P96322 | P18-00053VL | 1 | 1 | 11.2472 | m% | 95.65 | 0.679 | 0.234 | 0.167 | 1.648 | 0.123 | 0 | 0.007 | 0 | 1.281 | 0.024 | 0.0012 | 0.0001 | 0.001 | 0 | 0 | 0.013 | 0.0006 | 0 | 0 | 0 | 0.0022 | 0.026 | 0 | 0 | 0.01 | 0.132 | -744.1816
G17-0138 | 424932 | P96322 | P18-00053VL | 1 | 1 | 11.363 | m% | 95.65 | 0.68 | 0.234 | 0.168 | 1.651 | 0.123 | 0 | 0.007 | 0 | 1.28 | 0.024 | 0.0014 | 0.0001 | 0 | 0 | 0 | 0.012 | 0.0015 | 0 | 0 | 0 | 0.0022 | 0.019 | 0 | 0 | 0.011 | 0.131 | -744.0887
G17-0138 | 424932 | P96322 | P18-00053VL | 1 | 1 | 11.4623 | m% | 95.65 | 0.682 | 0.234 | 0.169 | 1.654 | 0.124 | 0 | 0.007 | 0 | 1.278 | 0.025 | 0.0015 | 0 | 0 | 0 | 0 | 0.012 | 0.0024 | 0 | 0 | 0 | 0.0023 | 0.019 | 0 | 0 | 0.012 | 0.131 | -744.007
G17-0138 | 424932 | P96322 | P18-00053VL | 1 | 1 | 11.5781 | m% | 95.63 | 0.685 | 0.235 | 0.169 | 1.657 | 0.124 | 0 | 0.008 | 0 | 1.277 | 0.025 | 0.0014 | 0.0002 | 0.002 | 0 | 0 | 0.011 | 0.0021 | 0 | 0 | 0 | 0.0023 | 0.021 | 0.001 | 0 | 0.012 | 0.135 | -743.9093
G17-0138 | 424932 | P96322 | P18-00053VL | 1 | 1 | 11.6938 | m% | 95.63 | 0.686 | 0.236 | 0.17 | 1.661 | 0.124 | 0 | 0.007 | 0 | 1.275 | 0.025 | 0.0013 | 0.0001 | 0.003 | 0 | 0 | 0.012 | 0.0008 | 0 | 0 | 0 | 0.0022 | 0.022 | 0.01 | 0 | 0.01 | 0.129 | -743.8091
G17-0138 | 424932 | P96322 | P18-00053VL | 1 | 1 | 11.793 | m% | 95.64 | 0.686 | 0.237 | 0.171 | 1.663 | 0.125 | 0 | 0.007 | 0 | 1.275 | 0.025 | 0.0014 | 0 | 0.001 | 0 | 0 | 0.012 | 0.0004 | 0 | 0 | 0 | 0.0022 | 0.018 | 0 | 0 | 0.011 | 0.126 | -743.7211
G17-0138 | 424932 | P96322 | P18-00053VL | 1 | 1 | 11.9087 | m% | 95.64 | 0.686 | 0.238 | 0.172 | 1.665 | 0.125 | 0 | 0.008 | 0 | 1.276 | 0.025 | 0.0013 | 0 | 0 | 0 | 0 | 0.011 | 0.0003 | 0 | 0 | 0 | 0.0023 | 0.021 | 0 | 0 | 0.01 | 0.132 | -743.616
G17-0138 | 424932 | P96322 | P18-00053VL | 1 | 1 | 12.0078 | m% | 95.61 | 0.686 | 0.239 | 0.172 | 1.667 | 0.125 | 0 | 0.008 | 0 | 1.275 | 0.025 | 0.0015 | 0 | 0 | 0 | 0 | 0.012 | 0.0014 | 0 | 0 | 0 | 0.0023 | 0.032 | 0 | 0 | 0.011 | 0.128 | -743.5238
G17-0138 | 424932 | P96322 | P18-00053VL | 1 | 1 | 12.1235 | m% | 95.6 | 0.685 | 0.24 | 0.173 | 1.671 | 0.125 | 0 | 0.009 | 0 | 1.273 | 0.025 | 0.0014 | 0 | 0.003 | 0 | 0 | 0.012 | 0.0007 | 0 | 0 | 0 | 0.0022 | 0.028 | 0 | 0 | 0.01 | 0.132 | -743.4137
G17-0138 | 424932 | P96322 | P18-00053VL | 1 | 1 | 12.2227 | m% | 95.6 | 0.684 | 0.24 | 0.174 | 1.674 | 0.126 | 0 | 0.008 | 0 | 1.273 | 0.024 | 0.0011 | 0.0001 | 0 | 0 | 0 | 0.012 | 0.0009 | 0 | 0 | 0 | 0.0022 | 0.03 | 0 | 0 | 0.01 | 0.129 | -743.3171
G17-0138 | 424932 | P96322 | P18-00053VL | 1 | 1 | 12.3385 | m% | 95.62 | 0.682 | 0.241 | 0.175 | 1.676 | 0.126 | 0 | 0.008 | 0 | 1.273 | 0.024 | 0.0012 | 0 | 0 | 0 | 0 | 0.013 | 0.0017 | 0 | 0 | 0 | 0.0023 | 0.031 | 0 | 0 | 0.009 | 0.126 | -743.2019
G17-0138 | 424932 | P96322 | P18-00053VL | 1 | 1 | 12.4379 | m% | 95.61 | 0.683 | 0.243 | 0.175 | 1.678 | 0.126 | 0 | 0.008 | 0 | 1.273 | 0.023 | 0.0011 | 0.0001 | 0 | 0 | 0 | 0.011 | 0.0007 | 0 | 0 | 0 | 0.0023 | 0.024 | 0 | 0 | 0.012 | 0.127 | -743.1008
G17-0138 | 424932 | P96322 | P18-00053VL | 1 | 1 | 12.5536 | m% | 95.62 | 0.682 | 0.244 | 0.176 | 1.679 | 0.127 | 0 | 0.008 | 0 | 1.272 | 0.023 | 0.0011 | 0.0002 | 0.001 | 0 | 0 | 0.011 | 0.001 | 0 | 0 | 0 | 0.0023 | 0.017 | 0 | 0 | 0.01 | 0.126 | -742.9806
G17-0138 | 424932 | P96322 | P18-00053VL | 1 | 1 | 12.6527 | m% | 95.61 | 0.681 | 0.244 | 0.176 | 1.68 | 0.127 | 0 | 0.007 | 0 | 1.271 | 0.023 | 0.0011 | 0.0001 | 0 | 0 | 0 | 0.012 | 0.0019 | 0 | 0 | 0 | 0.0022 | 0.022 | 0 | 0 | 0.008 | 0.13 | -742.8754
G17-0138 | 424932 | P96322 | P18-00053VL | 1 | 1 | 12.7684 | m% | 95.61 | 0.68 | 0.244 | 0.177 | 1.68 | 0.127 | 0 | 0.008 | 0 | 1.27 | 0.023 | 0.0013 | 0 | 0 | 0 | 0 | 0.011 | 0.0016 | 0 | 0 | 0 | 0.0022 | 0.025 | 0 | 0 | 0.008 | 0.133 | -742.7501
G17-0138 | 424932 | P96322 | P18-00053VL | 1 | 1 | 12.8842 | m% | 95.61 | 0.679 | 0.245 | 0.178 | 1.68 | 0.128 | 0 | 0.009 | 0 | 1.268 | 0.023 | 0.0012 | 0 | 0 | 0 | 0 | 0.011 | 0.002 | 0 | 0 | 0 | 0.0022 | 0.019 | 0 | 0 | 0.01 | 0.13 | -742.6218
G17-0138 | 424932 | P96322 | P18-00053VL | 1 | 1 | 12.9835 | m% | 95.61 | 0.677 | 0.245 | 0.179 | 1.68 | 0.129 | 0 | 0.008 | 0 | 1.267 | 0.023 | 0.0012 | 0 | 0 | 0 | 0 | 0.013 | 0.0009 | 0 | 0 | 0 | 0.0022 | 0.021 | 0 | 0 | 0.01 | 0.132 | -742.5096
G17-0138 | 424932 | P96322 | P18-00053VL | 1 | 1 | 13.0992 | m% | 95.61 | 0.675 | 0.245 | 0.179 | 1.677 | 0.129 | 0 | 0.008 | 0 | 1.266 | 0.022 | 0.0016 | 0 | 0.001 | 0 | 0 | 0.011 | 0.0015 | 0 | 0 | 0 | 0.0023 | 0.019 | 0 | 0 | 0.009 | 0.129 | -742.3763
G17-0138 | 424932 | P96322 | P18-00053VL | 1 | 1 | 13.1984 | m% | 95.62 | 0.674 | 0.245 | 0.18 | 1.673 | 0.13 | 0 | 0.008 | 0 | 1.265 | 0.022 | 0.0013 | 0 | 0.001 | 0 | 0 | 0.01 | 0.0013 | 0 | 0 | 0 | 0.0023 | 0.026 | 0 | 0 | 0.01 | 0.134 | -742.2598
G17-0138 | 424932 | P96322 | P18-00053VL | 1 | 1 | 13.3141 | m% | 95.63 | 0.673 | 0.245 | 0.18 | 1.67 | 0.131 | 0 | 0.008 | 0 | 1.263 | 0.022 | 0.0015 | 0 | 0 | 0 | 0 | 0.009 | 0.0015 | 0 | 0 | 0 | 0.0023 | 0.023 | 0 | 0 | 0.01 | 0.125 | -742.1213
G17-0138 | 424932 | P96322 | P18-00053VL | 1 | 1 | 13.4132 | m% | 95.62 | 0.671 | 0.244 | 0.181 | 1.667 | 0.131 | 0 | 0.008 | 0 | 1.261 | 0.022 | 0.0016 | 0 | 0 | 0 | 0 | 0.01 | 0.0017 | 0 | 0 | 0 | 0.0023 | 0.024 | 0 | 0 | 0.01 | 0.125 | -742.0005
G17-0138 | 424932 | P96322 | P18-00053VL | 1 | 1 | 13.5289 | m% | 95.64 | 0.668 | 0.244 | 0.182 | 1.665 | 0.131 | 0 | 0.008 | 0 | 1.26 | 0.021 | 0.0015 | 0 | 0 | 0 | 0 | 0.011 | 0.002 | 0 | 0 | 0 | 0.0023 | 0.02 | 0 | 0 | 0.01 | 0.13 | -741.8568
G17-0138 | 424932 | P96322 | P18-00053VL | 1 | 1 | 13.6281 | m% | 95.66 | 0.667 | 0.243 | 0.183 | 1.661 | 0.13 | 0 | 0.008 | 0 | 1.259 | 0.022 | 0.0012 | 0 | 0.001 | 0 | 0 | 0.012 | 0.0001 | 0 | 0 | 0 | 0.0022 | 0.025 | 0 | 0 | 0.009 | 0.13 | -741.7313
G17-0138 | 424932 | P96322 | P18-00053VL | 1 | 1 | 13.7437 | m% | 95.67 | 0.666 | 0.242 | 0.183 | 1.657 | 0.131 | 0 | 0.008 | 0 | 1.258 | 0.021 | 0.0016 | 0 | 0 | 0 | 0 | 0.011 | 0.0011 | 0 | 0 | 0 | 0.0022 | 0.025 | 0.003 | 0 | 0.011 | 0.125 | -741.5826
G17-0138 | 424932 | P96322 | P18-00053VL | 1 | 1 | 13.8428 | m% | 95.67 | 0.663 | 0.242 | 0.184 | 1.655 | 0.131 | 0 | 0.007 | 0 | 1.258 | 0.021 | 0.0015 | 0.0001 | 0 | 0 | 0 | 0.011 | 0.0005 | 0 | 0 | 0 | 0.0023 | 0.019 | 0.002 | 0 | 0.01 | 0.131 | -741.4528
G17-0138 | 424932 | P96322 | P18-00053VL | 1 | 1 | 13.9585 | m% | 95.66 | 0.66 | 0.242 | 0.184 | 1.652 | 0.131 | 0 | 0.007 | 0 | 1.256 | 0.021 | 0.0011 | 0 | 0 | 0 | 0 | 0.012 | 0.001 | 0 | 0 | 0 | 0.0022 | 0.03 | 0 | 0 | 0.012 | 0.128 | -741.2987
G17-0138 | 424932 | P96322 | P18-00053VL | 1 | 1 | 14.0742 | m% | 95.68 | 0.659 | 0.241 | 0.185 | 1.649 | 0.131 | 0 | 0.007 | 0 | 1.255 | 0.021 | 0.0011 | 0 | 0 | 0 | 0 | 0.011 | 0.0022 | 0 | 0 | 0 | 0.0023 | 0.02 | 0 | 0 | 0.01 | 0.128 | -741.1418
G17-0138 | 424932 | P96322 | P18-00053VL | 1 | 1 | 14.1732 | m% | 95.68 | 0.659 | 0.241 | 0.186 | 1.648 | 0.131 | 0 | 0.008 | 0 | 1.253 | 0.021 | 0.0011 | 0.0001 | 0 | 0 | 0 | 0.012 | 0.0003 | 0 | 0 | 0 | 0.0023 | 0.02 | 0 | 0 | 0.009 | 0.127 | -741.0054
G17-0138 | 424932 | P96322 | P18-00053VL | 1 | 1 | 14.2889 | m% | 95.68 | 0.659 | 0.241 | 0.187 | 1.646 | 0.131 | 0 | 0.008 | 0 | 1.253 | 0.021 | 0.0012 | 0.0001 | 0 | 0 | 0 | 0.012 | 0.0004 | 0 | 0 | 0 | 0.0023 | 0.026 | 0 | 0 | 0.01 | 0.128 | -740.8433
G17-0138 | 424932 | P96322 | P18-00053VL | 1 | 1 | 14.388 | m% | 95.69 | 0.659 | 0.24 | 0.187 | 1.644 | 0.131 | 0 | 0.008 | 0 | 1.253 | 0.02 | 0.0012 | 0.0001 | 0 | 0 | 0 | 0.012 | 0.0006 | 0 | 0 | 0 | 0.0022 | 0.026 | 0 | 0 | 0.01 | 0.125 | -740.7023
G17-0138 | 424932 | P96322 | P18-00053VL | 1 | 1 | 14.5036 | m% | 95.68 | 0.657 | 0.241 | 0.188 | 1.642 | 0.131 | 0 | 0.008 | 0 | 1.252 | 0.02 | 0.0014 | 0 | 0 | 0 | 0 | 0.012 | 0.0006 | 0 | 0 | 0 | 0.0022 | 0.025 | 0 | 0 | 0.01 | 0.119 | -740.5352
G17-0138 | 424932 | P96322 | P18-00053VL | 1 | 1 | 14.6028 | m% | 95.69 | 0.656 | 0.241 | 0.189 | 1.641 | 0.132 | 0 | 0.008 | 0 | 1.251 | 0.02 | 0.0012 | 0 | 0 | 0 | 0 | 0.012 | 0.0002 | 0 | 0 | 0 | 0.0023 | 0.024 | 0 | 0 | 0.009 | 0.122 | -740.3896
G17-0138 | 424932 | P96322 | P18-00053VL | 1 | 1 | 14.7185 | m% | 95.68 | 0.655 | 0.242 | 0.19 | 1.641 | 0.132 | 0 | 0.007 | 0 | 1.25 | 0.02 | 0.0014 | 0.0002 | 0 | 0 | 0 | 0.011 | 0.0008 | 0 | 0 | 0 | 0.0023 | 0.027 | 0 | 0 | 0.008 | 0.125 | -740.2173
G17-0138 | 424932 | P96322 | P18-00053VL | 1 | 1 | 14.8178 | m% | 95.68 | 0.655 | 0.242 | 0.191 | 1.64 | 0.133 | 0 | 0.007 | 0 | 1.248 | 0.019 | 0.0017 | 0.0001 | 0 | 0 | 0 | 0.012 | 0 | 0 | 0 | 0 | 0.0023 | 0.03 | 0 | 0 | 0.01 | 0.125 | -740.0672
G17-0138 | 424932 | P96322 | P18-00053VL | 1 | 1 | 14.9335 | m% | 95.7 | 0.656 | 0.241 | 0.191 | 1.64 | 0.133 | 0 | 0.008 | 0 | 1.247 | 0.019 | 0.0014 | 0 | 0 | 0 | 0 | 0.011 | 0.0011 | 0 | 0 | 0 | 0.0022 | 0.027 | 0 | 0 | 0.01 | 0.127 | -739.8897
G17-0138 | 424932 | P96322 | P18-00053VL | 1 | 1 | 15.0327 | m% | 95.69 | 0.655 | 0.241 | 0.192 | 1.64 | 0.133 | 0 | 0.008 | 0 | 1.245 | 0.019 | 0.0012 | 0 | 0 | 0 | 0 | 0.013 | 0.0011 | 0 | 0 | 0 | 0.0022 | 0.023 | 0 | 0 | 0.011 | 0.129 | -739.7354
G17-0138 | 424932 | P96322 | P18-00053VL | 1 | 1 | 15.1484 | m% | 95.68 | 0.655 | 0.241 | 0.193 | 1.641 | 0.133 | 0 | 0.008 | 0 | 1.242 | 0.019 | 0.0013 | 0.0001 | 0 | 0 | 0 | 0.012 | 0.0001 | 0 | 0 | 0 | 0.0022 | 0.024 | 0.001 | 0 | 0.01 | 0.127 | -739.5529
G17-0138 | 424932 | P96322 | P18-00053VL | 1 | 1 | 15.264 | m% | 95.68 | 0.654 | 0.241 | 0.194 | 1.643 | 0.133 | 0 | 0.008 | 0 | 1.242 | 0.019 | 0.0011 | 0 | 0 | 0 | 0 | 0.011 | 0.0008 | 0 | 0 | 0 | 0.0022 | 0.023 | 0.001 | 0 | 0.01 | 0.128 | -739.3679
G17-0138 | 424932 | P96322 | P18-00053VL | 1 | 1 | 15.3631 | m% | 95.7 | 0.653 | 0.242 | 0.195 | 1.644 | 0.134 | 0 | 0.007 | 0 | 1.239 | 0.019 | 0.0012 | 0.0001 | 0 | 0 | 0 | 0.012 | 0.0015 | 0 | 0 | 0 | 0.0022 | 0.028 | 0 | 0 | 0.008 | 0.127 | -739.2071
G17-0138 | 424932 | P96322 | P18-00053VL | 1 | 1 | 15.4787 | m% | 95.69 | 0.653 | 0.242 | 0.196 | 1.645 | 0.134 | 0 | 0.007 | 0 | 1.238 | 0.019 | 0.0013 | 0.0001 | 0 | 0 | 0 | 0.013 | 0.0008 | 0 | 0 | 0 | 0.0023 | 0.028 | 0.003 | 0 | 0.009 | 0.125 | -739.0171
G17-0138 | 424932 | P96322 | P18-00053VL | 1 | 1 | 15.5779 | m% | 95.68 | 0.653 | 0.242 | 0.196 | 1.646 | 0.134 | 0 | 0.008 | 0 | 1.237 | 0.02 | 0.0018 | 0 | 0 | 0 | 0 | 0.012 | 0.0014 | 0 | 0 | 0 | 0.0022 | 0.03 | 0 | 0 | 0.01 | 0.123 | -738.852
G17-0138 | 424932 | P96322 | P18-00053VL | 1 | 1 | 15.6935 | m% | 95.68 | 0.651 | 0.242 | 0.197 | 1.646 | 0.134 | 0 | 0.007 | 0 | 1.236 | 0.02 | 0.0016 | 0 | 0 | 0 | 0 | 0.012 | 0.0009 | 0 | 0 | 0 | 0.0022 | 0.02 | 0 | 0 | 0.011 | 0.128 | -738.6571
G17-0138 | 424932 | P96322 | P18-00053VL | 1 | 1 | 15.7926 | m% | 95.68 | 0.65 | 0.242 | 0.198 | 1.646 | 0.134 | 0 | 0.008 | 0 | 1.234 | 0.019 | 0.0014 | 0 | 0 | 0 | 0 | 0.012 | 0.0003 | 0 | 0 | 0 | 0.0022 | 0.028 | 0 | 0 | 0.01 | 0.131 | -738.4879
G17-0138 | 424932 | P96322 | P18-00053VL | 1 | 1 | 15.9081 | m% | 95.69 | 0.649 | 0.242 | 0.199 | 1.645 | 0.135 | 0 | 0.007 | 0 | 1.233 | 0.02 | 0.0011 | 0 | 0 | 0 | 0 | 0.012 | 0.0001 | 0 | 0 | 0 | 0.0022 | 0.027 | 0 | 0 | 0.009 | 0.128 | -738.2884
G17-0138 | 424932 | P96322 | P18-00053VL | 1 | 1 | 16.0073 | m% | 95.68 | 0.648 | 0.242 | 0.2 | 1.645 | 0.135 | 0 | 0.007 | 0 | 1.233 | 0.02 | 0.0014 | 0 | 0 | 0 | 0 | 0.013 | 0.0012 | 0 | 0 | 0 | 0.0022 | 0.025 | 0 | 0 | 0.01 | 0.125 | -738.1149
G17-0138 | 424932 | P96322 | P18-00053VL | 1 | 1 | 16.1232 | m% | 95.71 | 0.646 | 0.241 | 0.2 | 1.643 | 0.135 | 0 | 0.007 | 0 | 1.234 | 0.02 | 0.0013 | 0 | 0 | 0 | 0 | 0.012 | 0.0013 | 0 | 0 | 0 | 0.0022 | 0.017 | 0 | 0 | 0.01 | 0.125 | -737.9098
G17-0138 | 424932 | P96322 | P18-00053VL | 1 | 1 | 16.239 | m% | 95.7 | 0.645 | 0.24 | 0.201 | 1.641 | 0.136 | 0 | 0.008 | 0 | 1.233 | 0.02 | 0.0013 | 0.0001 | 0 | 0 | 0 | 0.011 | 0.0009 | 0 | 0 | 0 | 0.0022 | 0.021 | 0 | 0 | 0.01 | 0.133 | -737.7024
G17-0138 | 424932 | P96322 | P18-00053VL | 1 | 1 | 16.3381 | m% | 95.71 | 0.643 | 0.24 | 0.202 | 1.639 | 0.136 | 0 | 0.008 | 0 | 1.231 | 0.021 | 0.0011 | 0.0001 | 0 | 0 | 0 | 0.011 | 0.0001 | 0 | 0 | 0 | 0.0022 | 0.026 | 0 | 0 | 0.01 | 0.127 | -737.5229
G17-0138 | 424932 | P96322 | P18-00053VL | 1 | 1 | 16.4538 | m% | 95.7 | 0.643 | 0.239 | 0.203 | 1.638 | 0.137 | 0 | 0.007 | 0 | 1.23 | 0.021 | 0.0013 | 0.0001 | 0 | 0 | 0 | 0.011 | 0.0014 | 0 | 0 | 0 | 0.0022 | 0.026 | 0 | 0 | 0.01 | 0.125 | -737.3109
G17-0138 | 424932 | P96322 | P18-00053VL | 1 | 1 | 16.5531 | m% | 95.71 | 0.641 | 0.239 | 0.203 | 1.637 | 0.137 | 0 | 0.007 | 0 | 1.229 | 0.021 | 0.0013 | 0 | 0 | 0 | 0 | 0.011 | 0.0003 | 0 | 0 | 0 | 0.0022 | 0.026 | 0 | 0 | 0.009 | 0.127 | -737.1271
G17-0138 | 424932 | P96322 | P18-00053VL | 1 | 1 | 16.6689 | m% | 95.71 | 0.64 | 0.239 | 0.204 | 1.637 | 0.138 | 0 | 0.007 | 0 | 1.228 | 0.02 | 0.0014 | 0 | 0 | 0 | 0 | 0.011 | 0 | 0 | 0 | 0 | 0.0022 | 0.02 | 0 | 0 | 0.011 | 0.129 | -736.9104
G17-0138 | 424932 | P96322 | P18-00053VL | 1 | 1 | 16.7681 | m% | 95.71 | 0.64 | 0.238 | 0.205 | 1.637 | 0.138 | 0 | 0.008 | 0 | 1.227 | 0.02 | 0.001 | 0 | 0 | 0 | 0 | 0.012 | 0.0006 | 0 | 0 | 0 | 0.0022 | 0.029 | 0 | 0 | 0.01 | 0.128 | -736.7228
G17-0138 | 424932 | P96322 | P18-00053VL | 1 | 1 | 16.8839 | m% | 95.71 | 0.64 | 0.238 | 0.206 | 1.638 | 0.139 | 0 | 0.008 | 0 | 1.226 | 0.02 | 0.0011 | 0 | 0 | 0 | 0 | 0.011 | 0.0016 | 0 | 0 | 0 | 0.0022 | 0.03 | 0 | 0 | 0.009 | 0.127 | -736.5015
G17-0138 | 424932 | P96322 | P18-00053VL | 1 | 1 | 16.9831 | m% | 95.7 | 0.639 | 0.238 | 0.207 | 1.639 | 0.139 | 0 | 0.009 | 0 | 1.225 | 0.02 | 0.0013 | 0 | 0 | 0 | 0 | 0.011 | 0.0015 | 0 | 0 | 0 | 0.0022 | 0.024 | 0 | 0 | 0.01 | 0.132 | -736.3101
G17-0138 | 424932 | P96322 | P18-00053VL | 1 | 1 | 17.0989 | m% | 95.7 | 0.639 | 0.239 | 0.208 | 1.64 | 0.139 | 0 | 0.008 | 0 | 1.223 | 0.02 | 0.0009 | 0 | 0 | 0 | 0 | 0.01 | 0.0001 | 0 | 0 | 0 | 0.0023 | 0.029 | 0 | 0 | 0.012 | 0.123 | -736.0845
G17-0138 | 424932 | P96322 | P18-00053VL | 1 | 1 | 17.1981 | m% | 95.71 | 0.639 | 0.239 | 0.209 | 1.641 | 0.139 | 0 | 0.007 | 0 | 1.221 | 0.02 | 0.0013 | 0 | 0 | 0 | 0 | 0.011 | 0.0009 | 0 | 0 | 0 | 0.0023 | 0.029 | 0 | 0 | 0.01 | 0.126 | -735.8893
G17-0138 | 424932 | P96322 | P18-00053VL | 1 | 1 | 17.3139 | m% | 95.7 | 0.64 | 0.239 | 0.21 | 1.642 | 0.14 | 0 | 0.007 | 0 | 1.219 | 0.02 | 0.0012 | 0 | 0 | 0 | 0 | 0.012 | 0.0012 | 0 | 0 | 0 | 0.0022 | 0.022 | 0 | 0 | 0.011 | 0.128 | -735.6593
G17-0138 | 424932 | P96322 | P18-00053VL | 1 | 1 | 17.4131 | m% | 95.71 | 0.639 | 0.238 | 0.21 | 1.642 | 0.14 | 0 | 0.007 | 0 | 1.218 | 0.019 | 0.0011 | 0 | 0 | 0 | 0 | 0.011 | 0.0012 | 0 | 0 | 0 | 0.0022 | 0.022 | 0 | 0 | 0.011 | 0.125 | -735.4605
G17-0138 | 424932 | P96322 | P18-00053VL | 1 | 1 | 17.529 | m% | 95.7 | 0.638 | 0.238 | 0.211 | 1.642 | 0.14 | 0 | 0.008 | 0 | 1.215 | 0.019 | 0.0014 | 0 | 0 | 0 | 0 | 0.012 | 0.0028 | 0 | 0 | 0 | 0.0022 | 0.023 | 0 | 0 | 0.01 | 0.13 | -735.226
G17-0138 | 424932 | P96322 | P18-00053VL | 1 | 1 | 17.6448 | m% | 95.7 | 0.638 | 0.238 | 0.212 | 1.642 | 0.141 | 0 | 0.009 | 0 | 1.212 | 0.02 | 0.0011 | 0 | 0.001 | 0 | 0 | 0.012 | 0.0019 | 0 | 0 | 0 | 0.0022 | 0.03 | 0 | 0 | 0.01 | 0.128 | -734.9896
G17-0138 | 424932 | P96322 | P18-00053VL | 1 | 1 | 17.7441 | m% | 95.7 | 0.636 | 0.238 | 0.212 | 1.642 | 0.141 | 0 | 0.009 | 0 | 1.209 | 0.02 | 0.0011 | 0 | 0 | 0 | 0 | 0.013 | 0.0003 | 0 | 0 | 0 | 0.0022 | 0.027 | 0 | 0 | 0.01 | 0.119 | -734.785
G17-0138 | 424932 | P96322 | P18-00053VL | 1 | 1 | 17.8599 | m% | 95.74 | 0.635 | 0.238 | 0.213 | 1.642 | 0.142 | 0 | 0.008 | 0 | 1.207 | 0.02 | 0.001 | 0 | 0 | 0 | 0 | 0.011 | 0.0023 | 0 | 0 | 0 | 0.0023 | 0.025 | 0 | 0 | 0.01 | 0.118 | -734.5445
G17-0138 | 424932 | P96322 | P18-00053VL | 1 | 1 | 17.9591 | m% | 95.73 | 0.634 | 0.238 | 0.214 | 1.641 | 0.143 | 0 | 0.008 | 0 | 1.205 | 0.02 | 0.0011 | 0 | 0.001 | 0 | 0 | 0.012 | 0.0012 | 0 | 0 | 0 | 0.0022 | 0.03 | 0 | 0 | 0.01 | 0.121 | -734.3367
G17-0138 | 424932 | P96322 | P18-00053VL | 1 | 1 | 18.0748 | m% | 95.72 | 0.634 | 0.237 | 0.215 | 1.641 | 0.143 | 0 | 0.008 | 0 | 1.203 | 0.02 | 0.0011 | 0.0001 | 0 | 0 | 0 | 0.012 | 0.001 | 0 | 0 | 0 | 0.0022 | 0.023 | 0 | 0 | 0.01 | 0.123 | -734.0923
G17-0138 | 424932 | P96322 | P18-00053VL | 1 | 1 | 18.1739 | m% | 95.75 | 0.633 | 0.237 | 0.216 | 1.641 | 0.143 | 0 | 0.007 | 0 | 1.202 | 0.021 | 0.0014 | 0.0001 | 0 | 0 | 0 | 0.012 | 0.0006 | 0 | 0 | 0 | 0.0022 | 0.018 | 0 | 0 | 0.01 | 0.125 | -733.8814
G17-0138 | 424932 | P96322 | P18-00053VL | 1 | 1 | 18.2896 | m% | 95.73 | 0.631 | 0.236 | 0.216 | 1.642 | 0.143 | 0 | 0.008 | 0 | 1.2 | 0.021 | 0.0013 | 0 | 0 | 0 | 0 | 0.012 | 0.0013 | 0 | 0 | 0 | 0.0023 | 0.021 | 0 | 0 | 0.011 | 0.13 | -733.6332
G17-0138 | 424932 | P96322 | P18-00053VL | 1 | 1 | 18.3889 | m% | 95.72 | 0.63 | 0.236 | 0.217 | 1.641 | 0.143 | 0 | 0.008 | 0 | 1.198 | 0.021 | 0.0015 | 0 | 0.001 | 0 | 0 | 0.012 | 0.0011 | 0 | 0 | 0 | 0.0022 | 0.02 | 0 | 0 | 0.009 | 0.13 | -733.4185
G17-0138 | 424932 | P96322 | P18-00053VL | 1 | 1 | 18.5047 | m% | 95.73 | 0.63 | 0.235 | 0.218 | 1.641 | 0.143 | 0 | 0.007 | 0 | 1.197 | 0.021 | 0.0013 | 0 | 0 | 0 | 0 | 0.012 | 0.0006 | 0 | 0 | 0 | 0.0022 | 0.028 | 0 | 0 | 0.01 | 0.123 | -733.1664
G17-0138 | 424932 | P96322 | P18-00053VL | 1 | 1 | 18.6039 | m% | 95.72 | 0.631 | 0.235 | 0.219 | 1.641 | 0.143 | 0 | 0.008 | 0 | 1.195 | 0.021 | 0.0013 | 0.0001 | 0.001 | 0 | 0 | 0.013 | 0.0018 | 0 | 0 | 0 | 0.0022 | 0.027 | 0 | 0 | 0.011 | 0.125 | -732.9488
G17-0138 | 424932 | P96322 | P18-00053VL | 1 | 1 | 18.7195 | m% | 95.72 | 0.63 | 0.234 | 0.22 | 1.641 | 0.144 | 0 | 0.008 | 0 | 1.194 | 0.021 | 0.0013 | 0 | 0 | 0 | 0 | 0.012 | 0.0004 | 0 | 0 | 0 | 0.0022 | 0.028 | 0 | 0 | 0.01 | 0.124 | -732.6934
G17-0138 | 424932 | P96322 | P18-00053VL | 1 | 1 | 18.8353 | m% | 95.75 | 0.632 | 0.234 | 0.221 | 1.64 | 0.144 | 0 | 0.008 | 0 | 1.194 | 0.021 | 0.0012 | 0 | 0 | 0 | 0 | 0.012 | 0.0008 | 0 | 0 | 0 | 0.0022 | 0.029 | 0 | 0 | 0.009 | 0.117 | -732.4356
G17-0138 | 424932 | P96322 | P18-00053VL | 1 | 1 | 18.9346 | m% | 95.75 | 0.631 | 0.234 | 0.222 | 1.64 | 0.144 | 0 | 0.009 | 0 | 1.192 | 0.021 | 0.0011 | 0.0001 | 0 | 0 | 0 | 0.012 | 0.0011 | 0 | 0 | 0 | 0.0022 | 0.026 | 0 | 0 | 0.009 | 0.124 | -732.2131
G17-0138 | 424932 | P96322 | P18-00053VL | 1 | 1 | 19.0504 | m% | 95.73 | 0.63 | 0.234 | 0.223 | 1.641 | 0.144 | 0 | 0.008 | 0 | 1.191 | 0.021 | 0.0013 | 0 | 0 | 0 | 0 | 0.012 | 0.003 | 0 | 0 | 0 | 0.0022 | 0.018 | 0 | 0 | 0.009 | 0.127 | -731.9519
G17-0138 | 424932 | P96322 | P18-00053VL | 1 | 1 | 19.1496 | m% | 95.75 | 0.629 | 0.235 | 0.224 | 1.642 | 0.145 | 0 | 0.007 | 0 | 1.188 | 0.021 | 0.0013 | 0 | 0 | 0 | 0 | 0.013 | 0.0018 | 0 | 0 | 0 | 0.0023 | 0.019 | 0 | 0 | 0.009 | 0.126 | -731.7267
G17-0138 | 424932 | P96322 | P18-00053VL | 1 | 1 | 19.2655 | m% | 95.71 | 0.628 | 0.235 | 0.225 | 1.641 | 0.145 | 0 | 0.008 | 0 | 1.186 | 0.021 | 0.0012 | 0.0001 | 0 | 0 | 0 | 0.012 | 0.0009 | 0 | 0 | 0 | 0.0022 | 0.029 | 0 | 0 | 0.01 | 0.128 | -731.4619
G17-0138 | 424932 | P96322 | P18-00053VL | 1 | 1 | 19.3649 | m% | 95.72 | 0.628 | 0.235 | 0.226 | 1.642 | 0.146 | 0 | 0.008 | 0 | 1.185 | 0.021 | 0.0013 | 0 | 0 | 0 | 0 | 0.011 | 0.0004 | 0 | 0 | 0 | 0.0023 | 0.032 | 0 | 0 | 0.012 | 0.126 | -731.2333
G17-0138 | 424932 | P96322 | P18-00053VL | 1 | 1 | 19.4807 | m% | 95.74 | 0.629 | 0.235 | 0.226 | 1.642 | 0.146 | 0 | 0.007 | 0 | 1.184 | 0.021 | 0.0015 | 0 | 0.001 | 0 | 0 | 0.012 | 0.0008 | 0 | 0 | 0 | 0.0022 | 0.019 | 0 | 0 | 0.01 | 0.127 | -730.9655
G17-0138 | 424932 | P96322 | P18-00053VL | 1 | 1 | 19.5801 | m% | 95.73 | 0.628 | 0.235 | 0.227 | 1.643 | 0.147 | 0 | 0.008 | 0 | 1.182 | 0.022 | 0.0016 | 0 | 0 | 0 | 0 | 0.013 | 0.0006 | 0 | 0 | 0 | 0.0022 | 0.022 | 0 | 0 | 0.008 | 0.126 | -730.7343
G17-0138 | 424932 | P96322 | P18-00053VL | 1 | 1 | 19.6959 | m% | 95.74 | 0.627 | 0.236 | 0.228 | 1.643 | 0.147 | 0 | 0.008 | 0 | 1.18 | 0.022 | 0.0016 | 0.0001 | 0 | 0 | 0 | 0.012 | 0.0003 | 0 | 0 | 0 | 0.0022 | 0.026 | 0 | 0 | 0.008 | 0.123 | -730.4634
G17-0138 | 424932 | P96322 | P18-00053VL | 1 | 1 | 19.7953 | m% | 95.74 | 0.625 | 0.236 | 0.229 | 1.644 | 0.147 | 0 | 0.008 | 0 | 1.178 | 0.022 | 0.0015 | 0.0001 | 0 | 0 | 0 | 0.012 | 0 | 0 | 0 | 0 | 0.0023 | 0.02 | 0 | 0 | 0.01 | 0.125 | -730.2295
G17-0138 | 424932 | P96322 | P18-00053VL | 1 | 1 | 19.9112 | m% | 95.74 | 0.624 | 0.235 | 0.23 | 1.644 | 0.148 | 0 | 0.007 | 0 | 1.176 | 0.023 | 0.0015 | 0 | 0 | 0 | 0 | 0.013 | 0.0007 | 0 | 0 | 0 | 0.0023 | 0.018 | 0 | 0 | 0.008 | 0.126 | -729.9554
G17-0138 | 424932 | P96322 | P18-00053VL | 1 | 1 | 20.0105 | m% | 95.73 | 0.624 | 0.235 | 0.231 | 1.643 | 0.148 | 0 | 0.008 | 0 | 1.173 | 0.023 | 0.0015 | 0.0001 | 0 | 0 | 0 | 0.013 | 0.0001 | 0 | 0 | 0 | 0.0022 | 0.029 | 0 | 0 | 0.01 | 0.127 | -729.7192
G17-0138 | 424932 | P96322 | P18-00053VL | 1 | 1 | 20.1264 | m% | 95.74 | 0.624 | 0.235 | 0.232 | 1.643 | 0.149 | 0 | 0.008 | 0 | 1.172 | 0.023 | 0.0015 | 0.0001 | 0 | 0 | 0 | 0.011 | 0.0007 | 0 | 0 | 0 | 0.0022 | 0.028 | 0.004 | 0 | 0.011 | 0.124 | -729.4422
G17-0138 | 424932 | P96322 | P18-00053VL | 1 | 1 | 20.2422 | m% | 95.74 | 0.623 | 0.234 | 0.233 | 1.643 | 0.149 | 0 | 0.008 | 0 | 1.171 | 0.023 | 0.0015 | 0 | 0 | 0 | 0 | 0.013 | 0.0015 | 0 | 0 | 0 | 0.0022 | 0.03 | 0 | 0 | 0.009 | 0.12 | -729.164
G17-0138 | 424932 | P96322 | P18-00053VL | 1 | 1 | 20.3415 | m% | 95.72 | 0.621 | 0.234 | 0.234 | 1.643 | 0.15 | 0 | 0.008 | 0 | 1.17 | 0.024 | 0.0014 | 0 | 0 | 0 | 0 | 0.013 | 0.0015 | 0 | 0 | 0 | 0.0022 | 0.037 | 0 | 0 | 0.01 | 0.121 | -728.9242
G17-0138 | 424932 | P96322 | P18-00053VL | 1 | 1 | 20.4574 | m% | 95.75 | 0.619 | 0.234 | 0.235 | 1.644 | 0.15 | 0 | 0.008 | 0 | 1.169 | 0.024 | 0.0011 | 0.0002 | 0 | 0 | 0 | 0.011 | 0.0011 | 0 | 0 | 0 | 0.0022 | 0.032 | 0 | 0 | 0.011 | 0.121 | -728.643
G17-0138 | 424932 | P96322 | P18-00053VL | 1 | 1 | 20.5567 | m% | 95.73 | 0.617 | 0.234 | 0.236 | 1.643 | 0.15 | 0 | 0.007 | 0 | 1.167 | 0.025 | 0.0016 | 0.0001 | 0 | 0 | 0 | 0.012 | 0.0009 | 0 | 0 | 0 | 0.0022 | 0.024 | 0.001 | 0 | 0.011 | 0.124 | -728.401
G17-0138 | 424932 | P96322 | P18-00053VL | 1 | 1 | 20.6726 | m% | 95.75 | 0.616 | 0.234 | 0.237 | 1.642 | 0.151 | 0 | 0.008 | 0 | 1.166 | 0.025 | 0.0012 | 0.0001 | 0 | 0 | 0 | 0.013 | 0.0002 | 0 | 0 | 0 | 0.0022 | 0.026 | 0 | 0 | 0.009 | 0.119 | -728.1173
G17-0138 | 424932 | P96322 | P18-00053VL | 1 | 1 | 20.7719 | m% | 95.75 | 0.616 | 0.234 | 0.238 | 1.641 | 0.151 | 0 | 0.007 | 0 | 1.165 | 0.026 | 0.0014 | 0.0001 | 0 | 0 | 0 | 0.013 | 0.0004 | 0 | 0 | 0 | 0.0022 | 0.026 | 0 | 0 | 0.009 | 0.115 | -727.8732
G17-0138 | 424932 | P96322 | P18-00053VL | 1 | 1 | 20.8877 | m% | 95.74 | 0.614 | 0.232 | 0.239 | 1.64 | 0.151 | 0 | 0.008 | 0 | 1.163 | 0.026 | 0.0016 | 0 | 0 | 0 | 0 | 0.012 | 0.0015 | 0 | 0 | 0 | 0.0022 | 0.036 | 0 | 0 | 0.009 | 0.122 | -727.5873
G17-0138 | 424932 | P96322 | P18-00053VL | 1 | 1 | 20.9869 | m% | 95.74 | 0.612 | 0.232 | 0.24 | 1.639 | 0.151 | 0 | 0.007 | 0 | 1.161 | 0.027 | 0.0013 | 0 | 0 | 0 | 0 | 0.013 | 0.002 | 0 | 0 | 0 | 0.0022 | 0.032 | 0 | 0 | 0.008 | 0.125 | -727.3414
G17-0138 | 424932 | P96322 | P18-00053VL | 1 | 1 | 21.1027 | m% | 95.76 | 0.609 | 0.231 | 0.241 | 1.638 | 0.15 | 0 | 0.008 | 0 | 1.159 | 0.028 | 0.0015 | 0.0002 | 0.001 | 0 | 0 | 0.013 | 0.001 | 0 | 0 | 0 | 0.0022 | 0.028 | 0 | 0 | 0.007 | 0.122 | -727.0533
G17-0138 | 424932 | P96322 | P18-00053VL | 1 | 1 | 21.202 | m% | 95.77 | 0.607 | 0.231 | 0.241 | 1.637 | 0.15 | 0 | 0.008 | 0 | 1.158 | 0.029 | 0.0016 | 0.0001 | 0.002 | 0 | 0 | 0.012 | 0.0016 | 0 | 0 | 0 | 0.0022 | 0.021 | 0 | 0 | 0.008 | 0.116 | -726.8052
G17-0138 | 424932 | P96322 | P18-00053VL | 1 | 1 | 21.3178 | m% | 95.79 | 0.605 | 0.23 | 0.242 | 1.634 | 0.151 | 0 | 0.008 | 0 | 1.155 | 0.03 | 0.0015 | 0 | 0 | 0 | 0 | 0.012 | 0.0009 | 0 | 0 | 0 | 0.0022 | 0.024 | 0 | 0 | 0.011 | 0.112 | -726.515
G17-0138 | 424932 | P96322 | P18-00053VL | 1 | 1 | 21.417 | m% | 95.79 | 0.603 | 0.229 | 0.243 | 1.631 | 0.152 | 0 | 0.008 | 0 | 1.153 | 0.032 | 0.0014 | 0 | 0 | 0 | 0 | 0.01 | 0.0026 | 0 | 0 | 0 | 0.0022 | 0.021 | 0 | 0 | 0.01 | 0.118 | -726.2654
G17-0138 | 424932 | P96322 | P18-00053VL | 1 | 1 | 21.5328 | m% | 95.81 | 0.601 | 0.227 | 0.244 | 1.628 | 0.152 | 0 | 0.008 | 0 | 1.152 | 0.033 | 0.0013 | 0 | 0 | 0 | 0 | 0.011 | 0.0011 | 0 | 0 | 0 | 0.0022 | 0.026 | 0 | 0 | 0.009 | 0.114 | -725.9731
G17-0138 | 424932 | P96322 | P18-00053VL | 1 | 1 | 21.6484 | m% | 95.78 | 0.598 | 0.226 | 0.246 | 1.625 | 0.153 | 0 | 0.008 | 0 | 1.15 | 0.034 | 0.0012 | 0 | 0 | 0 | 0 | 0.012 | 0 | 0 | 0 | 0 | 0.0022 | 0.028 | 0 | 0 | 0.008 | 0.111 | -725.6803
G17-0138 | 424932 | P96322 | P18-00053VL | 1 | 1 | 21.7476 | m% | 95.8 | 0.596 | 0.225 | 0.246 | 1.622 | 0.153 | 0 | 0.008 | 0 | 1.148 | 0.036 | 0.0013 | 0 | 0 | 0 | 0 | 0.011 | 0.0013 | 0 | 0 | 0 | 0.0022 | 0.035 | 0 | 0 | 0.01 | 0.106 | -725.4282
G17-0138 | 424932 | P96322 | P18-00053VL | 1 | 1 | 21.8633 | m% | 95.8 | 0.594 | 0.225 | 0.247 | 1.618 | 0.154 | 0 | 0.007 | 0 | 1.146 | 0.038 | 0.0015 | 0.0001 | 0 | 0 | 0 | 0.012 | 0.0021 | 0 | 0 | 0 | 0.0022 | 0.026 | 0 | 0 | 0.01 | 0.109 | -725.1333
G17-0138 | 424932 | P96322 | P18-00053VL | 1 | 1 | 21.9623 | m% | 95.82 | 0.591 | 0.224 | 0.248 | 1.615 | 0.155 | 0 | 0.008 | 0 | 1.144 | 0.04 | 0.0012 | 0.0001 | 0 | 0 | 0 | 0.013 | 0 | 0 | 0 | 0 | 0.0022 | 0.015 | 0.001 | 0 | 0.008 | 0.108 | -724.8803
G17-0138 | 424932 | P96322 | P18-00053VL | 1 | 1 | 22.078 | m% | 95.81 | 0.588 | 0.222 | 0.25 | 1.611 | 0.156 | 0 | 0.008 | 0 | 1.143 | 0.042 | 0.0012 | 0 | 0 | 0 | 0 | 0.014 | 0 | 0 | 0 | 0 | 0.0022 | 0.028 | 0 | 0 | 0.007 | 0.107 | -724.5838
G17-0138 | 424932 | P96322 | P18-00053VL | 1 | 1 | 22.1771 | m% | 95.82 | 0.585 | 0.221 | 0.251 | 1.606 | 0.156 | 0 | 0.008 | 0 | 1.141 | 0.044 | 0.0016 | 0.0001 | 0.001 | 0 | 0 | 0.013 | 0 | 0 | 0 | 0 | 0.0022 | 0.036 | 0 | 0 | 0.009 | 0.101 | -724.3291
G17-0138 | 424932 | P96322 | P18-00053VL | 1 | 1 | 22.2927 | m% | 95.84 | 0.582 | 0.22 | 0.252 | 1.603 | 0.156 | 0 | 0.008 | 0 | 1.14 | 0.046 | 0.0014 | 0.0001 | 0 | 0 | 0 | 0.011 | 0.0004 | 0 | 0 | 0 | 0.0023 | 0.024 | 0.001 | 0 | 0.008 | 0.105 | -724.0313
G17-0138 | 424932 | P96322 | P18-00053VL | 1 | 1 | 22.3916 | m% | 95.86 | 0.579 | 0.219 | 0.253 | 1.6 | 0.156 | 0 | 0.007 | 0 | 1.137 | 0.049 | 0.0014 | 0.0001 | 0 | 0 | 0 | 0.012 | 0.0017 | 0 | 0 | 0 | 0.0022 | 0.02 | 0 | 0 | 0.01 | 0.104 | -723.7759
G17-0138 | 424932 | P96322 | P18-00053VL | 1 | 1 | 22.5071 | m% | 95.86 | 0.577 | 0.219 | 0.254 | 1.598 | 0.157 | 0 | 0.007 | 0 | 1.135 | 0.051 | 0.0013 | 0 | 0 | 0 | 0 | 0.012 | 0.002 | 0 | 0 | 0 | 0.0022 | 0.025 | 0 | 0 | 0.009 | 0.098 | -723.4769
G17-0138 | 424932 | P96322 | P18-00053VL | 1 | 1 | 22.6225 | m% | 95.88 | 0.574 | 0.217 | 0.255 | 1.594 | 0.157 | 0 | 0.008 | 0 | 1.133 | 0.054 | 0.0016 | 0 | 0 | 0 | 0 | 0.013 | 0.0014 | 0 | 0 | 0 | 0.0023 | 0.02 | 0 | 0 | 0.008 | 0.096 | -723.1775
G17-0138 | 424932 | P96322 | P18-00053VL | 1 | 1 | 22.7213 | m% | 95.87 | 0.57 | 0.216 | 0.256 | 1.59 | 0.157 | 0 | 0.007 | 0 | 1.131 | 0.057 | 0.0013 | 0 | 0 | 0 | 0 | 0.012 | 0.0014 | 0 | 0 | 0 | 0.0023 | 0.025 | 0 | 0 | 0.008 | 0.095 | -722.9207
G17-0138 | 424932 | P96322 | P18-00053VL | 1 | 1 | 22.8366 | m% | 95.88 | 0.566 | 0.214 | 0.257 | 1.587 | 0.157 | 0 | 0.007 | 0 | 1.13 | 0.059 | 0.0012 | 0 | 0 | 0 | 0 | 0.012 | 0.0009 | 0 | 0 | 0 | 0.0023 | 0.023 | 0 | 0 | 0.008 | 0.092 | -722.6203
G17-0138 | 424932 | P96322 | P18-00053VL | 1 | 1 | 22.9352 | m% | 95.86 | 0.561 | 0.213 | 0.258 | 1.583 | 0.158 | 0 | 0.008 | 0 | 1.129 | 0.062 | 0.0014 | 0 | 0 | 0 | 0 | 0.013 | 0.001 | 0 | 0 | 0 | 0.0023 | 0.031 | 0 | 0 | 0.01 | 0.087 | -722.3631
G17-0138 | 424932 | P96322 | P18-00053VL | 1 | 1 | 23.0502 | m% | 95.89 | 0.558 | 0.212 | 0.258 | 1.58 | 0.158 | 0 | 0.008 | 0 | 1.127 | 0.064 | 0.0014 | 0 | 0 | 0 | 0 | 0.014 | 0 | 0 | 0 | 0 | 0.0022 | 0.027 | 0 | 0 | 0.008 | 0.086 | -722.0625
G17-0138 | 424932 | P96322 | P18-00053VL | 1 | 1 | 23.1488 | m% | 95.92 | 0.554 | 0.211 | 0.259 | 1.576 | 0.158 | 0 | 0.008 | 0 | 1.125 | 0.066 | 0.0014 | 0 | 0 | 0 | 0 | 0.012 | 0.0007 | 0 | 0 | 0 | 0.0022 | 0.021 | 0 | 0 | 0.008 | 0.081 | -721.8043
G17-0138 | 424932 | P96322 | P18-00053VL | 1 | 1 | 23.2636 | m% | 95.93 | 0.549 | 0.209 | 0.26 | 1.573 | 0.159 | 0 | 0.009 | 0 | 1.123 | 0.069 | 0.0013 | 0 | 0 | 0 | 0 | 0.012 | 0.0009 | 0 | 0 | 0 | 0.0023 | 0.017 | 0 | 0 | 0.007 | 0.077 | -721.5033
G17-0138 | 424932 | P96322 | P18-00053VL | 1 | 1 | 23.3786 | m% | 95.94 | 0.545 | 0.206 | 0.262 | 1.57 | 0.159 | 0 | 0.008 | 0 | 1.121 | 0.072 | 0.0014 | 0 | 0 | 0 | 0 | 0.012 | 0.0013 | 0 | 0 | 0 | 0.0023 | 0.022 | 0 | 0 | 0.009 | 0.077 | -721.2013
G17-0138 | 424932 | P96322 | P18-00053VL | 1 | 1 | 23.477 | m% | 95.95 | 0.539 | 0.204 | 0.263 | 1.566 | 0.159 | 0 | 0.007 | 0 | 1.119 | 0.075 | 0.0017 | 0 | 0 | 0 | 0 | 0.012 | 0.0017 | 0 | 0 | 0 | 0.0023 | 0.031 | 0 | 0 | 0.009 | 0.073 | -720.9426
G17-0138 | 424932 | P96322 | P18-00053VL | 1 | 1 | 23.5917 | m% | 95.94 | 0.534 | 0.203 | 0.264 | 1.562 | 0.159 | 0 | 0.008 | 0 | 1.118 | 0.078 | 0.0015 | 0 | 0 | 0 | 0 | 0.014 | 0.001 | 0 | 0 | 0 | 0.0023 | 0.034 | 0 | 0 | 0.007 | 0.077 | -720.6407
G17-0138 | 424932 | P96322 | P18-00053VL | 1 | 1 | 23.6899 | m% | 95.97 | 0.529 | 0.201 | 0.264 | 1.558 | 0.16 | 0 | 0.008 | 0 | 1.116 | 0.08 | 0.0013 | 0 | 0 | 0 | 0 | 0.014 | 0.0006 | 0 | 0 | 0 | 0.0023 | 0.026 | 0 | 0 | 0.007 | 0.072 | -720.382
G17-0138 | 424932 | P96322 | P18-00053VL | 1 | 1 | 23.8045 | m% | 95.96 | 0.523 | 0.199 | 0.265 | 1.554 | 0.161 | 0 | 0.007 | 0 | 1.114 | 0.082 | 0.0016 | 0 | 0 | 0 | 0 | 0.015 | 0.0014 | 0 | 0 | 0 | 0.0023 | 0.023 | 0 | 0 | 0.008 | 0.065 | -720.0797
G17-0138 | 424932 | P96322 | P18-00053VL | 1 | 1 | 23.919 | m% | 95.99 | 0.518 | 0.197 | 0.267 | 1.55 | 0.161 | 0 | 0.008 | 0 | 1.112 | 0.085 | 0.0016 | 0 | 0 | 0 | 0 | 0.013 | 0.0006 | 0 | 0 | 0 | 0.0023 | 0.026 | 0 | 0 | 0.009 | 0.06 | -719.7775
G17-0138 | 424932 | P96322 | P18-00053VL | 1 | 1 | 24.017 | m% | 95.99 | 0.514 | 0.194 | 0.268 | 1.545 | 0.161 | 0 | 0.008 | 0 | 1.11 | 0.089 | 0.0017 | 0 | 0 | 0 | 0 | 0.014 | 0.0004 | 0 | 0 | 0 | 0.0023 | 0.029 | 0 | 0 | 0.009 | 0.057 | -719.5186
G17-0138 | 424932 | P96322 | P18-00053VL | 1 | 1 | 24.1314 | m% | 96.01 | 0.51 | 0.192 | 0.269 | 1.541 | 0.162 | 0 | 0.008 | 0 | 1.107 | 0.091 | 0.0016 | 0 | 0 | 0 | 0 | 0.013 | 0.0002 | 0 | 0 | 0 | 0.0023 | 0.021 | 0.001 | 0 | 0.009 | 0.056 | -719.2163
G17-0138 | 424932 | P96322 | P18-00053VL | 1 | 1 | 24.2458 | m% | 96.04 | 0.505 | 0.19 | 0.271 | 1.537 | 0.162 | 0 | 0.007 | 0 | 1.104 | 0.094 | 0.0014 | 0 | 0 | 0 | 0 | 0.012 | 0 | 0 | 0 | 0 | 0.0023 | 0.023 | 0 | 0 | 0.007 | 0.057 | -718.9137
G17-0138 | 424932 | P96322 | P18-00053VL | 1 | 1 | 24.3437 | m% | 96.03 | 0.499 | 0.189 | 0.272 | 1.531 | 0.162 | 0 | 0.006 | 0 | 1.102 | 0.097 | 0.0018 | 0 | 0 | 0 | 0 | 0.013 | 0.0001 | 0 | 0 | 0 | 0.0023 | 0.027 | 0 | 0 | 0.007 | 0.054 | -718.6547
G17-0138 | 424932 | P96322 | P18-00053VL | 1 | 1 | 24.4579 | m% | 96.07 | 0.495 | 0.187 | 0.273 | 1.526 | 0.163 | 0 | 0.007 | 0 | 1.101 | 0.1 | 0.0019 | 0 | 0 | 0 | 0 | 0.012 | 0 | 0 | 0 | 0 | 0.0023 | 0.018 | 0 | 0 | 0.006 | 0.051 | -718.3525
G17-0138 | 424932 | P96322 | P18-00053VL | 1 | 1 | 24.5556 | m% | 96.06 | 0.492 | 0.185 | 0.274 | 1.521 | 0.164 | 0 | 0.007 | 0 | 1.098 | 0.102 | 0.0016 | 0 | 0 | 0 | 0 | 0.012 | 0.0001 | 0 | 0 | 0 | 0.0023 | 0.022 | 0.001 | 0 | 0.007 | 0.048 | -718.0939
G17-0138 | 424932 | P96322 | P18-00053VL | 1 | 1 | 24.6696 | m% | 96.08 | 0.489 | 0.183 | 0.275 | 1.517 | 0.164 | 0 | 0.008 | 0 | 1.095 | 0.105 | 0.0016 | 0 | 0 | 0 | 0 | 0.013 | 0.0002 | 0 | 0 | 0 | 0.0023 | 0.023 | 0 | 0 | 0.007 | 0.044 | -717.7921
G17-0138 | 424932 | P96322 | P18-00053VL | 1 | 1 | 24.7835 | m% | 96.09 | 0.484 | 0.18 | 0.276 | 1.511 | 0.164 | 0 | 0.008 | 0 | 1.093 | 0.108 | 0.0017 | 0 | 0 | 0 | 0 | 0.014 | 0.0009 | 0 | 0 | 0 | 0.0023 | 0.022 | 0 | 0 | 0.008 | 0.038 | -717.4906
G17-0138 | 424932 | P96322 | P18-00053VL | 1 | 1 | 24.881 | m% | 96.08 | 0.48 | 0.178 | 0.277 | 1.507 | 0.164 | 0 | 0.008 | 0 | 1.092 | 0.111 | 0.0017 | 0 | 0 | 0 | 0 | 0.015 | 0 | 0 | 0 | 0 | 0.0023 | 0.023 | 0 | 0 | 0.008 | 0.037 | -717.2326
G17-0138 | 424932 | P96322 | P18-00053VL | 1 | 1 | 24.9947 | m% | 96.1 | 0.476 | 0.177 | 0.278 | 1.504 | 0.164 | 0 | 0.007 | 0 | 1.091 | 0.113 | 0.0017 | 0 | 0 | 0 | 0 | 0.014 | 0.0005 | 0 | 0 | 0 | 0.0023 | 0.025 | 0 | 0 | 0.006 | 0.038 | -716.9317
G17-0138 | 424932 | P96322 | P18-00053VL | 1 | 1 | 25.1084 | m% | 96.1 | 0.47 | 0.176 | 0.279 | 1.5 | 0.165 | 0 | 0.008 | 0 | 1.09 | 0.116 | 0.0018 | 0 | 0 | 0 | 0 | 0.013 | 0.0001 | 0 | 0 | 0 | 0.0023 | 0.031 | 0 | 0 | 0.007 | 0.035 | -716.6309
G17-0138 | 424932 | P96322 | P18-00053VL | 1 | 1 | 25.2059 | m% | 96.14 | 0.466 | 0.174 | 0.279 | 1.495 | 0.166 | 0 | 0.008 | 0 | 1.088 | 0.118 | 0.0017 | 0 | 0 | 0 | 0 | 0.013 | 0 | 0 | 0 | 0 | 0.0023 | 0.027 | 0 | 0 | 0.007 | 0.032 | -716.3731
G17-0138 | 424932 | P96322 | P18-00053VL | 1 | 1 | 25.3194 | m% | 96.14 | 0.462 | 0.171 | 0.28 | 1.492 | 0.167 | 0 | 0.007 | 0 | 1.087 | 0.12 | 0.0018 | 0 | 0 | 0 | 0 | 0.014 | 0.0003 | 0 | 0 | 0 | 0.0023 | 0.026 | 0 | 0 | 0.005 | 0.026 | -716.0731
G17-0138 | 424932 | P96322 | P18-00053VL | 1 | 1 | 25.4329 | m% | 96.15 | 0.457 | 0.169 | 0.282 | 1.488 | 0.167 | 0 | 0.007 | 0 | 1.085 | 0.122 | 0.0018 | 0 | 0 | 0 | 0 | 0.014 | 0.0004 | 0 | 0 | 0 | 0.0023 | 0.026 | 0 | 0 | 0.007 | 0.025 | -715.7734
G17-0138 | 424932 | P96322 | P18-00053VL | 1 | 1 | 25.53 | m% | 96.17 | 0.451 | 0.168 | 0.283 | 1.484 | 0.167 | 0 | 0.008 | 0 | 1.084 | 0.124 | 0.0018 | 0.0001 | 0 | 0 | 0 | 0.013 | 0.0002 | 0 | 0 | 0 | 0.0023 | 0.023 | 0 | 0 | 0.007 | 0.027 | -715.5171
G17-0138 | 424932 | P96322 | P18-00053VL | 1 | 1 | 25.6433 | m% | 96.17 | 0.445 | 0.167 | 0.284 | 1.48 | 0.167 | 0 | 0.007 | 0 | 1.083 | 0.126 | 0.0019 | 0 | 0 | 0 | 0 | 0.013 | 0 | 0 | 0 | 0 | 0.0023 | 0.031 | 0 | 0 | 0.005 | 0.021 | -715.2183
G17-0138 | 424932 | P96322 | P18-00053VL | 1 | 1 | 25.7566 | m% | 96.17 | 0.441 | 0.166 | 0.285 | 1.477 | 0.167 | 0 | 0.007 | 0 | 1.082 | 0.128 | 0.0018 | 0 | 0 | 0 | 0 | 0.012 | 0 | 0 | 0 | 0 | 0.0023 | 0.032 | 0 | 0 | 0.006 | 0.016 | -714.9198
G17-0138 | 424932 | P96322 | P18-00053VL | 1 | 1 | 25.8537 | m% | 96.19 | 0.437 | 0.165 | 0.286 | 1.473 | 0.167 | 0 | 0.007 | 0 | 1.08 | 0.129 | 0.0017 | 0 | 0 | 0 | 0 | 0.013 | 0.0003 | 0 | 0 | 0 | 0.0023 | 0.024 | 0 | 0 | 0.005 | 0.013 | -714.6642
G17-0138 | 424932 | P96322 | P18-00053VL | 1 | 1 | 25.9669 | m% | 96.21 | 0.434 | 0.164 | 0.287 | 1.469 | 0.168 | 0 | 0.006 | 0 | 1.078 | 0.131 | 0.0021 | 0 | 0 | 0 | 0 | 0.012 | 0.0001 | 0 | 0 | 0 | 0.0023 | 0.018 | 0 | 0 | 0.005 | 0.015 | -714.3666
G17-0138 | 424932 | P96322 | P18-00053VL | 1 | 1 | 26.08 | m% | 96.21 | 0.43 | 0.162 | 0.288 | 1.465 | 0.168 | 0 | 0.008 | 0 | 1.074 | 0.132 | 0.0018 | 0 | 0 | 0 | 0 | 0.013 | 0.0003 | 0 | 0 | 0 | 0.0023 | 0.033 | 0 | 0 | 0.005 | 0.01 | -714.0697
G17-0138 | 424932 | P96322 | P18-00053VL | 1 | 1 | 26.193 | m% | 96.22 | 0.425 | 0.161 | 0.29 | 1.462 | 0.168 | 0 | 0.008 | 0 | 1.072 | 0.134 | 0.0018 | 0.0001 | 0 | 0 | 0 | 0.013 | 0.0007 | 0 | 0 | 0 | 0.0023 | 0.025 | 0 | 0 | 0.007 | 0.01 | -713.7734
G17-0138 | 424932 | P96322 | P18-00053VL | 1 | 1 | 26.2898 | m% | 96.22 | 0.42 | 0.16 | 0.291 | 1.458 | 0.168 | 0 | 0.007 | 0 | 1.071 | 0.136 | 0.0018 | 0 | 0 | 0 | 0 | 0.012 | 0 | 0 | 0 | 0 | 0.0023 | 0.026 | 0 | 0 | 0.006 | 0.014 | -713.5199
G17-0138 | 424932 | P96322 | P18-00053VL | 1 | 1 | 26.4027 | m% | 96.23 | 0.416 | 0.158 | 0.292 | 1.454 | 0.169 | 0 | 0.007 | 0 | 1.069 | 0.137 | 0.0016 | 0 | 0 | 0 | 0 | 0.014 | 0 | 0 | 0 | 0 | 0.0023 | 0.03 | 0 | 0 | 0.004 | 0.012 | -713.2247
G17-0138 | 424932 | P96322 | P18-00053VL | 1 | 1 | 26.5156 | m% | 96.27 | 0.412 | 0.157 | 0.293 | 1.451 | 0.169 | 0 | 0.008 | 0 | 1.065 | 0.139 | 0.0016 | 0 | 0 | 0 | 0 | 0.014 | 0.0004 | 0 | 0 | 0 | 0.0023 | 0.015 | 0 | 0 | 0.006 | 0.007 | -712.93
G17-0138 | 424932 | P96322 | P18-00053VL | 1 | 1 | 26.6123 | m% | 96.27 | 0.409 | 0.156 | 0.294 | 1.449 | 0.17 | 0 | 0.008 | 0 | 1.062 | 0.14 | 0.0016 | 0 | 0 | 0 | 0 | 0.012 | 0.0001 | 0 | 0 | 0 | 0.0023 | 0.019 | 0 | 0 | 0.005 | 0.005 | -712.678
G17-0138 | 424932 | P96322 | P18-00053VL | 1 | 1 | 26.7251 | m% | 96.27 | 0.405 | 0.155 | 0.295 | 1.445 | 0.171 | 0 | 0.007 | 0 | 1.06 | 0.141 | 0.0017 | 0 | 0 | 0 | 0 | 0.013 | 0.0011 | 0 | 0 | 0 | 0.0024 | 0.018 | 0 | 0 | 0.005 | 0.004 | -712.3846
G17-0138 | 424932 | P96322 | P18-00053VL | 1 | 1 | 26.8377 | m% | 96.29 | 0.401 | 0.154 | 0.296 | 1.444 | 0.172 | 0 | 0.007 | 0 | 1.057 | 0.142 | 0.0019 | 0 | 0 | 0 | 0 | 0.014 | 0 | 0 | 0 | 0 | 0.0023 | 0.019 | 0 | 0 | 0.004 | 0.002 | -712.0923
G17-0138 | 424932 | P96322 | P18-00053VL | 1 | 1 | 26.9503 | m% | 96.3 | 0.397 | 0.154 | 0.298 | 1.444 | 0.172 | 0 | 0.007 | 0 | 1.053 | 0.144 | 0.0018 | 0 | 0 | 0 | 0 | 0.015 | 0 | 0 | 0 | 0 | 0.0023 | 0.019 | 0 | 0 | 0.006 | 0 | -711.8006
G17-0138 | 424932 | P96322 | P18-00053VL | 1 | 1 | 27.0469 | m% | 96.29 | 0.394 | 0.153 | 0.299 | 1.443 | 0.172 | 0 | 0.008 | 0 | 1.052 | 0.145 | 0.002 | 0 | 0 | 0 | 0 | 0.017 | 0 | 0 | 0 | 0 | 0.0023 | 0.022 | 0 | 0 | 0.007 | 0 | -711.5508
G17-0138 | 424932 | P96322 | P18-00053VL | 1 | 1 | 27.1595 | m% | 96.3 | 0.392 | 0.153 | 0.3 | 1.443 | 0.173 | 0 | 0.008 | 0 | 1.05 | 0.146 | 0.0019 | 0 | 0 | 0 | 0 | 0.015 | 0 | 0 | 0 | 0 | 0.0023 | 0.024 | 0 | 0 | 0.004 | 0 | -711.2603
G17-0138 | 424932 | P96322 | P18-00053VL | 1 | 1 | 27.2722 | m% | 96.29 | 0.388 | 0.153 | 0.301 | 1.442 | 0.173 | 0 | 0.008 | 0 | 1.047 | 0.146 | 0.002 | 0 | 0 | 0 | 0 | 0.014 | 0.0005 | 0 | 0 | 0 | 0.0023 | 0.023 | 0 | 0 | 0.003 | 0.003 | -710.9703
G17-0138 | 424932 | P96322 | P18-00053VL | 1 | 1 | 27.3687 | m% | 96.29 | 0.384 | 0.154 | 0.303 | 1.442 | 0.173 | 0 | 0.008 | 0 | 1.045 | 0.147 | 0.0019 | 0 | 0 | 0 | 0 | 0.014 | 0.0002 | 0 | 0 | 0 | 0.0023 | 0.021 | 0 | 0 | 0.007 | 0 | -710.7225
G17-0138 | 424932 | P96322 | P18-00053VL | 1 | 1 | 27.4813 | m% | 96.29 | 0.382 | 0.154 | 0.304 | 1.442 | 0.173 | 0 | 0.008 | 0 | 1.042 | 0.147 | 0.002 | 0 | 0 | 0 | 0 | 0.014 | 0.0009 | 0 | 0 | 0 | 0.0023 | 0.016 | 0 | 0 | 0.006 | 0 | -710.434
G17-0138 | 424932 | P96322 | P18-00053VL | 1 | 1 | 27.594 | m% | 96.3 | 0.379 | 0.155 | 0.305 | 1.443 | 0.174 | 0 | 0.008 | 0 | 1.04 | 0.148 | 0.0019 | 0 | 0 | 0 | 0 | 0.015 | 0 | 0 | 0 | 0 | 0.0024 | 0.024 | 0 | 0 | 0.005 | 0.001 | -710.1461
G17-0138 | 424932 | P96322 | P18-00053VL | 1 | 1 | 27.7067 | m% | 96.31 | 0.376 | 0.155 | 0.306 | 1.444 | 0.174 | 0 | 0.008 | 0 | 1.038 | 0.148 | 0.002 | 0 | 0 | 0 | 0 | 0.014 | 0 | 0 | 0 | 0 | 0.0023 | 0.024 | 0 | 0 | 0.004 | 0.004 | -709.859
G17-0138 | 424932 | P96322 | P18-00053VL | 1 | 1 | 27.8032 | m% | 96.32 | 0.373 | 0.155 | 0.307 | 1.444 | 0.173 | 0 | 0.007 | 0 | 1.036 | 0.149 | 0.002 | 0.0001 | 0 | 0 | 0 | 0.013 | 0 | 0 | 0 | 0 | 0.0023 | 0.026 | 0 | 0 | 0.004 | 0 | -709.6138
G17-0138 | 424932 | P96322 | P18-00053VL | 1 | 1 | 27.9157 | m% | 96.31 | 0.37 | 0.155 | 0.308 | 1.443 | 0.174 | 0 | 0.008 | 0 | 1.035 | 0.149 | 0.0019 | 0 | 0 | 0 | 0 | 0.013 | 0.0001 | 0 | 0 | 0 | 0.0023 | 0.022 | 0 | 0 | 0.005 | 0 | -709.3287
G17-0138 | 424932 | P96322 | P18-00053VL | 1 | 1 | 28.0282 | m% | 96.31 | 0.366 | 0.155 | 0.309 | 1.442 | 0.174 | 0 | 0.007 | 0 | 1.033 | 0.149 | 0.0017 | 0 | 0 | 0 | 0 | 0.012 | 0.0002 | 0 | 0 | 0 | 0.0023 | 0.022 | 0 | 0 | 0.005 | 0 | -709.0446
G17-0138 | 424932 | P96322 | P18-00053VL | 1 | 1 | 28.1407 | m% | 96.33 | 0.361 | 0.155 | 0.31 | 1.442 | 0.175 | 0 | 0.008 | 0 | 1.032 | 0.148 | 0.0018 | 0 | 0 | 0 | 0 | 0.015 | 0 | 0 | 0 | 0 | 0.0024 | 0.016 | 0 | 0 | 0.006 | 0 | -708.7613
G17-0138 | 424932 | P96322 | P18-00053VL | 1 | 1 | 28.2371 | m% | 96.33 | 0.358 | 0.155 | 0.312 | 1.441 | 0.175 | 0 | 0.008 | 0 | 1.03 | 0.149 | 0.0021 | 0 | 0 | 0 | 0 | 0.014 | 0.0002 | 0 | 0 | 0 | 0.0024 | 0.022 | 0 | 0 | 0.005 | 0 | -708.5193
G17-0138 | 424932 | P96322 | P18-00053VL | 1 | 1 | 28.3496 | m% | 96.33 | 0.355 | 0.155 | 0.313 | 1.441 | 0.175 | 0 | 0.007 | 0 | 1.028 | 0.148 | 0.0025 | 0 | 0 | 0 | 0 | 0.014 | 0.0007 | 0 | 0 | 0 | 0.0023 | 0.024 | 0 | 0 | 0.004 | 0 | -708.2378
G17-0138 | 424932 | P96322 | P18-00053VL | 1 | 1 | 28.4622 | m% | 96.34 | 0.352 | 0.154 | 0.314 | 1.44 | 0.176 | 0 | 0.008 | 0 | 1.026 | 0.149 | 0.0025 | 0 | 0 | 0 | 0 | 0.013 | 0.0011 | 0 | 0 | 0 | 0.0023 | 0.021 | 0 | 0 | 0.004 | 0 | -707.9569
G17-0138 | 424932 | P96322 | P18-00053VL | 1 | 1 | 28.5586 | m% | 96.33 | 0.347 | 0.153 | 0.315 | 1.438 | 0.176 | 0 | 0.008 | 0 | 1.025 | 0.149 | 0.0017 | 0 | 0 | 0 | 0 | 0.014 | 0 | 0 | 0 | 0 | 0.0024 | 0.023 | 0.001 | 0 | 0.004 | 0 | -707.7173
G17-0138 | 424932 | P96322 | P18-00053VL | 1 | 1 | 28.6712 | m% | 96.35 | 0.343 | 0.152 | 0.316 | 1.437 | 0.176 | 0 | 0.007 | 0 | 1.023 | 0.149 | 0.0017 | 0 | 0 | 0 | 0 | 0.013 | 0.0001 | 0 | 0 | 0 | 0.0023 | 0.02 | 0 | 0 | 0.005 | 0 | -707.4384
G17-0138 | 424932 | P96322 | P18-00053VL | 1 | 1 | 28.7837 | m% | 96.36 | 0.339 | 0.152 | 0.317 | 1.435 | 0.176 | 0 | 0.007 | 0 | 1.021 | 0.149 | 0.0019 | 0.0001 | 0 | 0 | 0 | 0.013 | 0 | 0 | 0 | 0 | 0.0023 | 0.02 | 0 | 0 | 0.007 | 0 | -707.1608
G17-0138 | 424932 | P96322 | P18-00053VL | 1 | 1 | 28.8962 | m% | 96.37 | 0.335 | 0.151 | 0.318 | 1.432 | 0.177 | 0 | 0.007 | 0 | 1.018 | 0.149 | 0.0018 | 0 | 0 | 0 | 0 | 0.013 | 0.0003 | 0 | 0 | 0 | 0.0023 | 0.019 | 0 | 0 | 0.004 | 0 | -706.8842
G17-0138 | 424932 | P96322 | P18-00053VL | 1 | 1 | 28.9927 | m% | 96.36 | 0.332 | 0.151 | 0.319 | 1.43 | 0.177 | 0 | 0.008 | 0 | 1.015 | 0.149 | 0.0018 | 0 | 0 | 0 | 0 | 0.015 | 0 | 0 | 0 | 0 | 0.0023 | 0.025 | 0 | 0 | 0.004 | 0 | -706.6479
G17-0138 | 424932 | P96322 | P18-00053VL | 1 | 1 | 29.1052 | m% | 96.38 | 0.329 | 0.15 | 0.32 | 1.429 | 0.178 | 0 | 0.007 | 0 | 1.012 | 0.149 | 0.0019 | 0 | 0 | 0 | 0 | 0.015 | 0 | 0 | 0 | 0 | 0.0023 | 0.027 | 0 | 0 | 0.004 | 0 | -706.3733
G17-0138 | 424932 | P96322 | P18-00053VL | 1 | 1 | 29.2177 | m% | 96.39 | 0.325 | 0.149 | 0.321 | 1.427 | 0.178 | 0 | 0.007 | 0 | 1.01 | 0.148 | 0.002 | 0 | 0 | 0 | 0 | 0.014 | 0.0002 | 0 | 0 | 0 | 0.0023 | 0.023 | 0 | 0 | 0.007 | 0 | -706.1
G17-0138 | 424932 | P96322 | P18-00053VL | 1 | 1 | 29.3303 | m% | 96.4 | 0.322 | 0.147 | 0.322 | 1.425 | 0.179 | 0 | 0.008 | 0 | 1.009 | 0.148 | 0.0021 | 0 | 0 | 0 | 0 | 0.014 | 0.0001 | 0 | 0 | 0 | 0.0023 | 0.022 | 0 | 0 | 0.005 | 0 | -705.8275
G17-0138 | 424932 | P96322 | P18-00053VL | 1 | 1 | 29.4268 | m% | 96.4 | 0.319 | 0.147 | 0.323 | 1.423 | 0.179 | 0 | 0.008 | 0 | 1.006 | 0.148 | 0.0018 | 0 | 0 | 0 | 0 | 0.014 | 0 | 0 | 0 | 0 | 0.0023 | 0.026 | 0 | 0 | 0.006 | 0 | -705.595
G17-0138 | 424932 | P96322 | P18-00053VL | 1 | 1 | 29.5393 | m% | 96.41 | 0.316 | 0.147 | 0.324 | 1.422 | 0.18 | 0 | 0.007 | 0 | 1.003 | 0.147 | 0.002 | 0 | 0 | 0 | 0 | 0.014 | 0.0002 | 0 | 0 | 0 | 0.0023 | 0.021 | 0 | 0 | 0.005 | 0 | -705.325
G17-0138 | 424932 | P96322 | P18-00053VL | 1 | 1 | 29.6518 | m% | 96.41 | 0.312 | 0.146 | 0.326 | 1.421 | 0.18 | 0 | 0.008 | 0 | 1.001 | 0.147 | 0.0018 | 0 | 0 | 0 | 0 | 0.014 | 0 | 0 | 0 | 0 | 0.0023 | 0.019 | 0 | 0 | 0.005 | 0 | -705.0562
G17-0138 | 424932 | P96322 | P18-00053VL | 1 | 1 | 29.7643 | m% | 96.41 | 0.31 | 0.146 | 0.327 | 1.42 | 0.181 | 0 | 0.009 | 0 | 0.999 | 0.147 | 0.002 | 0 | 0 | 0 | 0 | 0.015 | 0.0005 | 0 | 0 | 0 | 0.0023 | 0.027 | 0.001 | 0 | 0.006 | 0 | -704.7886
G17-0138 | 424932 | P96322 | P18-00053VL | 1 | 1 | 29.8608 | m% | 96.43 | 0.307 | 0.145 | 0.328 | 1.42 | 0.181 | 0 | 0.007 | 0 | 0.996 | 0.147 | 0.0021 | 0 | 0 | 0 | 0 | 0.015 | 0 | 0 | 0 | 0 | 0.0023 | 0.017 | 0 | 0 | 0.004 | 0 | -704.5602
G17-0138 | 424932 | P96322 | P18-00053VL | 1 | 1 | 29.9734 | m% | 96.43 | 0.305 | 0.145 | 0.329 | 1.419 | 0.182 | 0 | 0.008 | 0 | 0.994 | 0.147 | 0.002 | 0 | 0 | 0 | 0 | 0.016 | 0 | 0 | 0 | 0 | 0.0023 | 0.019 | 0 | 0 | 0.005 | 0 | -704.2948
G17-0138 | 424932 | P96322 | P18-00053VL | 1 | 1 | 30.086 | m% | 96.43 | 0.303 | 0.145 | 0.33 | 1.418 | 0.182 | 0 | 0.008 | 0 | 0.992 | 0.147 | 0.0017 | 0 | 0 | 0 | 0 | 0.013 | 0 | 0 | 0 | 0 | 0.0024 | 0.022 | 0 | 0 | 0.006 | 0 | -704.0307
G17-0138 | 424932 | P96322 | P18-00053VL | 1 | 1 | 30.1824 | m% | 96.42 | 0.3 | 0.146 | 0.332 | 1.418 | 0.182 | 0 | 0.009 | 0 | 0.99 | 0.148 | 0.002 | 0 | 0 | 0 | 0 | 0.013 | 0 | 0 | 0 | 0 | 0.0023 | 0.031 | 0 | 0 | 0.005 | 0 | -703.8056
G17-0138 | 424932 | P96322 | P18-00053VL | 1 | 1 | 30.295 | m% | 96.44 | 0.297 | 0.146 | 0.333 | 1.42 | 0.182 | 0 | 0.008 | 0 | 0.987 | 0.148 | 0.002 | 0 | 0 | 0 | 0 | 0.014 | 0.0001 | 0 | 0 | 0 | 0.0023 | 0.027 | 0 | 0 | 0.006 | 0 | -703.544
G17-0138 | 424932 | P96322 | P18-00053VL | 1 | 1 | 30.4077 | m% | 96.42 | 0.293 | 0.146 | 0.333 | 1.421 | 0.182 | 0 | 0.009 | 0 | 0.985 | 0.148 | 0.0018 | 0 | 0 | 0 | 0 | 0.015 | 0.0002 | 0 | 0 | 0 | 0.0023 | 0.028 | 0 | 0 | 0.004 | 0 | -703.2835
G17-0138 | 424932 | P96322 | P18-00053VL | 1 | 1 | 30.5204 | m% | 96.43 | 0.29 | 0.146 | 0.334 | 1.422 | 0.183 | 0 | 0.008 | 0 | 0.983 | 0.149 | 0.0018 | 0 | 0 | 0 | 0 | 0.016 | 0 | 0 | 0 | 0 | 0.0023 | 0.032 | 0.002 | 0 | 0.006 | 0 | -703.0244
G17-0138 | 424932 | P96322 | P18-00053VL | 1 | 1 | 30.617 | m% | 96.43 | 0.288 | 0.147 | 0.335 | 1.423 | 0.183 | 0 | 0.007 | 0 | 0.979 | 0.149 | 0.002 | 0 | 0 | 0 | 0 | 0.016 | 0 | 0 | 0 | 0 | 0.0023 | 0.028 | 0 | 0 | 0.008 | 0 | -702.8035
G17-0138 | 424932 | P96322 | P18-00053VL | 1 | 1 | 30.7296 | m% | 96.44 | 0.286 | 0.146 | 0.336 | 1.423 | 0.184 | 0 | 0.007 | 0 | 0.976 | 0.149 | 0.0021 | 0 | 0 | 0 | 0 | 0.016 | 0.0001 | 0 | 0 | 0 | 0.0023 | 0.023 | 0 | 0 | 0.007 | 0 | -702.5472
G17-0138 | 424932 | P96322 | P18-00053VL | 1 | 1 | 30.8424 | m% | 96.44 | 0.283 | 0.146 | 0.338 | 1.423 | 0.184 | 0 | 0.007 | 0 | 0.974 | 0.15 | 0.0022 | 0 | 0 | 0 | 0 | 0.015 | 0.0001 | 0 | 0 | 0 | 0.0023 | 0.025 | 0 | 0 | 0.005 | 0 | -702.2919
G17-0138 | 424932 | P96322 | P18-00053VL | 1 | 1 | 30.939 | m% | 96.45 | 0.281 | 0.146 | 0.339 | 1.424 | 0.184 | 0 | 0.007 | 0 | 0.971 | 0.15 | 0.002 | 0 | 0 | 0 | 0 | 0.016 | 0 | 0 | 0 | 0 | 0.0023 | 0.023 | 0 | 0 | 0.004 | 0 | -702.0745
G17-0138 | 424932 | P96322 | P18-00053VL | 1 | 1 | 31.0518 | m% | 96.45 | 0.278 | 0.146 | 0.34 | 1.425 | 0.185 | 0 | 0.007 | 0 | 0.969 | 0.15 | 0.0022 | 0 | 0 | 0 | 0 | 0.015 | 0 | 0 | 0 | 0 | 0.0023 | 0.025 | 0 | 0 | 0.006 | 0 | -701.822
G17-0138 | 424932 | P96322 | P18-00053VL | 1 | 1 | 31.1644 | m% | 96.46 | 0.275 | 0.145 | 0.341 | 1.425 | 0.186 | 0 | 0.007 | 0 | 0.966 | 0.15 | 0.0021 | 0 | 0 | 0 | 0 | 0.013 | 0 | 0 | 0 | 0 | 0.0023 | 0.026 | 0 | 0 | 0.006 | 0 | -701.5713
G17-0138 | 424932 | P96322 | P18-00053VL | 1 | 1 | 31.2772 | m% | 96.47 | 0.273 | 0.145 | 0.341 | 1.424 | 0.186 | 0 | 0.008 | 0 | 0.963 | 0.15 | 0.0025 | 0 | 0 | 0 | 0 | 0.013 | 0 | 0 | 0 | 0 | 0.0023 | 0.025 | 0 | 0 | 0.006 | 0 | -701.3218
G17-0138 | 424932 | P96322 | P18-00053VL | 1 | 1 | 31.374 | m% | 96.46 | 0.27 | 0.146 | 0.343 | 1.424 | 0.186 | 0 | 0.008 | 0 | 0.96 | 0.149 | 0.0022 | 0 | 0 | 0 | 0 | 0.014 | 0 | 0 | 0 | 0 | 0.0023 | 0.025 | 0 | 0 | 0.006 | 0 | -701.1088
G17-0138 | 424932 | P96322 | P18-00053VL | 1 | 1 | 31.4868 | m% | 96.45 | 0.267 | 0.146 | 0.345 | 1.423 | 0.187 | 0 | 0.008 | 0 | 0.959 | 0.149 | 0.0023 | 0 | 0 | 0 | 0 | 0.013 | 0 | 0 | 0 | 0 | 0.0023 | 0.029 | 0.001 | 0 | 0.003 | 0 | -700.8621
G17-0138 | 424932 | P96322 | P18-00053VL | 1 | 1 | 31.5996 | m% | 96.48 | 0.263 | 0.146 | 0.345 | 1.423 | 0.187 | 0 | 0.007 | 0 | 0.957 | 0.149 | 0.0023 | 0 | 0 | 0 | 0 | 0.015 | 0.0001 | 0 | 0 | 0 | 0.0023 | 0.02 | 0 | 0 | 0.004 | 0 | -700.617
G17-0138 | 424932 | P96322 | P18-00053VL | 1 | 1 | 31.7123 | m% | 96.48 | 0.259 | 0.147 | 0.346 | 1.423 | 0.186 | 0 | 0.007 | 0 | 0.956 | 0.149 | 0.0021 | 0 | 0 | 0 | 0 | 0.014 | 0.0001 | 0 | 0 | 0 | 0.0023 | 0.028 | 0 | 0 | 0.005 | 0 | -700.3736
G17-0138 | 424932 | P96322 | P18-00053VL | 1 | 1 | 31.809 | m% | 96.48 | 0.256 | 0.147 | 0.348 | 1.423 | 0.187 | 0 | 0.008 | 0 | 0.955 | 0.149 | 0.002 | 0 | 0 | 0 | 0 | 0.016 | 0 | 0 | 0 | 0 | 0.0023 | 0.023 | 0 | 0 | 0.005 | 0 | -700.1661
G17-0138 | 424932 | P96322 | P18-00053VL | 1 | 1 | 31.9218 | m% | 96.5 | 0.254 | 0.148 | 0.348 | 1.423 | 0.187 | 0 | 0.008 | 0 | 0.952 | 0.149 | 0.0023 | 0.0001 | 0 | 0 | 0 | 0.015 | 0.0004 | 0 | 0 | 0 | 0.0023 | 0.021 | 0 | 0 | 0.004 | 0 | -699.9254
G17-0138 | 424932 | P96322 | P18-00053VL | 1 | 1 | 32.0345 | m% | 96.5 | 0.25 | 0.148 | 0.349 | 1.423 | 0.188 | 0 | 0.007 | 0 | 0.948 | 0.148 | 0.002 | 0 | 0 | 0 | 0 | 0.015 | 0 | 0 | 0 | 0 | 0.0023 | 0.022 | 0 | 0 | 0.006 | 0 | -699.6866
G17-0138 | 424932 | P96322 | P18-00053VL | 1 | 1 | 32.1312 | m% | 96.49 | 0.248 | 0.148 | 0.35 | 1.422 | 0.188 | 0 | 0.008 | 0 | 0.945 | 0.148 | 0.0026 | 0.0001 | 0 | 0 | 0 | 0.015 | 0 | 0 | 0 | 0 | 0.0023 | 0.028 | 0 | 0 | 0.005 | 0 | -699.483
G17-0138 | 424932 | P96322 | P18-00053VL | 1 | 1 | 32.244 | m% | 96.48 | 0.244 | 0.148 | 0.352 | 1.422 | 0.188 | 0 | 0.007 | 0 | 0.944 | 0.148 | 0.0021 | 0 | 0 | 0 | 0 | 0.015 | 0.0006 | 0 | 0 | 0 | 0.0023 | 0.022 | 0 | 0 | 0.004 | 0 | -699.247
G17-0138 | 424932 | P96322 | P18-00053VL | 1 | 1 | 32.3568 | m% | 96.5 | 0.242 | 0.148 | 0.353 | 1.422 | 0.189 | 0 | 0.007 | 0 | 0.941 | 0.147 | 0.002 | 0 | 0 | 0 | 0 | 0.016 | 0.0001 | 0 | 0 | 0 | 0.0023 | 0.025 | 0 | 0 | 0.003 | 0 | -699.0126
G17-0138 | 424932 | P96322 | P18-00053VL | 1 | 1 | 32.4696 | m% | 96.51 | 0.24 | 0.149 | 0.354 | 1.423 | 0.189 | 0 | 0.008 | 0 | 0.938 | 0.147 | 0.0024 | 0 | 0 | 0 | 0 | 0.015 | 0 | 0 | 0 | 0 | 0.0023 | 0.026 | 0 | 0 | 0.005 | 0 | -698.78
G17-0138 | 424932 | P96322 | P18-00053VL | 1 | 1 | 32.5664 | m% | 96.51 | 0.237 | 0.148 | 0.356 | 1.423 | 0.189 | 0 | 0.008 | 0 | 0.935 | 0.148 | 0.0023 | 0 | 0 | 0 | 0 | 0.015 | 0.0007 | 0 | 0 | 0 | 0.0023 | 0.03 | 0 | 0 | 0.007 | 0 | -698.5816
G17-0138 | 424932 | P96322 | P18-00053VL | 1 | 1 | 32.6792 | m% | 96.51 | 0.235 | 0.148 | 0.357 | 1.423 | 0.19 | 0 | 0.007 | 0 | 0.933 | 0.147 | 0.0022 | 0 | 0 | 0 | 0 | 0.013 | 0.0006 | 0 | 0 | 0 | 0.0024 | 0.027 | 0 | 0 | 0.007 | 0 | -698.352
G17-0138 | 424932 | P96322 | P18-00053VL | 1 | 1 | 32.7921 | m% | 96.5 | 0.231 | 0.148 | 0.358 | 1.424 | 0.19 | 0 | 0.007 | 0 | 0.93 | 0.147 | 0.0022 | 0 | 0 | 0 | 0 | 0.014 | 0.0002 | 0 | 0 | 0 | 0.0023 | 0.032 | 0 | 0 | 0.007 | 0 | -698.124
G17-0138 | 424932 | P96322 | P18-00053VL | 1 | 1 | 32.8889 | m% | 96.52 | 0.228 | 0.148 | 0.36 | 1.425 | 0.19 | 0 | 0.008 | 0 | 0.928 | 0.147 | 0.0023 | 0 | 0 | 0 | 0 | 0.015 | 0 | 0 | 0 | 0 | 0.0023 | 0.025 | 0 | 0 | 0.006 | 0 | -697.9298
G17-0138 | 424932 | P96322 | P18-00053VL | 1 | 1 | 33.0019 | m% | 96.52 | 0.226 | 0.148 | 0.361 | 1.425 | 0.191 | 0 | 0.009 | 0 | 0.927 | 0.147 | 0.0022 | 0 | 0 | 0 | 0 | 0.015 | 0.0004 | 0 | 0 | 0 | 0.0023 | 0.027 | 0 | 0 | 0.004 | 0 | -697.7047
G17-0138 | 424932 | P96322 | P18-00053VL | 1 | 1 | 33.1149 | m% | 96.52 | 0.224 | 0.148 | 0.362 | 1.426 | 0.191 | 0 | 0.008 | 0 | 0.925 | 0.147 | 0.0022 | 0 | 0 | 0 | 0 | 0.016 | 0 | 0 | 0 | 0 | 0.0023 | 0.026 | 0 | 0 | 0.006 | 0 | -697.4814
G17-0138 | 424932 | P96322 | P18-00053VL | 1 | 1 | 33.2117 | m% | 96.53 | 0.222 | 0.149 | 0.363 | 1.427 | 0.191 | 0 | 0.007 | 0 | 0.923 | 0.147 | 0.002 | 0 | 0 | 0 | 0 | 0.016 | 0 | 0 | 0 | 0 | 0.0023 | 0.021 | 0 | 0 | 0.005 | 0 | -697.2914
G17-0138 | 424932 | P96322 | P18-00053VL | 1 | 1 | 33.3246 | m% | 96.5 | 0.22 | 0.148 | 0.364 | 1.428 | 0.192 | 0 | 0.008 | 0 | 0.921 | 0.147 | 0.0024 | 0 | 0 | 0 | 0 | 0.014 | 0 | 0 | 0 | 0 | 0.0023 | 0.028 | 0 | 0 | 0.005 | 0 | -697.0715
G17-0138 | 424932 | P96322 | P18-00053VL | 1 | 1 | 33.4376 | m% | 96.52 | 0.218 | 0.148 | 0.365 | 1.428 | 0.193 | 0 | 0.008 | 0 | 0.919 | 0.147 | 0.0021 | 0 | 0 | 0 | 0 | 0.014 | 0.0001 | 0 | 0 | 0 | 0.0023 | 0.029 | 0 | 0 | 0.005 | 0 | -696.8532
G17-0138 | 424932 | P96322 | P18-00053VL | 1 | 1 | 33.5506 | m% | 96.53 | 0.216 | 0.148 | 0.366 | 1.428 | 0.194 | 0 | 0.008 | 0 | 0.916 | 0.147 | 0.0021 | 0 | 0 | 0 | 0 | 0.015 | 0.0001 | 0 | 0 | 0 | 0.0023 | 0.024 | 0 | 0 | 0.004 | 0 | -696.6366
G17-0138 | 424932 | P96322 | P18-00053VL | 1 | 1 | 33.6475 | m% | 96.53 | 0.214 | 0.148 | 0.367 | 1.428 | 0.194 | 0 | 0.007 | 0 | 0.912 | 0.147 | 0.0023 | 0 | 0 | 0 | 0 | 0.015 | 0 | 0 | 0 | 0 | 0.0024 | 0.024 | 0 | 0 | 0.005 | 0 | -696.4523
G17-0138 | 424932 | P96322 | P18-00053VL | 1 | 1 | 33.7605 | m% | 96.52 | 0.213 | 0.148 | 0.368 | 1.426 | 0.195 | 0 | 0.008 | 0 | 0.911 | 0.147 | 0.0022 | 0 | 0 | 0 | 0 | 0.014 | 0.0011 | 0 | 0 | 0 | 0.0024 | 0.023 | 0 | 0 | 0.004 | 0 | -696.2391
G17-0138 | 424932 | P96322 | P18-00053VL | 1 | 1 | 33.8734 | m% | 96.53 | 0.21 | 0.147 | 0.369 | 1.425 | 0.195 | 0 | 0.008 | 0 | 0.909 | 0.147 | 0.0023 | 0 | 0 | 0 | 0 | 0.016 | 0 | 0 | 0 | 0 | 0.0023 | 0.029 | 0 | 0 | 0.006 | 0 | -696.0278
G17-0138 | 424932 | P96322 | P18-00053VL | 1 | 1 | 33.9702 | m% | 96.56 | 0.208 | 0.147 | 0.37 | 1.425 | 0.196 | 0 | 0.008 | 0 | 0.906 | 0.147 | 0.0022 | 0 | 0 | 0 | 0 | 0.015 | 0 | 0 | 0 | 0 | 0.0023 | 0.015 | 0 | 0 | 0.004 | 0 | -695.8481
G17-0138 | 424932 | P96322 | P18-00053VL | 1 | 1 | 34.0832 | m% | 96.57 | 0.206 | 0.147 | 0.371 | 1.424 | 0.196 | 0 | 0.008 | 0 | 0.903 | 0.147 | 0.002 | 0 | 0 | 0 | 0 | 0.014 | 0.0006 | 0 | 0 | 0 | 0.0023 | 0.017 | 0 | 0 | 0.004 | 0 | -695.64
G17-0138 | 424932 | P96322 | P18-00053VL | 1 | 1 | 34.1962 | m% | 96.55 | 0.204 | 0.146 | 0.372 | 1.423 | 0.197 | 0 | 0.007 | 0 | 0.901 | 0.146 | 0.0022 | 0 | 0 | 0 | 0 | 0.014 | 0 | 0 | 0 | 0 | 0.0023 | 0.03 | 0 | 0 | 0.005 | 0 | -695.4338
G17-0138 | 424932 | P96322 | P18-00053VL | 1 | 1 | 34.3092 | m% | 96.56 | 0.202 | 0.145 | 0.373 | 1.421 | 0.197 | 0 | 0.008 | 0 | 0.898 | 0.147 | 0.0021 | 0 | 0 | 0 | 0 | 0.016 | 0.0005 | 0 | 0 | 0 | 0.0023 | 0.024 | 0 | 0 | 0.005 | 0 | -695.2293
G17-0138 | 424932 | P96322 | P18-00053VL | 1 | 1 | 34.406 | m% | 96.56 | 0.2 | 0.145 | 0.374 | 1.42 | 0.196 | 0 | 0.008 | 0 | 0.895 | 0.147 | 0.0024 | 0 | 0 | 0 | 0 | 0.016 | 0.0005 | 0 | 0 | 0 | 0.0023 | 0.017 | 0 | 0 | 0.006 | 0 | -695.0556
G17-0138 | 424932 | P96322 | P18-00053VL | 1 | 1 | 34.519 | m% | 96.55 | 0.198 | 0.145 | 0.375 | 1.419 | 0.196 | 0 | 0.008 | 0 | 0.892 | 0.147 | 0.0021 | 0 | 0 | 0 | 0 | 0.015 | 0 | 0 | 0 | 0 | 0.0023 | 0.031 | 0 | 0 | 0.007 | 0 | -694.8546
G17-0138 | 424932 | P96322 | P18-00053VL | 1 | 1 | 34.632 | m% | 96.58 | 0.196 | 0.145 | 0.376 | 1.42 | 0.197 | 0 | 0.008 | 0 | 0.89 | 0.147 | 0.0021 | 0 | 0 | 0 | 0 | 0.015 | 0 | 0 | 0 | 0 | 0.0023 | 0.023 | 0 | 0 | 0.006 | 0 | -694.6554
G17-0138 | 424932 | P96322 | P18-00053VL | 1 | 1 | 34.7289 | m% | 96.57 | 0.193 | 0.144 | 0.377 | 1.421 | 0.197 | 0 | 0.007 | 0 | 0.886 | 0.147 | 0.0021 | 0 | 0 | 0 | 0 | 0.015 | 0.0003 | 0 | 0 | 0 | 0.0023 | 0.034 | 0 | 0 | 0.004 | 0 | -694.4861
G17-0138 | 424932 | P96322 | P18-00053VL | 1 | 1 | 34.8419 | m% | 96.58 | 0.191 | 0.145 | 0.378 | 1.421 | 0.198 | 0 | 0.007 | 0 | 0.883 | 0.147 | 0.0021 | 0 | 0 | 0 | 0 | 0.014 | 0.0004 | 0 | 0 | 0 | 0.0023 | 0.029 | 0 | 0 | 0.006 | 0 | -694.2903
G17-0138 | 424932 | P96322 | P18-00053VL | 1 | 1 | 34.955 | m% | 96.59 | 0.19 | 0.145 | 0.379 | 1.42 | 0.198 | 0 | 0.008 | 0 | 0.88 | 0.147 | 0.0023 | 0 | 0 | 0 | 0 | 0.015 | 0 | 0 | 0 | 0 | 0.0023 | 0.024 | 0.001 | 0 | 0.006 | 0 | -694.0962
G17-0138 | 424932 | P96322 | P18-00053VL | 1 | 1 | 35.0518 | m% | 96.57 | 0.188 | 0.145 | 0.38 | 1.42 | 0.198 | 0 | 0.008 | 0 | 0.877 | 0.147 | 0.002 | 0 | 0 | 0 | 0 | 0.016 | 0 | 0 | 0 | 0 | 0.0023 | 0.033 | 0 | 0 | 0.006 | 0 | -693.9316
G17-0138 | 424932 | P96322 | P18-00053VL | 1 | 1 | 35.1648 | m% | 96.6 | 0.185 | 0.145 | 0.381 | 1.42 | 0.199 | 0 | 0.008 | 0 | 0.875 | 0.148 | 0.0021 | 0 | 0 | 0 | 0 | 0.016 | 0.0002 | 0 | 0 | 0 | 0.0023 | 0.024 | 0 | 0 | 0.004 | 0 | -693.7412
G17-0138 | 424932 | P96322 | P18-00053VL | 1 | 1 | 35.2779 | m% | 96.59 | 0.183 | 0.146 | 0.382 | 1.42 | 0.199 | 0 | 0.008 | 0 | 0.873 | 0.148 | 0.0021 | 0 | 0 | 0 | 0 | 0.015 | 0.0005 | 0 | 0 | 0 | 0.0024 | 0.024 | 0 | 0 | 0.008 | 0 | -693.5525
G17-0138 | 424932 | P96322 | P18-00053VL | 1 | 1 | 35.3911 | m% | 96.59 | 0.181 | 0.146 | 0.383 | 1.42 | 0.199 | 0 | 0.007 | 0 | 0.871 | 0.147 | 0.0021 | 0 | 0 | 0 | 0 | 0.015 | 0 | 0 | 0 | 0 | 0.0024 | 0.027 | 0.001 | 0 | 0.006 | 0 | -693.3654
G17-0138 | 424932 | P96322 | P18-00053VL | 1 | 1 | 35.488 | m% | 96.6 | 0.179 | 0.147 | 0.385 | 1.421 | 0.2 | 0 | 0.008 | 0 | 0.868 | 0.147 | 0.0021 | 0 | 0 | 0 | 0 | 0.014 | 0.0001 | 0 | 0 | 0 | 0.0023 | 0.023 | 0 | 0 | 0.004 | 0 | -693.2068
G17-0138 | 424932 | P96322 | P18-00053VL | 1 | 1 | 35.6011 | m% | 96.59 | 0.178 | 0.147 | 0.386 | 1.42 | 0.2 | 0 | 0.008 | 0 | 0.866 | 0.147 | 0.0025 | 0 | 0 | 0 | 0 | 0.013 | 0.0013 | 0 | 0 | 0 | 0.0023 | 0.037 | 0 | 0 | 0.003 | 0 | -693.0235
G17-0138 | 424932 | P96322 | P18-00053VL | 1 | 1 | 35.7142 | m% | 96.62 | 0.177 | 0.148 | 0.388 | 1.419 | 0.201 | 0 | 0.008 | 0 | 0.864 | 0.147 | 0.0024 | 0 | 0 | 0 | 0 | 0.014 | 0.0006 | 0 | 0 | 0 | 0.0023 | 0.02 | 0 | 0 | 0.004 | 0 | -692.842
G17-0138 | 424932 | P96322 | P18-00053VL | 1 | 1 | 35.8111 | m% | 96.6 | 0.176 | 0.149 | 0.389 | 1.42 | 0.201 | 0 | 0.007 | 0 | 0.862 | 0.147 | 0.0019 | 0.0001 | 0 | 0 | 0 | 0.014 | 0 | 0 | 0 | 0 | 0.0023 | 0.025 | 0 | 0 | 0.005 | 0 | -692.688
G17-0138 | 424932 | P96322 | P18-00053VL | 1 | 1 | 35.9242 | m% | 96.61 | 0.174 | 0.149 | 0.389 | 1.422 | 0.202 | 0 | 0.008 | 0 | 0.86 | 0.146 | 0.0025 | 0 | 0 | 0 | 0 | 0.014 | 0 | 0 | 0 | 0 | 0.0023 | 0.025 | 0 | 0 | 0.005 | 0 | -692.5101
G17-0138 | 424932 | P96322 | P18-00053VL | 1 | 1 | 36.0374 | m% | 96.6 | 0.173 | 0.15 | 0.391 | 1.422 | 0.202 | 0 | 0.008 | 0 | 0.858 | 0.146 | 0.0021 | 0 | 0 | 0 | 0 | 0.014 | 0 | 0 | 0 | 0 | 0.0024 | 0.021 | 0 | 0 | 0.004 | 0 | -692.3338
G17-0138 | 424932 | P96322 | P18-00053VL | 1 | 1 | 36.1344 | m% | 96.59 | 0.172 | 0.151 | 0.392 | 1.423 | 0.203 | 0 | 0.007 | 0 | 0.856 | 0.146 | 0.002 | 0 | 0 | 0 | 0 | 0.016 | 0 | 0 | 0 | 0 | 0.0023 | 0.033 | 0 | 0 | 0.007 | 0 | -692.1843
G17-0138 | 424932 | P96322 | P18-00053VL | 1 | 1 | 36.2475 | m% | 96.6 | 0.171 | 0.151 | 0.393 | 1.424 | 0.204 | 0 | 0.008 | 0 | 0.853 | 0.146 | 0.0017 | 0 | 0 | 0 | 0 | 0.015 | 0.0006 | 0 | 0 | 0 | 0.0023 | 0.028 | 0 | 0 | 0.006 | 0 | -692.0117
G17-0138 | 424932 | P96322 | P18-00053VL | 1 | 1 | 36.3608 | m% | 96.6 | 0.169 | 0.152 | 0.394 | 1.425 | 0.204 | 0 | 0.007 | 0 | 0.851 | 0.146 | 0.0021 | 0 | 0 | 0 | 0 | 0.015 | 0 | 0 | 0 | 0 | 0.0023 | 0.023 | 0 | 0 | 0.006 | 0 | -691.8408
G17-0138 | 424932 | P96322 | P18-00053VL | 1 | 1 | 36.4578 | m% | 96.59 | 0.167 | 0.152 | 0.394 | 1.425 | 0.205 | 0 | 0.008 | 0 | 0.85 | 0.147 | 0.0023 | 0 | 0 | 0 | 0 | 0.016 | 0 | 0 | 0 | 0 | 0.0023 | 0.025 | 0 | 0 | 0.005 | 0 | -691.6959
G17-0138 | 424932 | P96322 | P18-00053VL | 1 | 1 | 36.5711 | m% | 96.6 | 0.166 | 0.153 | 0.395 | 1.425 | 0.204 | 0 | 0.007 | 0 | 0.848 | 0.148 | 0.0025 | 0 | 0 | 0 | 0 | 0.013 | 0 | 0 | 0 | 0 | 0.0023 | 0.024 | 0 | 0 | 0.007 | 0 | -691.5284
G17-0138 | 424932 | P96322 | P18-00053VL | 1 | 1 | 36.6843 | m% | 96.6 | 0.164 | 0.153 | 0.396 | 1.425 | 0.204 | 0 | 0.008 | 0 | 0.847 | 0.149 | 0.0022 | 0 | 0 | 0 | 0 | 0.014 | 0.0001 | 0 | 0 | 0 | 0.0023 | 0.03 | 0 | 0 | 0.006 | 0 | -691.363
G17-0138 | 424932 | P96322 | P18-00053VL | 1 | 1 | 36.7977 | m% | 96.62 | 0.162 | 0.153 | 0.397 | 1.425 | 0.205 | 0 | 0.008 | 0 | 0.844 | 0.149 | 0.0021 | 0 | 0 | 0 | 0 | 0.014 | 0.0001 | 0 | 0 | 0 | 0.0023 | 0.028 | 0 | 0 | 0.005 | 0 | -691.1992
G17-0138 | 424932 | P96322 | P18-00053VL | 1 | 1 | 36.8948 | m% | 96.61 | 0.161 | 0.153 | 0.398 | 1.423 | 0.206 | 0 | 0.008 | 0 | 0.841 | 0.149 | 0.0023 | 0 | 0 | 0 | 0 | 0.015 | 0 | 0 | 0 | 0 | 0.0023 | 0.024 | 0 | 0 | 0.006 | 0 | -691.0605
G17-0138 | 424932 | P96322 | P18-00053VL | 1 | 1 | 37.0081 | m% | 96.62 | 0.159 | 0.153 | 0.399 | 1.423 | 0.206 | 0 | 0.008 | 0 | 0.837 | 0.15 | 0.0022 | 0 | 0 | 0 | 0 | 0.016 | 0 | 0 | 0 | 0 | 0.0023 | 0.021 | 0 | 0 | 0.005 | 0 | -690.9003
G17-0138 | 424932 | P96322 | P18-00053VL | 1 | 1 | 37.1214 | m% | 96.6 | 0.157 | 0.153 | 0.4 | 1.422 | 0.206 | 0 | 0.008 | 0 | 0.835 | 0.15 | 0.002 | 0 | 0 | 0 | 0 | 0.016 | 0 | 0 | 0 | 0 | 0.0023 | 0.033 | 0 | 0 | 0.005 | 0 | -690.7421
G17-0138 | 424932 | P96322 | P18-00053VL | 1 | 1 | 37.2186 | m% | 96.62 | 0.157 | 0.153 | 0.401 | 1.421 | 0.206 | 0 | 0.008 | 0 | 0.832 | 0.149 | 0.002 | 0.0001 | 0 | 0 | 0 | 0.014 | 0.0002 | 0 | 0 | 0 | 0.0023 | 0.036 | 0 | 0 | 0.005 | 0 | -690.6078
G17-0138 | 424932 | P96322 | P18-00053VL | 1 | 1 | 37.3319 | m% | 96.62 | 0.156 | 0.153 | 0.402 | 1.421 | 0.208 | 0 | 0.008 | 0 | 0.829 | 0.149 | 0.0023 | 0 | 0 | 0 | 0 | 0.015 | 0 | 0 | 0 | 0 | 0.0023 | 0.029 | 0 | 0 | 0.004 | 0 | -690.453
G17-0138 | 424932 | P96322 | P18-00053VL | 1 | 1 | 37.4453 | m% | 96.63 | 0.155 | 0.153 | 0.403 | 1.421 | 0.208 | 0 | 0.008 | 0 | 0.826 | 0.149 | 0.0023 | 0 | 0 | 0 | 0 | 0.015 | 0 | 0 | 0 | 0 | 0.0023 | 0.029 | 0 | 0 | 0.002 | 0 | -690.3
G17-0138 | 424932 | P96322 | P18-00053VL | 1 | 1 | 37.5425 | m% | 96.63 | 0.154 | 0.153 | 0.404 | 1.422 | 0.208 | 0 | 0.008 | 0 | 0.823 | 0.148 | 0.0022 | 0 | 0 | 0 | 0 | 0.014 | 0 | 0 | 0 | 0 | 0.0023 | 0.028 | 0 | 0 | 0.005 | 0 | -690.1704
G17-0138 | 424932 | P96322 | P18-00053VL | 1 | 1 | 37.6559 | m% | 96.63 | 0.153 | 0.153 | 0.405 | 1.422 | 0.209 | 0 | 0.008 | 0 | 0.82 | 0.147 | 0.002 | 0 | 0 | 0 | 0 | 0.015 | 0 | 0 | 0 | 0 | 0.0023 | 0.034 | 0 | 0 | 0.005 | 0 | -690.0209
G17-0138 | 424932 | P96322 | P18-00053VL | 1 | 1 | 37.7692 | m% | 96.62 | 0.152 | 0.153 | 0.406 | 1.422 | 0.21 | 0 | 0.008 | 0 | 0.817 | 0.147 | 0.0021 | 0 | 0 | 0 | 0 | 0.015 | 0 | 0 | 0 | 0 | 0.0023 | 0.035 | 0 | 0 | 0.005 | 0 | -689.8734
G17-0138 | 424932 | P96322 | P18-00053VL | 1 | 1 | 37.8663 | m% | 96.64 | 0.15 | 0.152 | 0.407 | 1.421 | 0.21 | 0 | 0.008 | 0 | 0.814 | 0.147 | 0.0021 | 0 | 0 | 0 | 0 | 0.015 | 0.0001 | 0 | 0 | 0 | 0.0023 | 0.022 | 0 | 0 | 0.003 | 0 | -689.7485
G17-0138 | 424932 | P96322 | P18-00053VL | 1 | 1 | 37.9797 | m% | 96.64 | 0.149 | 0.152 | 0.408 | 1.421 | 0.211 | 0 | 0.008 | 0 | 0.811 | 0.146 | 0.0019 | 0 | 0 | 0 | 0 | 0.015 | 0.0003 | 0 | 0 | 0 | 0.0023 | 0.032 | 0 | 0 | 0.005 | 0 | -689.6043
G17-0138 | 424932 | P96322 | P18-00053VL | 1 | 1 | 38.0931 | m% | 96.63 | 0.148 | 0.151 | 0.409 | 1.42 | 0.211 | 0 | 0.008 | 0 | 0.809 | 0.147 | 0.0019 | 0 | 0 | 0 | 0 | 0.016 | 0 | 0 | 0 | 0 | 0.0023 | 0.033 | 0 | 0 | 0.006 | 0 | -689.4621
G17-0138 | 424932 | P96322 | P18-00053VL | 1 | 1 | 38.1903 | m% | 96.65 | 0.147 | 0.15 | 0.41 | 1.421 | 0.212 | 0 | 0.007 | 0 | 0.806 | 0.148 | 0.0021 | 0 | 0 | 0 | 0 | 0.014 | 0 | 0 | 0 | 0 | 0.0023 | 0.032 | 0 | 0 | 0.005 | 0 | -689.3416
G17-0138 | 424932 | P96322 | P18-00053VL | 1 | 1 | 38.3037 | m% | 96.68 | 0.145 | 0.149 | 0.411 | 1.42 | 0.211 | 0 | 0.008 | 0 | 0.803 | 0.148 | 0.002 | 0 | 0 | 0 | 0 | 0.016 | 0.0001 | 0 | 0 | 0 | 0.0023 | 0.023 | 0 | 0 | 0.006 | 0 | -689.2027
G17-0138 | 424932 | P96322 | P18-00053VL | 1 | 1 | 38.4171 | m% | 96.66 | 0.143 | 0.148 | 0.412 | 1.419 | 0.212 | 0 | 0.007 | 0 | 0.8 | 0.149 | 0.0022 | 0 | 0 | 0 | 0 | 0.016 | 0.0001 | 0 | 0 | 0 | 0.0023 | 0.023 | 0 | 0 | 0.005 | 0 | -689.0657
G17-0138 | 424932 | P96322 | P18-00053VL | 1 | 1 | 38.5142 | m% | 96.65 | 0.142 | 0.147 | 0.413 | 1.418 | 0.213 | 0 | 0.008 | 0 | 0.797 | 0.149 | 0.0023 | 0 | 0 | 0 | 0 | 0.017 | 0.0002 | 0 | 0 | 0 | 0.0023 | 0.027 | 0 | 0 | 0.007 | 0 | -688.9499
G17-0138 | 424932 | P96322 | P18-00053VL | 1 | 1 | 38.6276 | m% | 96.65 | 0.141 | 0.147 | 0.414 | 1.416 | 0.213 | 0 | 0.008 | 0 | 0.794 | 0.149 | 0.0021 | 0 | 0 | 0 | 0 | 0.015 | 0 | 0 | 0 | 0 | 0.0023 | 0.037 | 0 | 0 | 0.007 | 0 | -688.8163
G17-0138 | 424932 | P96322 | P18-00053VL | 1 | 1 | 38.7411 | m% | 96.67 | 0.14 | 0.145 | 0.415 | 1.414 | 0.213 | 0 | 0.008 | 0 | 0.792 | 0.15 | 0.0022 | 0 | 0 | 0 | 0 | 0.017 | 0.0007 | 0 | 0 | 0 | 0.0023 | 0.022 | 0 | 0 | 0.006 | 0 | -688.6845
G17-0138 | 424932 | P96322 | P18-00053VL | 1 | 1 | 38.8383 | m% | 96.67 | 0.139 | 0.145 | 0.416 | 1.413 | 0.213 | 0 | 0.007 | 0 | 0.79 | 0.15 | 0.0021 | 0 | 0 | 0 | 0 | 0.016 | 0.0008 | 0 | 0 | 0 | 0.0023 | 0.034 | 0 | 0 | 0.003 | 0 | -688.573
G17-0138 | 424932 | P96322 | P18-00053VL | 1 | 1 | 38.9518 | m% | 96.66 | 0.138 | 0.144 | 0.417 | 1.411 | 0.213 | 0 | 0.007 | 0 | 0.788 | 0.15 | 0.0021 | 0 | 0 | 0 | 0 | 0.015 | 0.0002 | 0 | 0 | 0 | 0.0023 | 0.037 | 0 | 0 | 0.005 | 0 | -688.4446
G17-0138 | 424932 | P96322 | P18-00053VL | 1 | 1 | 39.0652 | m% | 96.69 | 0.137 | 0.143 | 0.418 | 1.409 | 0.213 | 0 | 0.008 | 0 | 0.786 | 0.15 | 0.0022 | 0 | 0 | 0 | 0 | 0.016 | 0 | 0 | 0 | 0 | 0.0023 | 0.022 | 0 | 0 | 0.005 | 0 | -688.318
G17-0138 | 424932 | P96322 | P18-00053VL | 1 | 1 | 39.1785 | m% | 96.68 | 0.136 | 0.143 | 0.419 | 1.407 | 0.213 | 0 | 0.008 | 0 | 0.784 | 0.149 | 0.0024 | 0 | 0 | 0 | 0 | 0.015 | 0 | 0 | 0 | 0 | 0.0023 | 0.029 | 0 | 0 | 0.002 | 0 | -688.1934
G17-0138 | 424932 | P96322 | P18-00053VL | 1 | 1 | 39.2757 | m% | 96.7 | 0.135 | 0.142 | 0.42 | 1.406 | 0.214 | 0 | 0.007 | 0 | 0.783 | 0.149 | 0.0024 | 0 | 0 | 0 | 0 | 0.015 | 0 | 0 | 0 | 0 | 0.0023 | 0.034 | 0 | 0 | 0.004 | 0 | -688.0879
G17-0138 | 424932 | P96322 | P18-00053VL | 1 | 1 | 39.3892 | m% | 96.72 | 0.135 | 0.141 | 0.421 | 1.405 | 0.214 | 0 | 0.007 | 0 | 0.781 | 0.149 | 0.0026 | 0 | 0 | 0 | 0 | 0.016 | 0.0003 | 0 | 0 | 0 | 0.0023 | 0.021 | 0 | 0 | 0.003 | 0 | -687.9664
G17-0138 | 424932 | P96322 | P18-00053VL | 1 | 1 | 39.5026 | m% | 96.69 | 0.134 | 0.14 | 0.421 | 1.403 | 0.214 | 0 | 0.008 | 0 | 0.778 | 0.149 | 0.0025 | 0 | 0 | 0 | 0 | 0.017 | 0.0001 | 0 | 0 | 0 | 0.0023 | 0.03 | 0 | 0 | 0.005 | 0 | -687.8468
G17-0138 | 424932 | P96322 | P18-00053VL | 1 | 1 | 39.5998 | m% | 96.69 | 0.133 | 0.14 | 0.422 | 1.402 | 0.214 | 0 | 0.008 | 0 | 0.776 | 0.149 | 0.0024 | 0 | 0 | 0 | 0 | 0.017 | 0.0003 | 0 | 0 | 0 | 0.0023 | 0.036 | 0 | 0 | 0.007 | 0 | -687.7457
G17-0138 | 424932 | P96322 | P18-00053VL | 1 | 1 | 39.7133 | m% | 96.7 | 0.132 | 0.14 | 0.423 | 1.403 | 0.215 | 0 | 0.007 | 0 | 0.773 | 0.148 | 0.0019 | 0 | 0 | 0 | 0 | 0.015 | 0 | 0 | 0 | 0 | 0.0023 | 0.029 | 0 | 0 | 0.006 | 0 | -687.6292
G17-0138 | 424932 | P96322 | P18-00053VL | 1 | 1 | 39.8267 | m% | 96.71 | 0.131 | 0.14 | 0.424 | 1.403 | 0.215 | 0 | 0.007 | 0 | 0.77 | 0.148 | 0.0019 | 0 | 0 | 0 | 0 | 0.015 | 0 | 0 | 0 | 0 | 0.0023 | 0.024 | 0 | 0 | 0.004 | 0 | -687.5147
G17-0138 | 424932 | P96322 | P18-00053VL | 1 | 1 | 39.924 | m% | 96.72 | 0.129 | 0.14 | 0.424 | 1.403 | 0.216 | 0 | 0.008 | 0 | 0.768 | 0.148 | 0.0023 | 0 | 0 | 0 | 0 | 0.016 | 0 | 0 | 0 | 0 | 0.0023 | 0.028 | 0 | 0 | 0.006 | 0 | -687.4178
G17-0138 | 424932 | P96322 | P18-00053VL | 1 | 1 | 40.0376 | m% | 96.72 | 0.128 | 0.141 | 0.425 | 1.403 | 0.216 | 0 | 0.008 | 0 | 0.765 | 0.149 | 0.0021 | 0 | 0 | 0 | 0 | 0.017 | 0.0001 | 0 | 0 | 0 | 0.0023 | 0.028 | 0 | 0 | 0.005 | 0 | -687.3062
G17-0138 | 424932 | P96322 | P18-00053VL | 1 | 1 | 40.1512 | m% | 96.7 | 0.128 | 0.141 | 0.426 | 1.403 | 0.217 | 0 | 0.008 | 0 | 0.762 | 0.149 | 0.0023 | 0.0001 | 0 | 0 | 0 | 0.015 | 0.0007 | 0 | 0 | 0 | 0.0023 | 0.034 | 0 | 0 | 0.007 | 0 | -687.1964
G17-0138 | 424932 | P96322 | P18-00053VL | 1 | 1 | 40.2486 | m% | 96.72 | 0.127 | 0.142 | 0.426 | 1.404 | 0.217 | 0 | 0.008 | 0 | 0.758 | 0.149 | 0.0022 | 0 | 0 | 0 | 0 | 0.014 | 0 | 0 | 0 | 0 | 0.0023 | 0.027 | 0 | 0 | 0.005 | 0 | -687.1037
G17-0138 | 424932 | P96322 | P18-00053VL | 1 | 1 | 40.3622 | m% | 96.73 | 0.127 | 0.143 | 0.427 | 1.403 | 0.218 | 0 | 0.009 | 0 | 0.756 | 0.148 | 0.0021 | 0 | 0 | 0 | 0 | 0.015 | 0 | 0 | 0 | 0 | 0.0023 | 0.023 | 0 | 0 | 0.008 | 0 | -686.9971
G17-0138 | 424932 | P96322 | P18-00053VL | 1 | 1 | 40.4758 | m% | 96.71 | 0.126 | 0.143 | 0.428 | 1.403 | 0.218 | 0 | 0.008 | 0 | 0.754 | 0.148 | 0.0021 | 0 | 0 | 0 | 0 | 0.016 | 0.0003 | 0 | 0 | 0 | 0.0023 | 0.025 | 0 | 0 | 0.006 | 0 | -686.8922
G17-0138 | 424932 | P96322 | P18-00053VL | 1 | 1 | 40.5732 | m% | 96.72 | 0.125 | 0.144 | 0.429 | 1.403 | 0.218 | 0 | 0.008 | 0 | 0.751 | 0.148 | 0.0019 | 0 | 0 | 0 | 0 | 0.015 | 0 | 0 | 0 | 0 | 0.0023 | 0.027 | 0 | 0 | 0.005 | 0 | -686.8036
G17-0138 | 424932 | P96322 | P18-00053VL | 1 | 1 | 40.6867 | m% | 96.73 | 0.125 | 0.144 | 0.43 | 1.401 | 0.218 | 0 | 0.008 | 0 | 0.748 | 0.148 | 0.0024 | 0 | 0 | 0 | 0 | 0.015 | 0 | 0 | 0 | 0 | 0.0023 | 0.019 | 0 | 0 | 0.004 | 0 | -686.7019
G17-0138 | 424932 | P96322 | P18-00053VL | 1 | 1 | 40.8003 | m% | 96.74 | 0.125 | 0.144 | 0.43 | 1.4 | 0.218 | 0 | 0.008 | 0 | 0.745 | 0.148 | 0.0021 | 0 | 0 | 0 | 0 | 0.014 | 0.0002 | 0 | 0 | 0 | 0.0023 | 0.019 | 0 | 0 | 0.003 | 0 | -686.6018
G17-0138 | 424932 | P96322 | P18-00053VL | 1 | 1 | 40.8978 | m% | 96.73 | 0.124 | 0.144 | 0.431 | 1.4 | 0.218 | 0 | 0.008 | 0 | 0.743 | 0.149 | 0.0023 | 0.0001 | 0 | 0 | 0 | 0.017 | 0.0005 | 0 | 0 | 0 | 0.0023 | 0.027 | 0 | 0 | 0.005 | 0 | -686.5173
G17-0138 | 424932 | P96322 | P18-00053VL | 1 | 1 | 41.0115 | m% | 96.73 | 0.124 | 0.143 | 0.431 | 1.4 | 0.219 | 0 | 0.008 | 0 | 0.741 | 0.148 | 0.0025 | 0 | 0 | 0 | 0 | 0.016 | 0 | 0 | 0 | 0 | 0.0023 | 0.032 | 0 | 0 | 0.004 | 0 | -686.4202
G17-0138 | 424932 | P96322 | P18-00053VL | 1 | 1 | 41.1252 | m% | 96.75 | 0.122 | 0.143 | 0.432 | 1.399 | 0.219 | 0 | 0.007 | 0 | 0.738 | 0.147 | 0.0021 | 0 | 0 | 0 | 0 | 0.016 | 0.0008 | 0 | 0 | 0 | 0.0023 | 0.023 | 0 | 0 | 0.007 | 0 | -686.3247
G17-0138 | 424932 | P96322 | P18-00053VL | 1 | 1 | 41.2226 | m% | 96.75 | 0.121 | 0.143 | 0.433 | 1.398 | 0.219 | 0 | 0.008 | 0 | 0.735 | 0.147 | 0.0023 | 0 | 0 | 0 | 0 | 0.015 | 0.0001 | 0 | 0 | 0 | 0.0023 | 0.027 | 0 | 0 | 0.005 | 0 | -686.2443
G17-0138 | 424932 | P96322 | P18-00053VL | 1 | 1 | 41.3363 | m% | 96.73 | 0.12 | 0.142 | 0.433 | 1.398 | 0.22 | 0 | 0.008 | 0 | 0.731 | 0.148 | 0.0024 | 0 | 0 | 0 | 0 | 0.016 | 0 | 0 | 0 | 0 | 0.0023 | 0.035 | 0 | 0 | 0.007 | 0 | -686.1518
G17-0138 | 424932 | P96322 | P18-00053VL | 1 | 1 | 41.4501 | m% | 96.74 | 0.12 | 0.142 | 0.434 | 1.399 | 0.22 | 0 | 0.008 | 0 | 0.728 | 0.148 | 0.0022 | 0 | 0 | 0 | 0 | 0.015 | 0.0003 | 0 | 0 | 0 | 0.0023 | 0.033 | 0 | 0 | 0.006 | 0 | -686.0609
G17-0138 | 424932 | P96322 | P18-00053VL | 1 | 1 | 41.5475 | m% | 96.74 | 0.12 | 0.142 | 0.434 | 1.399 | 0.221 | 0 | 0.009 | 0 | 0.726 | 0.147 | 0.0022 | 0 | 0 | 0 | 0 | 0.016 | 0.0002 | 0 | 0 | 0 | 0.0023 | 0.028 | 0.001 | 0 | 0.006 | 0 | -685.9844
G17-0138 | 424932 | P96322 | P18-00053VL | 1 | 1 | 41.6613 | m% | 96.76 | 0.118 | 0.142 | 0.435 | 1.399 | 0.221 | 0 | 0.008 | 0 | 0.723 | 0.147 | 0.0026 | 0 | 0 | 0 | 0 | 0.015 | 0 | 0 | 0 | 0 | 0.0023 | 0.034 | 0 | 0 | 0.007 | 0 | -685.8965
G17-0138 | 424932 | P96322 | P18-00053VL | 1 | 1 | 41.775 | m% | 96.74 | 0.117 | 0.142 | 0.436 | 1.399 | 0.222 | 0 | 0.008 | 0 | 0.721 | 0.147 | 0.0022 | 0 | 0 | 0 | 0 | 0.015 | 0.0002 | 0 | 0 | 0 | 0.0023 | 0.034 | 0 | 0 | 0.008 | 0 | -685.8102
G17-0138 | 424932 | P96322 | P18-00053VL | 1 | 1 | 41.8726 | m% | 96.75 | 0.117 | 0.142 | 0.437 | 1.398 | 0.222 | 0 | 0.008 | 0 | 0.719 | 0.147 | 0.0024 | 0 | 0 | 0 | 0 | 0.015 | 0.0005 | 0 | 0 | 0 | 0.0023 | 0.028 | 0 | 0 | 0.006 | 0 | -685.7373
G17-0138 | 424932 | P96322 | P18-00053VL | 1 | 1 | 41.9865 | m% | 96.76 | 0.116 | 0.142 | 0.438 | 1.398 | 0.222 | 0 | 0.008 | 0 | 0.716 | 0.147 | 0.0026 | 0 | 0 | 0 | 0 | 0.015 | 0 | 0 | 0 | 0 | 0.0023 | 0.028 | 0 | 0 | 0.006 | 0 | -685.6538
G17-0138 | 424932 | P96322 | P18-00053VL | 1 | 1 | 42.0841 | m% | 96.76 | 0.116 | 0.142 | 0.439 | 1.399 | 0.223 | 0 | 0.008 | 0 | 0.713 | 0.147 | 0.0024 | 0 | 0 | 0 | 0 | 0.014 | 0.0005 | 0 | 0 | 0 | 0.0023 | 0.034 | 0 | 0 | 0.005 | 0 | -685.5834
G17-0138 | 424932 | P96322 | P18-00053VL | 1 | 1 | 42.1979 | m% | 96.77 | 0.116 | 0.142 | 0.44 | 1.399 | 0.223 | 0 | 0.008 | 0 | 0.711 | 0.147 | 0.0025 | 0 | 0 | 0 | 0 | 0.014 | 0 | 0 | 0 | 0 | 0.0023 | 0.027 | 0 | 0 | 0.006 | 0 | -685.5028
G17-0138 | 424932 | P96322 | P18-00053VL | 1 | 1 | 42.3117 | m% | 96.76 | 0.116 | 0.142 | 0.441 | 1.4 | 0.223 | 0 | 0.008 | 0 | 0.709 | 0.146 | 0.0021 | 0 | 0 | 0 | 0 | 0.014 | 0 | 0 | 0 | 0 | 0.0023 | 0.024 | 0 | 0 | 0.004 | 0 | -685.4236
G17-0138 | 424932 | P96322 | P18-00053VL | 1 | 1 | 42.4093 | m% | 96.76 | 0.115 | 0.143 | 0.442 | 1.4 | 0.224 | 0 | 0.009 | 0 | 0.707 | 0.145 | 0.0019 | 0 | 0 | 0 | 0 | 0.016 | 0.0002 | 0 | 0 | 0 | 0.0023 | 0.034 | 0 | 0 | 0.004 | 0 | -685.3569
G17-0138 | 424932 | P96322 | P18-00053VL | 1 | 1 | 42.5232 | m% | 96.75 | 0.113 | 0.143 | 0.443 | 1.401 | 0.224 | 0 | 0.008 | 0 | 0.705 | 0.145 | 0.0022 | 0 | 0 | 0 | 0 | 0.015 | 0.0009 | 0 | 0 | 0 | 0.0023 | 0.038 | 0 | 0 | 0.006 | 0 | -685.2805
G17-0138 | 424932 | P96322 | P18-00053VL | 1 | 1 | 42.6371 | m% | 96.76 | 0.113 | 0.144 | 0.445 | 1.401 | 0.224 | 0 | 0.008 | 0 | 0.702 | 0.145 | 0.0023 | 0 | 0 | 0 | 0 | 0.016 | 0.0007 | 0 | 0 | 0 | 0.0023 | 0.036 | 0 | 0 | 0.006 | 0 | -685.2055
G17-0138 | 424932 | P96322 | P18-00053VL | 1 | 1 | 42.7348 | m% | 96.75 | 0.113 | 0.144 | 0.445 | 1.401 | 0.225 | 0 | 0.008 | 0 | 0.701 | 0.144 | 0.0025 | 0 | 0 | 0 | 0 | 0.013 | 0.0004 | 0 | 0 | 0 | 0.0024 | 0.032 | 0 | 0 | 0.006 | 0 | -685.1424
G17-0138 | 424932 | P96322 | P18-00053VL | 1 | 1 | 42.8488 | m% | 96.76 | 0.113 | 0.145 | 0.446 | 1.402 | 0.226 | 0 | 0.008 | 0 | 0.697 | 0.144 | 0.0025 | 0 | 0 | 0 | 0 | 0.015 | 0.0001 | 0 | 0 | 0 | 0.0023 | 0.028 | 0 | 0 | 0.006 | 0 | -685.07
G17-0138 | 424932 | P96322 | P18-00053VL | 1 | 1 | 42.9627 | m% | 96.78 | 0.113 | 0.145 | 0.447 | 1.404 | 0.226 | 0 | 0.008 | 0 | 0.695 | 0.143 | 0.0023 | 0.0002 | 0 | 0 | 0 | 0.015 | 0 | 0 | 0 | 0 | 0.0023 | 0.028 | 0 | 0 | 0.007 | 0 | -684.9992
G17-0138 | 424932 | P96322 | P18-00053VL | 1 | 1 | 43.0604 | m% | 96.78 | 0.112 | 0.146 | 0.447 | 1.405 | 0.226 | 0 | 0.007 | 0 | 0.692 | 0.143 | 0.0022 | 0 | 0 | 0 | 0 | 0.016 | 0 | 0 | 0 | 0 | 0.0023 | 0.021 | 0 | 0 | 0.005 | 0 | -684.9395
G17-0138 | 424932 | P96322 | P18-00053VL | 1 | 1 | 43.1745 | m% | 96.77 | 0.112 | 0.146 | 0.448 | 1.405 | 0.226 | 0 | 0.007 | 0 | 0.69 | 0.143 | 0.0021 | 0.0001 | 0 | 0 | 0 | 0.017 | 0.0007 | 0 | 0 | 0 | 0.0023 | 0.033 | 0 | 0 | 0.006 | 0 | -684.8712
G17-0138 | 424932 | P96322 | P18-00053VL | 1 | 1 | 43.2886 | m% | 96.75 | 0.111 | 0.146 | 0.449 | 1.404 | 0.226 | 0 | 0.007 | 0 | 0.687 | 0.143 | 0.0019 | 0 | 0 | 0 | 0 | 0.015 | 0.0003 | 0 | 0 | 0 | 0.0023 | 0.034 | 0 | 0 | 0.006 | 0 | -684.8042
G17-0138 | 424932 | P96322 | P18-00053VL | 1 | 1 | 43.3864 | m% | 96.76 | 0.111 | 0.147 | 0.45 | 1.404 | 0.226 | 0 | 0.007 | 0 | 0.685 | 0.142 | 0.0021 | 0 | 0 | 0 | 0 | 0.017 | 0.0001 | 0 | 0 | 0 | 0.0023 | 0.029 | 0 | 0 | 0.008 | 0 | -684.7479
G17-0138 | 424932 | P96322 | P18-00053VL | 1 | 1 | 43.5004 | m% | 96.76 | 0.11 | 0.146 | 0.451 | 1.404 | 0.226 | 0 | 0.007 | 0 | 0.683 | 0.142 | 0.0022 | 0 | 0 | 0 | 0 | 0.017 | 0.0002 | 0 | 0 | 0 | 0.0023 | 0.035 | 0 | 0 | 0.006 | 0 | -684.6835
G17-0138 | 424932 | P96322 | P18-00053VL | 1 | 1 | 43.6145 | m% | 96.77 | 0.11 | 0.146 | 0.451 | 1.405 | 0.227 | 0 | 0.008 | 0 | 0.681 | 0.142 | 0.0024 | 0 | 0 | 0 | 0 | 0.017 | 0.0002 | 0 | 0 | 0 | 0.0023 | 0.028 | 0 | 0 | 0.007 | 0 | -684.6204
G17-0138 | 424932 | P96322 | P18-00053VL | 1 | 1 | 43.7123 | m% | 96.79 | 0.109 | 0.146 | 0.451 | 1.405 | 0.227 | 0 | 0.008 | 0 | 0.679 | 0.142 | 0.002 | 0 | 0 | 0 | 0 | 0.018 | 0 | 0 | 0 | 0 | 0.0023 | 0.025 | 0 | 0 | 0.006 | 0 | -684.5674
G17-0138 | 424932 | P96322 | P18-00053VL | 1 | 1 | 43.8264 | m% | 96.77 | 0.109 | 0.145 | 0.452 | 1.403 | 0.227 | 0 | 0.008 | 0 | 0.677 | 0.142 | 0.0019 | 0 | 0 | 0 | 0 | 0.017 | 0 | 0 | 0 | 0 | 0.0023 | 0.033 | 0 | 0 | 0.005 | 0 | -684.5067
G17-0138 | 424932 | P96322 | P18-00053VL | 1 | 1 | 43.9243 | m% | 96.78 | 0.108 | 0.144 | 0.453 | 1.402 | 0.227 | 0 | 0.008 | 0 | 0.674 | 0.142 | 0.0023 | 0 | 0 | 0 | 0 | 0.016 | 0.0004 | 0 | 0 | 0 | 0.0023 | 0.029 | 0 | 0 | 0.005 | 0 | -684.4557
G17-0138 | 424932 | P96322 | P18-00053VL | 1 | 1 | 44.0384 | m% | 96.79 | 0.107 | 0.144 | 0.454 | 1.401 | 0.228 | 0 | 0.008 | 0 | 0.67 | 0.142 | 0.0021 | 0 | 0 | 0 | 0 | 0.015 | 0.0002 | 0 | 0 | 0 | 0.0023 | 0.03 | 0 | 0 | 0.005 | 0 | -684.3974
G17-0138 | 424932 | P96322 | P18-00053VL | 1 | 1 | 44.1526 | m% | 96.79 | 0.107 | 0.143 | 0.455 | 1.401 | 0.228 | 0 | 0.008 | 0 | 0.666 | 0.142 | 0.0023 | 0 | 0 | 0 | 0 | 0.015 | 0 | 0 | 0 | 0 | 0.0023 | 0.041 | 0 | 0 | 0.005 | 0 | -684.3404
G17-0138 | 424932 | P96322 | P18-00053VL | 1 | 1 | 44.2505 | m% | 96.79 | 0.107 | 0.143 | 0.456 | 1.4 | 0.228 | 0 | 0.008 | 0 | 0.663 | 0.142 | 0.0021 | 0 | 0 | 0 | 0 | 0.016 | 0 | 0 | 0 | 0 | 0.0023 | 0.031 | 0 | 0 | 0.007 | 0 | -684.2924
G17-0138 | 424932 | P96322 | P18-00053VL | 1 | 1 | 44.3646 | m% | 96.82 | 0.107 | 0.144 | 0.456 | 1.399 | 0.228 | 0 | 0.007 | 0 | 0.66 | 0.143 | 0.002 | 0.0001 | 0 | 0 | 0 | 0.015 | 0 | 0 | 0 | 0 | 0.0023 | 0.028 | 0 | 0 | 0.004 | 0 | -684.2377
G17-0138 | 424932 | P96322 | P18-00053VL | 1 | 1 | 44.4788 | m% | 96.8 | 0.107 | 0.144 | 0.457 | 1.398 | 0.229 | 0 | 0.008 | 0 | 0.655 | 0.143 | 0.0022 | 0 | 0 | 0 | 0 | 0.016 | 0 | 0 | 0 | 0 | 0.0023 | 0.04 | 0 | 0 | 0.005 | 0 | -684.1842
G17-0138 | 424932 | P96322 | P18-00053VL | 1 | 1 | 44.5767 | m% | 96.8 | 0.107 | 0.145 | 0.458 | 1.398 | 0.23 | 0 | 0.008 | 0 | 0.652 | 0.143 | 0.0023 | 0 | 0 | 0 | 0 | 0.016 | 0.0003 | 0 | 0 | 0 | 0.0023 | 0.023 | 0.001 | 0 | 0.005 | 0 | -684.1393
G17-0138 | 424932 | P96322 | P18-00053VL | 1 | 1 | 44.691 | m% | 96.8 | 0.107 | 0.146 | 0.459 | 1.399 | 0.23 | 0 | 0.008 | 0 | 0.649 | 0.143 | 0.0022 | 0 | 0 | 0 | 0 | 0.016 | 0 | 0 | 0 | 0 | 0.0023 | 0.03 | 0 | 0 | 0.009 | 0 | -684.0879
G17-0138 | 424932 | P96322 | P18-00053VL | 1 | 1 | 44.8053 | m% | 96.82 | 0.106 | 0.147 | 0.46 | 1.401 | 0.23 | 0 | 0.008 | 0 | 0.646 | 0.143 | 0.0024 | 0 | 0 | 0 | 0 | 0.017 | 0 | 0 | 0 | 0 | 0.0023 | 0.019 | 0 | 0 | 0.006 | 0 | -684.0377
G17-0138 | 424932 | P96322 | P18-00053VL | 1 | 1 | 44.9032 | m% | 96.8 | 0.106 | 0.148 | 0.46 | 1.402 | 0.231 | 0 | 0.008 | 0 | 0.644 | 0.143 | 0.0022 | 0 | 0 | 0 | 0 | 0.015 | 0 | 0 | 0 | 0 | 0.0023 | 0.026 | 0 | 0 | 0.006 | 0 | -683.9956
G17-0138 | 424932 | P96322 | P18-00053VL | 1 | 1 | 45.0176 | m% | 96.8 | 0.106 | 0.15 | 0.461 | 1.402 | 0.232 | 0 | 0.008 | 0 | 0.641 | 0.143 | 0.0021 | 0 | 0 | 0 | 0 | 0.015 | 0 | 0 | 0 | 0 | 0.0023 | 0.029 | 0 | 0 | 0.005 | 0 | -683.9475
G17-0138 | 424932 | P96322 | P18-00053VL | 1 | 1 | 45.1156 | m% | 96.8 | 0.105 | 0.151 | 0.462 | 1.402 | 0.232 | 0 | 0.008 | 0 | 0.639 | 0.143 | 0.0023 | 0 | 0 | 0 | 0 | 0.015 | 0.0002 | 0 | 0 | 0 | 0.0023 | 0.032 | 0 | 0 | 0.006 | 0 | -683.9072
G17-0138 | 424932 | P96322 | P18-00053VL | 1 | 1 | 45.2301 | m% | 96.8 | 0.104 | 0.151 | 0.462 | 1.403 | 0.233 | 0 | 0.008 | 0 | 0.637 | 0.143 | 0.0024 | 0 | 0 | 0 | 0 | 0.015 | 0.0001 | 0 | 0 | 0 | 0.0023 | 0.033 | 0 | 0 | 0.006 | 0 | -683.8611
G17-0138 | 424932 | P96322 | P18-00053VL | 1 | 1 | 45.3446 | m% | 96.8 | 0.104 | 0.152 | 0.463 | 1.405 | 0.233 | 0 | 0.008 | 0 | 0.635 | 0.143 | 0.0023 | 0 | 0 | 0 | 0 | 0.017 | 0 | 0 | 0 | 0 | 0.0023 | 0.028 | 0 | 0 | 0.006 | 0 | -683.8161
G17-0138 | 424932 | P96322 | P18-00053VL | 1 | 1 | 45.4427 | m% | 96.8 | 0.104 | 0.152 | 0.464 | 1.406 | 0.233 | 0 | 0.008 | 0 | 0.633 | 0.143 | 0.0021 | 0 | 0 | 0 | 0 | 0.016 | 0 | 0 | 0 | 0 | 0.0023 | 0.036 | 0 | 0 | 0.005 | 0 | -683.7784
G17-0138 | 424932 | P96322 | P18-00053VL | 1 | 1 | 45.5571 | m% | 96.81 | 0.103 | 0.152 | 0.464 | 1.407 | 0.233 | 0 | 0.008 | 0 | 0.63 | 0.143 | 0.0021 | 0.0001 | 0 | 0 | 0 | 0.017 | 0.0001 | 0 | 0 | 0 | 0.0023 | 0.027 | 0 | 0 | 0.004 | 0 | -683.7354
G17-0138 | 424932 | P96322 | P18-00053VL | 1 | 1 | 45.6553 | m% | 96.8 | 0.104 | 0.152 | 0.465 | 1.408 | 0.233 | 0 | 0.008 | 0 | 0.627 | 0.144 | 0.0021 | 0 | 0 | 0 | 0 | 0.016 | 0 | 0 | 0 | 0 | 0.0023 | 0.028 | 0 | 0 | 0.005 | 0 | -683.6993
G17-0138 | 424932 | P96322 | P18-00053VL | 1 | 1 | 45.7698 | m% | 96.81 | 0.103 | 0.152 | 0.465 | 1.409 | 0.233 | 0 | 0.008 | 0 | 0.625 | 0.144 | 0.0023 | 0 | 0 | 0 | 0 | 0.016 | 0.0002 | 0 | 0 | 0 | 0.0023 | 0.029 | 0 | 0 | 0.006 | 0 | -683.6582
G17-0138 | 424932 | P96322 | P18-00053VL | 1 | 1 | 45.8843 | m% | 96.81 | 0.103 | 0.152 | 0.466 | 1.409 | 0.233 | 0 | 0.009 | 0 | 0.623 | 0.144 | 0.0021 | 0 | 0 | 0 | 0 | 0.016 | 0 | 0 | 0 | 0 | 0.0023 | 0.028 | 0 | 0 | 0.006 | 0 | -683.6181
G17-0138 | 424932 | P96322 | P18-00053VL | 1 | 1 | 45.9824 | m% | 96.82 | 0.103 | 0.151 | 0.467 | 1.41 | 0.233 | 0 | 0.009 | 0 | 0.622 | 0.144 | 0.0019 | 0 | 0 | 0 | 0 | 0.015 | 0.0001 | 0 | 0 | 0 | 0.0023 | 0.029 | 0 | 0 | 0.006 | 0 | -683.5845
G17-0138 | 424932 | P96322 | P18-00053VL | 1 | 1 | 46.097 | m% | 96.8 | 0.102 | 0.151 | 0.467 | 1.41 | 0.234 | 0 | 0.009 | 0 | 0.619 | 0.145 | 0.002 | 0 | 0 | 0 | 0 | 0.015 | 0.0001 | 0 | 0 | 0 | 0.0023 | 0.035 | 0 | 0 | 0.007 | 0 | -683.5462
G17-0138 | 424932 | P96322 | P18-00053VL | 1 | 1 | 46.2115 | m% | 96.8 | 0.102 | 0.151 | 0.469 | 1.41 | 0.234 | 0 | 0.008 | 0 | 0.616 | 0.145 | 0.0023 | 0.0001 | 0 | 0.0001 | 0 | 0.016 | 0.0004 | 0 | 0 | 0 | 0.0023 | 0.027 | 0 | 0 | 0.008 | 0 | -683.5088
G17-0138 | 424932 | P96322 | P18-00053VL | 1 | 1 | 46.3096 | m% | 96.81 | 0.102 | 0.151 | 0.47 | 1.409 | 0.235 | 0 | 0.008 | 0 | 0.613 | 0.145 | 0.0023 | 0 | 0 | 0.0001 | 0 | 0.015 | 0.0009 | 0 | 0 | 0 | 0.0023 | 0.03 | 0 | 0 | 0.006 | 0 | -683.4776
G17-0138 | 424932 | P96322 | P18-00053VL | 1 | 1 | 46.4242 | m% | 96.81 | 0.1 | 0.15 | 0.47 | 1.408 | 0.235 | 0 | 0.008 | 0 | 0.611 | 0.145 | 0.0021 | 0 | 0 | 0 | 0 | 0.016 | 0 | 0 | 0 | 0 | 0.0023 | 0.033 | 0 | 0 | 0.003 | 0 | -683.4419
G17-0138 | 424932 | P96322 | P18-00053VL | 1 | 1 | 46.5224 | m% | 96.82 | 0.099 | 0.15 | 0.471 | 1.406 | 0.236 | 0 | 0.009 | 0 | 0.609 | 0.145 | 0.0025 | 0 | 0 | 0 | 0 | 0.017 | 0 | 0 | 0 | 0 | 0.0023 | 0.029 | 0 | 0 | 0.006 | 0 | -683.4121
G17-0138 | 424932 | P96322 | P18-00053VL | 1 | 1 | 46.6369 | m% | 96.82 | 0.099 | 0.149 | 0.472 | 1.404 | 0.236 | 0 | 0.008 | 0 | 0.607 | 0.145 | 0.0023 | 0 | 0 | 0 | 0 | 0.016 | 0 | 0 | 0 | 0 | 0.0023 | 0.032 | 0 | 0 | 0.005 | 0 | -683.3781
G17-0138 | 424932 | P96322 | P18-00053VL | 1 | 1 | 46.7516 | m% | 96.83 | 0.098 | 0.149 | 0.472 | 1.402 | 0.237 | 0 | 0.007 | 0 | 0.604 | 0.145 | 0.0021 | 0.0002 | 0 | 0 | 0 | 0.014 | 0.0002 | 0 | 0 | 0 | 0.0023 | 0.032 | 0 | 0 | 0.006 | 0 | -683.3449
G17-0138 | 424932 | P96322 | P18-00053VL | 1 | 1 | 46.8498 | m% | 96.84 | 0.098 | 0.148 | 0.473 | 1.4 | 0.238 | 0 | 0.008 | 0 | 0.601 | 0.146 | 0.0024 | 0 | 0 | 0 | 0 | 0.017 | 0 | 0 | 0 | 0 | 0.0023 | 0.03 | 0 | 0 | 0.007 | 0 | -683.3172
G17-0138 | 424932 | P96322 | P18-00053VL | 1 | 1 | 46.9644 | m% | 96.85 | 0.097 | 0.147 | 0.474 | 1.398 | 0.238 | 0 | 0.009 | 0 | 0.599 | 0.146 | 0.0023 | 0 | 0 | 0 | 0 | 0.015 | 0 | 0 | 0 | 0 | 0.0023 | 0.024 | 0 | 0 | 0.006 | 0 | -683.2856
G17-0138 | 424932 | P96322 | P18-00053VL | 1 | 1 | 47.0627 | m% | 96.85 | 0.097 | 0.147 | 0.474 | 1.397 | 0.238 | 0 | 0.008 | 0 | 0.597 | 0.146 | 0.0023 | 0 | 0 | 0 | 0 | 0.015 | 0 | 0 | 0 | 0 | 0.0023 | 0.028 | 0 | 0 | 0.006 | 0 | -683.2591
G17-0138 | 424932 | P96322 | P18-00053VL | 1 | 1 | 47.1774 | m% | 96.84 | 0.096 | 0.147 | 0.474 | 1.395 | 0.238 | 0 | 0.008 | 0 | 0.595 | 0.146 | 0.002 | 0 | 0 | 0 | 0 | 0.016 | 0 | 0 | 0 | 0 | 0.0023 | 0.034 | 0 | 0 | 0.006 | 0 | -683.229
G17-0138 | 424932 | P96322 | P18-00053VL | 1 | 1 | 47.292 | m% | 96.84 | 0.095 | 0.146 | 0.474 | 1.395 | 0.238 | 0 | 0.008 | 0 | 0.593 | 0.146 | 0.0022 | 0 | 0 | 0 | 0 | 0.017 | 0.0002 | 0 | 0 | 0 | 0.0023 | 0.033 | 0 | 0 | 0.005 | 0 | -683.1997
G17-0138 | 424932 | P96322 | P18-00053VL | 1 | 1 | 47.3902 | m% | 96.85 | 0.095 | 0.146 | 0.475 | 1.395 | 0.238 | 0 | 0.007 | 0 | 0.591 | 0.146 | 0.002 | 0.0002 | 0 | 0 | 0 | 0.016 | 0.0001 | 0 | 0 | 0 | 0.0023 | 0.029 | 0 | 0 | 0.006 | 0 | -683.1751
G17-0138 | 424932 | P96322 | P18-00053VL | 1 | 1 | 47.5049 | m% | 96.86 | 0.095 | 0.146 | 0.475 | 1.395 | 0.238 | 0 | 0.008 | 0 | 0.588 | 0.146 | 0.0023 | 0 | 0 | 0 | 0 | 0.015 | 0.0002 | 0 | 0 | 0 | 0.0023 | 0.023 | 0 | 0 | 0.007 | 0 | -683.1472
G17-0138 | 424932 | P96322 | P18-00053VL | 1 | 1 | 47.6032 | m% | 96.85 | 0.095 | 0.146 | 0.476 | 1.394 | 0.239 | 0 | 0.008 | 0 | 0.586 | 0.146 | 0.0023 | 0 | 0 | 0.0001 | 0 | 0.015 | 0 | 0 | 0 | 0 | 0.0023 | 0.024 | 0 | 0 | 0.007 | 0 | -683.1238
G17-0138 | 424932 | P96322 | P18-00053VL | 1 | 1 | 47.7179 | m% | 96.86 | 0.094 | 0.146 | 0.476 | 1.394 | 0.239 | 0 | 0.008 | 0 | 0.583 | 0.146 | 0.0022 | 0 | 0 | 0 | 0 | 0.017 | 0 | 0 | 0 | 0 | 0.0023 | 0.031 | 0 | 0 | 0.006 | 0 | -683.0972
G17-0138 | 424932 | P96322 | P18-00053VL | 1 | 1 | 47.8326 | m% | 96.86 | 0.093 | 0.146 | 0.477 | 1.394 | 0.239 | 0 | 0.008 | 0 | 0.581 | 0.145 | 0.0022 | 0 | 0 | 0 | 0 | 0.017 | 0 | 0 | 0 | 0 | 0.0023 | 0.031 | 0 | 0 | 0.004 | 0 | -683.0712
G17-0138 | 424932 | P96322 | P18-00053VL | 1 | 1 | 47.9309 | m% | 96.87 | 0.093 | 0.145 | 0.477 | 1.394 | 0.239 | 0 | 0.008 | 0 | 0.579 | 0.145 | 0.0025 | 0 | 0 | 0 | 0 | 0.016 | 0.0001 | 0 | 0 | 0 | 0.0023 | 0.021 | 0 | 0 | 0.005 | 0 | -683.0495
G17-0138 | 424932 | P96322 | P18-00053VL | 1 | 1 | 48.0456 | m% | 96.86 | 0.092 | 0.144 | 0.477 | 1.392 | 0.24 | 0 | 0.008 | 0 | 0.577 | 0.144 | 0.0021 | 0 | 0 | 0 | 0 | 0.016 | 0.0001 | 0 | 0 | 0 | 0.0023 | 0.032 | 0 | 0 | 0.006 | 0 | -683.0248
G17-0138 | 424932 | P96322 | P18-00053VL | 1 | 1 | 48.144 | m% | 96.88 | 0.092 | 0.144 | 0.478 | 1.392 | 0.241 | 0 | 0.009 | 0 | 0.573 | 0.145 | 0.0022 | 0 | 0 | 0 | 0 | 0.018 | 0 | 0 | 0 | 0 | 0.0023 | 0.027 | 0 | 0 | 0.007 | 0 | -683.0041
G17-0138 | 424932 | P96322 | P18-00053VL | 1 | 1 | 48.2588 | m% | 96.87 | 0.092 | 0.143 | 0.479 | 1.391 | 0.241 | 0 | 0.008 | 0 | 0.57 | 0.145 | 0.0026 | 0 | 0 | 0.0001 | 0 | 0.016 | 0 | 0 | 0 | 0 | 0.0023 | 0.026 | 0 | 0 | 0.006 | 0 | -682.9806
G17-0138 | 424932 | P96322 | P18-00053VL | 1 | 1 | 48.3736 | m% | 96.88 | 0.092 | 0.142 | 0.479 | 1.39 | 0.242 | 0 | 0.008 | 0 | 0.568 | 0.145 | 0.0022 | 0 | 0 | 0 | 0 | 0.018 | 0.0003 | 0 | 0 | 0 | 0.0023 | 0.02 | 0.001 | 0 | 0.006 | 0 | -682.9576
G17-0138 | 424932 | P96322 | P18-00053VL | 1 | 1 | 48.4719 | m% | 96.88 | 0.092 | 0.143 | 0.479 | 1.39 | 0.243 | 0 | 0.008 | 0 | 0.566 | 0.144 | 0.0025 | 0 | 0 | 0.0001 | 0 | 0.015 | 0.0002 | 0 | 0 | 0 | 0.0023 | 0.037 | 0 | 0 | 0.006 | 0 | -682.9384
G17-0138 | 424932 | P96322 | P18-00053VL | 1 | 1 | 48.5868 | m% | 96.88 | 0.092 | 0.142 | 0.48 | 1.389 | 0.243 | 0 | 0.009 | 0 | 0.564 | 0.144 | 0.0026 | 0 | 0 | 0 | 0 | 0.018 | 0 | 0 | 0 | 0 | 0.0023 | 0.033 | 0 | 0 | 0.004 | 0 | -682.9165
G17-0138 | 424932 | P96322 | P18-00053VL | 1 | 1 | 48.6852 | m% | 96.88 | 0.092 | 0.142 | 0.48 | 1.389 | 0.244 | 0 | 0.008 | 0 | 0.56 | 0.144 | 0.0027 | 0 | 0 | 0 | 0 | 0.017 | 0 | 0 | 0 | 0 | 0.0023 | 0.031 | 0 | 0 | 0.006 | 0 | -682.8982
G17-0138 | 424932 | P96322 | P18-00053VL | 1 | 1 | 48.8001 | m% | 96.9 | 0.092 | 0.142 | 0.48 | 1.388 | 0.244 | 0 | 0.008 | 0 | 0.557 | 0.144 | 0.0028 | 0 | 0 | 0.0001 | 0 | 0.017 | 0.0001 | 0 | 0 | 0 | 0.0023 | 0.023 | 0 | 0 | 0.004 | 0 | -682.8773
G17-0138 | 424932 | P96322 | P18-00053VL | 1 | 1 | 48.915 | m% | 96.89 | 0.092 | 0.143 | 0.481 | 1.387 | 0.245 | 0 | 0.008 | 0 | 0.553 | 0.144 | 0.0027 | 0 | 0 | 0.0001 | 0 | 0.017 | 0.0002 | 0 | 0 | 0 | 0.0023 | 0.019 | 0 | 0 | 0.006 | 0 | -682.8569
G17-0138 | 424932 | P96322 | P18-00053VL | 1 | 1 | 49.0136 | m% | 96.89 | 0.091 | 0.144 | 0.482 | 1.388 | 0.245 | 0 | 0.008 | 0 | 0.551 | 0.144 | 0.0026 | 0 | 0 | 0.0001 | 0 | 0.017 | 0.0007 | 0 | 0 | 0 | 0.0023 | 0.03 | 0 | 0 | 0.006 | 0 | -682.8398
G17-0138 | 424932 | P96322 | P18-00053VL | 1 | 1 | 49.1286 | m% | 96.89 | 0.091 | 0.144 | 0.482 | 1.389 | 0.245 | 0 | 0.008 | 0 | 0.55 | 0.143 | 0.0026 | 0 | 0 | 0.0001 | 0 | 0.016 | 0.0007 | 0 | 0 | 0 | 0.0023 | 0.033 | 0.003 | 0 | 0.005 | 0 | -682.8203
G17-0138 | 424932 | P96322 | P18-00053VL | 1 | 1 | 49.2271 | m% | 96.89 | 0.09 | 0.144 | 0.483 | 1.39 | 0.245 | 0 | 0.008 | 0 | 0.548 | 0.142 | 0.0024 | 0 | 0 | 0.0001 | 0 | 0.017 | 0.0007 | 0 | 0 | 0 | 0.0023 | 0.033 | 0 | 0 | 0.005 | 0 | -682.8039
G17-0138 | 424932 | P96322 | P18-00053VL | 1 | 1 | 49.3422 | m% | 96.91 | 0.09 | 0.145 | 0.484 | 1.39 | 0.245 | 0 | 0.009 | 0 | 0.545 | 0.142 | 0.0025 | 0 | 0 | 0 | 0 | 0.016 | 0 | 0 | 0 | 0 | 0.0023 | 0.028 | 0 | 0 | 0.004 | 0 | -682.7853
G17-0138 | 424932 | P96322 | P18-00053VL | 1 | 1 | 49.4572 | m% | 96.9 | 0.089 | 0.146 | 0.484 | 1.391 | 0.245 | 0 | 0.008 | 0 | 0.542 | 0.142 | 0.0026 | 0 | 0 | 0 | 0 | 0.014 | 0 | 0 | 0 | 0 | 0.0023 | 0.023 | 0 | 0 | 0.006 | 0 | -682.7671
G17-0138 | 424932 | P96322 | P18-00053VL | 1 | 1 | 49.5558 | m% | 96.88 | 0.089 | 0.146 | 0.484 | 1.393 | 0.246 | 0 | 0.008 | 0 | 0.539 | 0.142 | 0.0021 | 0 | 0 | 0.0001 | 0 | 0.016 | 0 | 0 | 0 | 0 | 0.0023 | 0.032 | 0 | 0 | 0.005 | 0 | -682.7518
G17-0138 | 424932 | P96322 | P18-00053VL | 1 | 1 | 49.671 | m% | 96.89 | 0.089 | 0.146 | 0.485 | 1.394 | 0.246 | 0 | 0.009 | 0 | 0.538 | 0.143 | 0.0023 | 0.0001 | 0 | 0 | 0 | 0.018 | 0 | 0 | 0 | 0 | 0.0023 | 0.041 | 0 | 0 | 0.006 | 0 | -682.7343
G17-0138 | 424932 | P96322 | P18-00053VL | 1 | 1 | 49.7696 | m% | 96.89 | 0.088 | 0.147 | 0.486 | 1.394 | 0.246 | 0 | 0.008 | 0 | 0.536 | 0.143 | 0.0023 | 0.0001 | 0 | 0 | 0 | 0.017 | 0.0001 | 0 | 0 | 0 | 0.0023 | 0.034 | 0 | 0 | 0.005 | 0 | -682.7196
G17-0138 | 424932 | P96322 | P18-00053VL | 1 | 1 | 49.8847 | m% | 96.9 | 0.088 | 0.147 | 0.487 | 1.394 | 0.246 | 0 | 0.008 | 0 | 0.534 | 0.143 | 0.0025 | 0 | 0 | 0 | 0 | 0.017 | 0.0005 | 0 | 0 | 0 | 0.0023 | 0.027 | 0 | 0 | 0.005 | 0 | -682.7028
G17-0138 | 424932 | P96322 | P18-00053VL | 1 | 1 | 49.9835 | m% | 96.9 | 0.088 | 0.147 | 0.488 | 1.395 | 0.246 | 0 | 0.007 | 0 | 0.531 | 0.144 | 0.0023 | 0 | 0 | 0 | 0 | 0.017 | 0 | 0 | 0 | 0 | 0.0023 | 0.025 | 0 | 0 | 0.005 | 0 | -682.6887
G17-0138 | 424932 | P96322 | P18-00053VL | 1 | 1 | 50.0987 | m% | 96.88 | 0.088 | 0.148 | 0.488 | 1.394 | 0.246 | 0 | 0.007 | 0 | 0.528 | 0.143 | 0.0024 | 0.0001 | 0 | 0 | 0 | 0.017 | 0.0001 | 0 | 0 | 0 | 0.0023 | 0.028 | 0 | 0 | 0.006 | 0 | -682.6725
G17-0138 | 424932 | P96322 | P18-00053VL | 1 | 1 | 50.2139 | m% | 96.9 | 0.087 | 0.148 | 0.489 | 1.395 | 0.247 | 0 | 0.008 | 0 | 0.526 | 0.144 | 0.0025 | 0 | 0 | 0 | 0 | 0.014 | 0 | 0 | 0 | 0 | 0.0023 | 0.037 | 0 | 0 | 0.006 | 0 | -682.6567
G17-0138 | 424932 | P96322 | P18-00053VL | 1 | 1 | 50.3127 | m% | 96.91 | 0.086 | 0.149 | 0.489 | 1.395 | 0.247 | 0 | 0.008 | 0 | 0.525 | 0.144 | 0.0029 | 0 | 0 | 0 | 0 | 0.016 | 0.001 | 0 | 0 | 0 | 0.0023 | 0.024 | 0 | 0 | 0.006 | 0 | -682.6433
G17-0138 | 424932 | P96322 | P18-00053VL | 1 | 1 | 50.4279 | m% | 96.9 | 0.086 | 0.149 | 0.489 | 1.394 | 0.247 | 0 | 0.008 | 0 | 0.522 | 0.144 | 0.003 | 0 | 0 | 0 | 0 | 0.016 | 0.0009 | 0 | 0 | 0 | 0.0023 | 0.03 | 0 | 0 | 0.006 | 0 | -682.628
G17-0138 | 424932 | P96322 | P18-00053VL | 1 | 1 | 50.5266 | m% | 96.91 | 0.086 | 0.149 | 0.489 | 1.394 | 0.248 | 0 | 0.008 | 0 | 0.52 | 0.144 | 0.0026 | 0 | 0 | 0.0001 | 0 | 0.016 | 0 | 0 | 0 | 0 | 0.0023 | 0.026 | 0 | 0 | 0.005 | 0 | -682.6151
G17-0138 | 424932 | P96322 | P18-00053VL | 1 | 1 | 50.6417 | m% | 96.9 | 0.086 | 0.149 | 0.489 | 1.393 | 0.248 | 0 | 0.008 | 0 | 0.518 | 0.143 | 0.0028 | 0 | 0 | 0.0001 | 0 | 0.016 | 0 | 0 | 0 | 0 | 0.0023 | 0.03 | 0 | 0 | 0.007 | 0 | -682.6002
G17-0138 | 424932 | P96322 | P18-00053VL | 1 | 1 | 50.7405 | m% | 96.92 | 0.086 | 0.148 | 0.489 | 1.392 | 0.248 | 0 | 0.009 | 0 | 0.516 | 0.143 | 0.0031 | 0.0001 | 0 | 0.0001 | 0 | 0.015 | 0.0004 | 0 | 0 | 0 | 0.0023 | 0.021 | 0 | 0 | 0.005 | 0 | -682.5877
G17-0138 | 424932 | P96322 | P18-00053VL | 1 | 1 | 50.8558 | m% | 96.92 | 0.086 | 0.148 | 0.489 | 1.391 | 0.249 | 0 | 0.009 | 0 | 0.513 | 0.143 | 0.0026 | 0 | 0 | 0.0001 | 0 | 0.019 | 0.0005 | 0 | 0 | 0 | 0.0023 | 0.031 | 0 | 0 | 0.005 | 0 | -682.5733
G17-0138 | 424932 | P96322 | P18-00053VL | 1 | 1 | 50.9712 | m% | 96.92 | 0.085 | 0.147 | 0.489 | 1.39 | 0.249 | 0 | 0.009 | 0 | 0.512 | 0.142 | 0.0031 | 0 | 0 | 0.0001 | 0 | 0.017 | 0.0009 | 0 | 0 | 0 | 0.0023 | 0.019 | 0 | 0 | 0.007 | 0 | -682.559
G17-0138 | 424932 | P96322 | P18-00053VL | 1 | 1 | 51.0701 | m% | 96.92 | 0.085 | 0.145 | 0.488 | 1.388 | 0.25 | 0 | 0.007 | 0 | 0.51 | 0.142 | 0.0029 | 0 | 0 | 0.0001 | 0 | 0.017 | 0.0004 | 0 | 0 | 0 | 0.0023 | 0.024 | 0 | 0 | 0.004 | 0 | -682.547
G17-0138 | 424932 | P96322 | P18-00053VL | 1 | 1 | 51.1855 | m% | 96.93 | 0.085 | 0.144 | 0.489 | 1.387 | 0.25 | 0 | 0.008 | 0 | 0.507 | 0.142 | 0.0029 | 0 | 0 | 0.0001 | 0 | 0.017 | 0 | 0 | 0 | 0 | 0.0023 | 0.031 | 0 | 0 | 0.007 | 0 | -682.5331
G17-0138 | 424932 | P96322 | P18-00053VL | 1 | 1 | 51.2844 | m% | 96.93 | 0.084 | 0.143 | 0.489 | 1.386 | 0.251 | 0 | 0.008 | 0 | 0.504 | 0.143 | 0.003 | 0.0001 | 0 | 0.0001 | 0 | 0.016 | 0 | 0 | 0 | 0 | 0.0023 | 0.036 | 0 | 0 | 0.006 | 0 | -682.5213
G17-0138 | 424932 | P96322 | P18-00053VL | 1 | 1 | 51.3998 | m% | 96.95 | 0.084 | 0.143 | 0.49 | 1.385 | 0.252 | 0 | 0.008 | 0 | 0.503 | 0.143 | 0.0028 | 0.0001 | 0 | 0.0002 | 0 | 0.017 | 0.0007 | 0 | 0 | 0 | 0.0023 | 0.033 | 0 | 0 | 0.005 | 0 | -682.5076
G17-0138 | 424932 | P96322 | P18-00053VL | 1 | 1 | 51.4987 | m% | 96.95 | 0.084 | 0.142 | 0.491 | 1.383 | 0.252 | 0 | 0.009 | 0 | 0.5 | 0.143 | 0.0027 | 0 | 0 | 0.0001 | 0 | 0.018 | 0 | 0 | 0 | 0 | 0.0023 | 0.026 | 0 | 0 | 0.004 | 0 | -682.496
G17-0138 | 424932 | P96322 | P18-00053VL | 1 | 1 | 51.6141 | m% | 96.95 | 0.083 | 0.142 | 0.492 | 1.381 | 0.252 | 0 | 0.009 | 0 | 0.498 | 0.143 | 0.0031 | 0 | 0 | 0 | 0 | 0.016 | 0 | 0 | 0 | 0 | 0.0023 | 0.03 | 0 | 0 | 0.005 | 0 | -682.4826
G17-0138 | 424932 | P96322 | P18-00053VL | 1 | 1 | 51.7295 | m% | 96.94 | 0.083 | 0.141 | 0.492 | 1.38 | 0.253 | 0 | 0.008 | 0 | 0.495 | 0.142 | 0.0028 | 0 | 0 | 0.0001 | 0 | 0.015 | 0 | 0 | 0 | 0 | 0.0023 | 0.039 | 0.001 | 0 | 0.003 | 0 | -682.4693
G17-0138 | 424932 | P96322 | P18-00053VL | 1 | 1 | 51.8285 | m% | 96.94 | 0.083 | 0.142 | 0.493 | 1.381 | 0.254 | 0 | 0.009 | 0 | 0.493 | 0.142 | 0.0026 | 0 | 0 | 0.0001 | 0 | 0.016 | 0 | 0 | 0 | 0 | 0.0023 | 0.026 | 0 | 0 | 0.004 | 0 | -682.4579
G17-0138 | 424932 | P96322 | P18-00053VL | 1 | 1 | 51.9439 | m% | 96.94 | 0.082 | 0.142 | 0.493 | 1.38 | 0.254 | 0 | 0.008 | 0 | 0.49 | 0.142 | 0.0024 | 0 | 0 | 0.0001 | 0 | 0.017 | 0 | 0 | 0 | 0 | 0.0023 | 0.03 | 0 | 0 | 0.004 | 0 | -682.4448
G17-0138 | 424932 | P96322 | P18-00053VL | 1 | 1 | 52.0429 | m% | 96.97 | 0.082 | 0.143 | 0.494 | 1.38 | 0.254 | 0 | 0.008 | 0 | 0.487 | 0.143 | 0.0024 | 0 | 0 | 0 | 0 | 0.017 | 0.0002 | 0 | 0 | 0 | 0.0022 | 0.027 | 0 | 0 | 0.007 | 0 | -682.4335
G17-0138 | 424932 | P96322 | P18-00053VL | 1 | 1 | 52.1583 | m% | 96.96 | 0.082 | 0.143 | 0.495 | 1.381 | 0.254 | 0 | 0.008 | 0 | 0.485 | 0.143 | 0.0023 | 0 | 0 | 0 | 0 | 0.017 | 0.0002 | 0 | 0 | 0 | 0.0023 | 0.023 | 0 | 0 | 0.007 | 0 | -682.4204
G17-0138 | 424932 | P96322 | P18-00053VL | 1 | 1 | 52.2573 | m% | 96.95 | 0.082 | 0.143 | 0.495 | 1.381 | 0.255 | 0 | 0.008 | 0 | 0.483 | 0.143 | 0.0025 | 0 | 0 | 0.0001 | 0 | 0.017 | 0.001 | 0 | 0 | 0 | 0.0023 | 0.034 | 0 | 0 | 0.006 | 0 | -682.4092
G17-0138 | 424932 | P96322 | P18-00053VL | 1 | 1 | 52.3727 | m% | 96.95 | 0.081 | 0.143 | 0.494 | 1.381 | 0.255 | 0 | 0.008 | 0 | 0.48 | 0.143 | 0.0025 | 0 | 0 | 0.0001 | 0 | 0.016 | 0 | 0 | 0 | 0 | 0.0023 | 0.034 | 0 | 0 | 0.007 | 0 | -682.3961
G17-0138 | 424932 | P96322 | P18-00053VL | 1 | 1 | 52.4717 | m% | 96.96 | 0.081 | 0.143 | 0.495 | 1.382 | 0.255 | 0 | 0.008 | 0 | 0.477 | 0.143 | 0.0028 | 0 | 0 | 0.0001 | 0 | 0.016 | 0 | 0 | 0 | 0 | 0.0023 | 0.028 | 0.001 | 0 | 0.004 | 0 | -682.3849
G17-0138 | 424932 | P96322 | P18-00053VL | 1 | 1 | 52.5872 | m% | 96.95 | 0.08 | 0.143 | 0.495 | 1.382 | 0.255 | 0 | 0.008 | 0 | 0.476 | 0.142 | 0.0028 | 0 | 0 | 0.0001 | 0 | 0.016 | 0 | 0 | 0 | 0 | 0.0023 | 0.032 | 0.002 | 0 | 0.006 | 0 | -682.3718
G17-0138 | 424932 | P96322 | P18-00053VL | 1 | 1 | 52.7027 | m% | 96.96 | 0.08 | 0.144 | 0.495 | 1.382 | 0.255 | 0 | 0.008 | 0 | 0.475 | 0.142 | 0.0023 | 0 | 0 | 0.0001 | 0 | 0.017 | 0.0008 | 0 | 0 | 0 | 0.0023 | 0.03 | 0 | 0 | 0.005 | 0 | -682.3587
G17-0138 | 424932 | P96322 | P18-00053VL | 1 | 1 | 52.8018 | m% | 96.98 | 0.079 | 0.144 | 0.495 | 1.381 | 0.255 | 0 | 0.008 | 0 | 0.473 | 0.142 | 0.0022 | 0 | 0 | 0.0001 | 0 | 0.017 | 0.0003 | 0 | 0 | 0 | 0.0023 | 0.028 | 0 | 0 | 0.006 | 0 | -682.3474
G17-0138 | 424932 | P96322 | P18-00053VL | 1 | 1 | 52.9175 | m% | 96.97 | 0.078 | 0.144 | 0.495 | 1.381 | 0.255 | 0 | 0.008 | 0 | 0.471 | 0.142 | 0.0025 | 0 | 0 | 0.0001 | 0 | 0.017 | 0.0002 | 0 | 0 | 0 | 0.0022 | 0.027 | 0 | 0 | 0.005 | 0 | -682.3341
G17-0138 | 424932 | P96322 | P18-00053VL | 1 | 1 | 53.0166 | m% | 96.96 | 0.078 | 0.144 | 0.495 | 1.381 | 0.255 | 0 | 0.009 | 0 | 0.469 | 0.141 | 0.0023 | 0 | 0 | 0 | 0 | 0.018 | 0 | 0 | 0 | 0 | 0.0023 | 0.033 | 0 | 0 | 0.005 | 0 | -682.3227
G17-0138 | 424932 | P96322 | P18-00053VL | 1 | 1 | 53.1322 | m% | 96.97 | 0.077 | 0.144 | 0.495 | 1.381 | 0.256 | 0 | 0.009 | 0 | 0.466 | 0.141 | 0.0024 | 0 | 0 | 0 | 0 | 0.016 | 0 | 0 | 0 | 0 | 0.0023 | 0.028 | 0 | 0 | 0.004 | 0 | -682.3094
G17-0138 | 424932 | P96322 | P18-00053VL | 1 | 1 | 53.2314 | m% | 96.96 | 0.077 | 0.145 | 0.496 | 1.381 | 0.256 | 0 | 0.008 | 0 | 0.464 | 0.141 | 0.0022 | 0 | 0 | 0.0001 | 0 | 0.015 | 0 | 0 | 0 | 0 | 0.0023 | 0.04 | 0 | 0 | 0.004 | 0 | -682.2978
G17-0138 | 424932 | P96322 | P18-00053VL | 1 | 1 | 53.3471 | m% | 97 | 0.076 | 0.145 | 0.496 | 1.381 | 0.256 | 0 | 0.008 | 0 | 0.462 | 0.141 | 0.0023 | 0 | 0 | 0 | 0 | 0.016 | 0 | 0 | 0 | 0 | 0.0023 | 0.034 | 0 | 0 | 0.004 | 0 | -682.2842
G17-0138 | 424932 | P96322 | P18-00053VL | 1 | 1 | 53.4462 | m% | 96.98 | 0.076 | 0.145 | 0.496 | 1.38 | 0.256 | 0 | 0.008 | 0 | 0.461 | 0.141 | 0.0025 | 0 | 0 | 0.0001 | 0 | 0.017 | 0 | 0 | 0 | 0 | 0.0023 | 0.029 | 0 | 0 | 0.008 | 0 | -682.2725
G17-0138 | 424932 | P96322 | P18-00053VL | 1 | 1 | 53.5619 | m% | 96.97 | 0.075 | 0.145 | 0.496 | 1.379 | 0.256 | 0 | 0.009 | 0 | 0.459 | 0.141 | 0.0021 | 0 | 0 | 0.0001 | 0 | 0.017 | 0.0001 | 0 | 0 | 0 | 0.0023 | 0.025 | 0 | 0 | 0.006 | 0 | -682.2587
G17-0138 | 424932 | P96322 | P18-00053VL | 1 | 1 | 53.6778 | m% | 96.99 | 0.076 | 0.145 | 0.496 | 1.379 | 0.256 | 0 | 0.008 | 0 | 0.455 | 0.141 | 0.0022 | 0 | 0 | 0 | 0 | 0.017 | 0.0005 | 0 | 0 | 0 | 0.0023 | 0.029 | 0 | 0 | 0.004 | 0 | -682.2447
G17-0138 | 424932 | P96322 | P18-00053VL | 1 | 1 | 53.7771 | m% | 96.98 | 0.075 | 0.145 | 0.497 | 1.379 | 0.256 | 0 | 0.008 | 0 | 0.453 | 0.141 | 0.0025 | 0 | 0 | 0.0001 | 0 | 0.017 | 0 | 0 | 0 | 0 | 0.0023 | 0.032 | 0 | 0 | 0.006 | 0 | -682.2326
G17-0138 | 424932 | P96322 | P18-00053VL | 1 | 1 | 53.8931 | m% | 96.98 | 0.076 | 0.145 | 0.497 | 1.379 | 0.257 | 0 | 0.008 | 0 | 0.45 | 0.14 | 0.0022 | 0 | 0 | 0.0001 | 0 | 0.017 | 0.0001 | 0 | 0 | 0 | 0.0023 | 0.036 | 0 | 0 | 0.008 | 0 | -682.2183
G17-0138 | 424932 | P96322 | P18-00053VL | 1 | 1 | 53.9925 | m% | 96.98 | 0.076 | 0.146 | 0.498 | 1.379 | 0.257 | 0 | 0.009 | 0 | 0.448 | 0.141 | 0.0023 | 0 | 0 | 0 | 0 | 0.018 | 0.0007 | 0 | 0 | 0 | 0.0023 | 0.037 | 0 | 0 | 0.007 | 0 | -682.2059
G17-0138 | 424932 | P96322 | P18-00053VL | 1 | 1 | 54.1084 | m% | 96.99 | 0.075 | 0.145 | 0.499 | 1.378 | 0.257 | 0 | 0.008 | 0 | 0.446 | 0.141 | 0.0024 | 0 | 0 | 0.0001 | 0 | 0.018 | 0.0001 | 0 | 0 | 0 | 0.0023 | 0.032 | 0 | 0 | 0.006 | 0 | -682.1913
G17-0138 | 424932 | P96322 | P18-00053VL | 1 | 1 | 54.2076 | m% | 97.01 | 0.075 | 0.145 | 0.499 | 1.377 | 0.257 | 0 | 0.008 | 0 | 0.445 | 0.141 | 0.0023 | 0 | 0 | 0.0001 | 0 | 0.016 | 0.0002 | 0 | 0 | 0 | 0.0023 | 0.026 | 0 | 0 | 0.007 | 0 | -682.1786
G17-0138 | 424932 | P96322 | P18-00053VL | 1 | 1 | 54.3235 | m% | 97 | 0.075 | 0.145 | 0.499 | 1.376 | 0.257 | 0 | 0.008 | 0 | 0.443 | 0.14 | 0.0022 | 0 | 0 | 0 | 0 | 0.016 | 0.0009 | 0 | 0 | 0 | 0.0023 | 0.03 | 0 | 0 | 0.006 | 0 | -682.1636
G17-0138 | 424932 | P96322 | P18-00053VL | 1 | 1 | 54.4229 | m% | 97 | 0.075 | 0.145 | 0.499 | 1.375 | 0.257 | 0 | 0.007 | 0 | 0.442 | 0.14 | 0.0022 | 0 | 0 | 0 | 0 | 0.016 | 0.0002 | 0 | 0 | 0 | 0.0023 | 0.033 | 0.003 | 0 | 0.005 | 0 | -682.1506
G17-0138 | 424932 | P96322 | P18-00053VL | 1 | 1 | 54.5389 | m% | 97 | 0.075 | 0.144 | 0.5 | 1.374 | 0.258 | 0 | 0.008 | 0 | 0.44 | 0.139 | 0.0022 | 0 | 0 | 0.0001 | 0 | 0.017 | 0 | 0 | 0 | 0 | 0.0023 | 0.028 | 0 | 0 | 0.005 | 0 | -682.1351
G17-0138 | 424932 | P96322 | P18-00053VL | 1 | 1 | 54.6383 | m% | 97 | 0.076 | 0.144 | 0.5 | 1.374 | 0.258 | 0 | 0.009 | 0 | 0.437 | 0.139 | 0.0024 | 0 | 0 | 0.0001 | 0 | 0.017 | 0 | 0 | 0 | 0 | 0.0023 | 0.034 | 0 | 0 | 0.007 | 0 | -682.1217
G17-0138 | 424932 | P96322 | P18-00053VL | 1 | 1 | 54.7541 | m% | 96.99 | 0.075 | 0.144 | 0.5 | 1.373 | 0.258 | 0 | 0.009 | 0 | 0.434 | 0.139 | 0.0021 | 0 | 0 | 0.0001 | 0 | 0.018 | 0 | 0 | 0 | 0 | 0.0023 | 0.041 | 0 | 0 | 0.007 | 0 | -682.1058
G17-0138 | 424932 | P96322 | P18-00053VL | 1 | 1 | 54.8536 | m% | 97.01 | 0.075 | 0.144 | 0.501 | 1.372 | 0.258 | 0 | 0.007 | 0 | 0.433 | 0.139 | 0.0022 | 0 | 0 | 0 | 0 | 0.018 | 0 | 0 | 0 | 0 | 0.0023 | 0.036 | 0 | 0 | 0.008 | 0 | -682.092
G17-0138 | 424932 | P96322 | P18-00053VL | 1 | 1 | 54.9695 | m% | 97.03 | 0.074 | 0.144 | 0.5 | 1.371 | 0.259 | 0 | 0.007 | 0 | 0.432 | 0.14 | 0.0023 | 0 | 0 | 0 | 0 | 0.017 | 0 | 0 | 0 | 0 | 0.0022 | 0.033 | 0 | 0 | 0.005 | 0 | -682.0756
G17-0138 | 424932 | P96322 | P18-00053VL | 1 | 1 | 55.0689 | m% | 97.02 | 0.074 | 0.143 | 0.5 | 1.37 | 0.259 | 0 | 0.007 | 0 | 0.429 | 0.139 | 0.0025 | 0 | 0 | 0 | 0 | 0.018 | 0 | 0 | 0 | 0 | 0.0022 | 0.032 | 0 | 0 | 0.005 | 0 | -682.0613
G17-0138 | 424932 | P96322 | P18-00053VL | 1 | 1 | 55.185 | m% | 97.02 | 0.073 | 0.142 | 0.5 | 1.369 | 0.26 | 0 | 0.008 | 0 | 0.426 | 0.14 | 0.0022 | 0 | 0 | 0 | 0 | 0.017 | 0.0001 | 0 | 0 | 0 | 0.0022 | 0.031 | 0 | 0 | 0.005 | 0 | -682.0444
G17-0138 | 424932 | P96322 | P18-00053VL | 1 | 1 | 55.3011 | m% | 97.03 | 0.073 | 0.142 | 0.5 | 1.367 | 0.26 | 0 | 0.009 | 0 | 0.422 | 0.14 | 0.0023 | 0 | 0 | 0.0001 | 0 | 0.016 | 0 | 0 | 0 | 0 | 0.0022 | 0.029 | 0 | 0 | 0.004 | 0 | -682.0271
G17-0138 | 424932 | P96322 | P18-00053VL | 1 | 1 | 55.4006 | m% | 97.02 | 0.073 | 0.142 | 0.5 | 1.367 | 0.261 | 0 | 0.009 | 0 | 0.418 | 0.14 | 0.0023 | 0 | 0 | 0.0001 | 0 | 0.017 | 0.0003 | 0 | 0 | 0 | 0.0023 | 0.036 | 0 | 0 | 0.003 | 0 | -682.0121
G17-0138 | 424932 | P96322 | P18-00053VL | 1 | 1 | 55.5167 | m% | 97.04 | 0.072 | 0.141 | 0.5 | 1.368 | 0.261 | 0 | 0.009 | 0 | 0.416 | 0.14 | 0.0024 | 0 | 0 | 0.0001 | 0 | 0.017 | 0.0002 | 0 | 0 | 0 | 0.0023 | 0.032 | 0 | 0 | 0.006 | 0 | -681.9943
G17-0138 | 424932 | P96322 | P18-00053VL | 1 | 1 | 55.6162 | m% | 97.05 | 0.071 | 0.141 | 0.501 | 1.369 | 0.261 | 0 | 0.008 | 0 | 0.414 | 0.141 | 0.0021 | 0 | 0 | 0.0001 | 0 | 0.016 | 0 | 0 | 0 | 0 | 0.0023 | 0.031 | 0 | 0 | 0.004 | 0 | -681.9788
G17-0138 | 424932 | P96322 | P18-00053VL | 1 | 1 | 55.7323 | m% | 97.05 | 0.07 | 0.141 | 0.501 | 1.368 | 0.262 | 0 | 0.008 | 0 | 0.411 | 0.141 | 0.0022 | 0 | 0 | 0.0001 | 0 | 0.017 | 0 | 0 | 0 | 0 | 0.0023 | 0.031 | 0.001 | 0 | 0.003 | 0 | -681.9603
G17-0138 | 424932 | P96322 | P18-00053VL | 1 | 1 | 55.8319 | m% | 97.04 | 0.07 | 0.14 | 0.5 | 1.368 | 0.263 | 0 | 0.008 | 0 | 0.409 | 0.141 | 0.0022 | 0 | 0 | 0.0001 | 0 | 0.016 | 0.0001 | 0 | 0 | 0 | 0.0022 | 0.029 | 0 | 0 | 0.005 | 0 | -681.9443
G17-0138 | 424932 | P96322 | P18-00053VL | 1 | 1 | 55.948 | m% | 97.05 | 0.07 | 0.14 | 0.501 | 1.367 | 0.263 | 0 | 0.008 | 0 | 0.406 | 0.14 | 0.0023 | 0 | 0 | 0.0001 | 0 | 0.017 | 0.0001 | 0 | 0 | 0 | 0.0022 | 0.033 | 0 | 0 | 0.005 | 0 | -681.9252
G17-0138 | 424932 | P96322 | P18-00053VL | 1 | 1 | 56.0476 | m% | 97.03 | 0.07 | 0.14 | 0.501 | 1.365 | 0.264 | 0 | 0.007 | 0 | 0.404 | 0.141 | 0.0021 | 0 | 0 | 0.0001 | 0 | 0.018 | 0.0002 | 0 | 0 | 0 | 0.0023 | 0.037 | 0 | 0 | 0.005 | 0 | -681.9086
G17-0138 | 424932 | P96322 | P18-00053VL | 1 | 1 | 56.1638 | m% | 97.04 | 0.069 | 0.14 | 0.501 | 1.364 | 0.264 | 0 | 0.008 | 0 | 0.404 | 0.141 | 0.002 | 0.0001 | 0 | 0.0001 | 0 | 0.018 | 0.0001 | 0 | 0 | 0 | 0.0023 | 0.033 | 0 | 0 | 0.004 | 0 | -681.8888
G17-0138 | 424932 | P96322 | P18-00053VL | 1 | 1 | 56.2635 | m% | 97.05 | 0.069 | 0.14 | 0.5 | 1.363 | 0.264 | 0 | 0.008 | 0 | 0.402 | 0.14 | 0.002 | 0 | 0 | 0.0001 | 0 | 0.019 | 0.0002 | 0 | 0 | 0 | 0.0022 | 0.035 | 0 | 0 | 0.005 | 0 | -681.8716
G17-0138 | 424932 | P96322 | P18-00053VL | 1 | 1 | 56.3799 | m% | 97.05 | 0.068 | 0.139 | 0.5 | 1.362 | 0.264 | 0 | 0.009 | 0 | 0.401 | 0.141 | 0.0017 | 0 | 0 | 0.0001 | 0 | 0.018 | 0 | 0 | 0 | 0 | 0.0022 | 0.033 | 0 | 0 | 0.005 | 0 | -681.8511
G17-0138 | 424932 | P96322 | P18-00053VL | 1 | 1 | 56.4796 | m% | 97.06 | 0.068 | 0.139 | 0.5 | 1.36 | 0.264 | 0 | 0.009 | 0 | 0.399 | 0.141 | 0.0019 | 0 | 0 | 0.0001 | 0 | 0.018 | 0.0006 | 0 | 0 | 0 | 0.0023 | 0.035 | 0 | 0 | 0.004 | 0 | -681.8333
G17-0138 | 424932 | P96322 | P18-00053VL | 1 | 1 | 56.5959 | m% | 97.06 | 0.068 | 0.139 | 0.5 | 1.358 | 0.265 | 0 | 0.007 | 0 | 0.397 | 0.141 | 0.002 | 0 | 0 | 0.0001 | 0 | 0.018 | 0.0009 | 0 | 0 | 0 | 0.0023 | 0.032 | 0 | 0 | 0.005 | 0 | -681.8122
G17-0138 | 424932 | P96322 | P18-00053VL | 1 | 1 | 56.6956 | m% | 97.07 | 0.068 | 0.139 | 0.499 | 1.356 | 0.264 | 0 | 0.009 | 0 | 0.395 | 0.14 | 0.0025 | 0 | 0 | 0.0001 | 0 | 0.017 | 0.0014 | 0 | 0 | 0 | 0.0023 | 0.034 | 0 | 0 | 0.006 | 0 | -681.7937
G17-0138 | 424932 | P96322 | P18-00053VL | 1 | 1 | 56.812 | m% | 97.09 | 0.067 | 0.138 | 0.5 | 1.355 | 0.264 | 0 | 0.008 | 0 | 0.394 | 0.14 | 0.0028 | 0 | 0 | 0.0001 | 0 | 0.017 | 0.0001 | 0 | 0 | 0 | 0.0023 | 0.03 | 0 | 0 | 0.005 | 0 | -681.7718
G17-0138 | 424932 | P96322 | P18-00053VL | 1 | 1 | 56.9116 | m% | 97.08 | 0.066 | 0.137 | 0.5 | 1.353 | 0.265 | 0 | 0.008 | 0 | 0.393 | 0.141 | 0.0022 | 0 | 0 | 0.0001 | 0 | 0.017 | 0.0002 | 0 | 0 | 0 | 0.0023 | 0.026 | 0 | 0 | 0.006 | 0 | -681.7528
G17-0138 | 424932 | P96322 | P18-00053VL | 1 | 1 | 57.028 | m% | 97.08 | 0.066 | 0.137 | 0.5 | 1.352 | 0.265 | 0 | 0.008 | 0 | 0.391 | 0.141 | 0.0024 | 0 | 0 | 0.0001 | 0 | 0.018 | 0 | 0 | 0 | 0 | 0.0022 | 0.03 | 0 | 0 | 0.006 | 0 | -681.7301
G17-0138 | 424932 | P96322 | P18-00053VL | 1 | 1 | 57.1276 | m% | 97.09 | 0.066 | 0.137 | 0.5 | 1.351 | 0.265 | 0 | 0.008 | 0 | 0.388 | 0.14 | 0.0024 | 0 | 0 | 0 | 0 | 0.018 | 0 | 0 | 0 | 0 | 0.0022 | 0.032 | 0 | 0 | 0.006 | 0 | -681.7104
G17-0138 | 424932 | P96322 | P18-00053VL | 1 | 1 | 57.244 | m% | 97.08 | 0.066 | 0.137 | 0.501 | 1.351 | 0.265 | 0 | 0.008 | 0 | 0.386 | 0.14 | 0.0026 | 0.0001 | 0 | 0 | 0 | 0.017 | 0 | 0 | 0 | 0 | 0.0023 | 0.038 | 0 | 0 | 0.006 | 0 | -681.687
G17-0138 | 424932 | P96322 | P18-00053VL | 1 | 1 | 57.3438 | m% | 97.08 | 0.066 | 0.138 | 0.501 | 1.351 | 0.265 | 0 | 0.008 | 0 | 0.383 | 0.14 | 0.0025 | 0 | 0 | 0.0001 | 0 | 0.018 | 0.0002 | 0 | 0 | 0 | 0.0022 | 0.035 | 0 | 0 | 0.005 | 0 | -681.6666
G17-0138 | 424932 | P96322 | P18-00053VL | 1 | 1 | 57.4604 | m% | 97.1 | 0.067 | 0.138 | 0.501 | 1.352 | 0.266 | 0 | 0.008 | 0 | 0.381 | 0.14 | 0.0025 | 0 | 0 | 0.0001 | 0 | 0.018 | 0.0008 | 0 | 0 | 0 | 0.0023 | 0.031 | 0 | 0 | 0.007 | 0 | -681.6424
G17-0138 | 424932 | P96322 | P18-00053VL | 1 | 1 | 57.5603 | m% | 97.09 | 0.066 | 0.137 | 0.501 | 1.352 | 0.265 | 0 | 0.008 | 0 | 0.379 | 0.14 | 0.0025 | 0 | 0 | 0.0001 | 0 | 0.016 | 0.0019 | 0 | 0 | 0 | 0.0023 | 0.037 | 0 | 0 | 0.007 | 0 | -681.6213
G17-0138 | 424932 | P96322 | P18-00053VL | 1 | 1 | 57.6768 | m% | 97.09 | 0.067 | 0.138 | 0.502 | 1.352 | 0.266 | 0 | 0.008 | 0 | 0.377 | 0.139 | 0.0025 | 0.0001 | 0 | 0.0001 | 0 | 0.016 | 0.0019 | 0 | 0 | 0 | 0.0022 | 0.033 | 0.002 | 0 | 0.005 | 0 | -681.5963
G17-0138 | 424932 | P96322 | P18-00053VL | 1 | 1 | 57.7768 | m% | 97.09 | 0.066 | 0.139 | 0.502 | 1.352 | 0.266 | 0 | 0.008 | 0 | 0.375 | 0.139 | 0.0024 | 0 | 0 | 0.0002 | 0 | 0.016 | 0.0002 | 0 | 0 | 0 | 0.0022 | 0.032 | 0 | 0 | 0.006 | 0 | -681.5744
G17-0138 | 424932 | P96322 | P18-00053VL | 1 | 1 | 57.8934 | m% | 97.08 | 0.066 | 0.14 | 0.502 | 1.352 | 0.266 | 0 | 0.008 | 0 | 0.372 | 0.139 | 0.0022 | 0 | 0 | 0.0001 | 0 | 0.018 | 0.0006 | 0 | 0 | 0 | 0.0022 | 0.034 | 0 | 0 | 0.008 | 0 | -681.5486
G17-0138 | 424932 | P96322 | P18-00053VL | 1 | 1 | 57.9934 | m% | 97.09 | 0.065 | 0.14 | 0.503 | 1.353 | 0.266 | 0 | 0.008 | 0 | 0.37 | 0.138 | 0.0022 | 0 | 0 | 0 | 0 | 0.017 | 0.0002 | 0 | 0 | 0 | 0.0022 | 0.035 | 0 | 0 | 0.009 | 0 | -681.5261
G17-0138 | 424932 | P96322 | P18-00053VL | 1 | 1 | 58.1101 | m% | 97.09 | 0.065 | 0.14 | 0.503 | 1.354 | 0.267 | 0 | 0.008 | 0 | 0.368 | 0.138 | 0.0026 | 0 | 0 | 0 | 0 | 0.016 | 0 | 0 | 0 | 0 | 0.0022 | 0.037 | 0 | 0 | 0.004 | 0 | -681.4994
G17-0138 | 424932 | P96322 | P18-00053VL | 1 | 1 | 58.2102 | m% | 97.11 | 0.065 | 0.14 | 0.504 | 1.354 | 0.267 | 0 | 0.008 | 0 | 0.366 | 0.137 | 0.0024 | 0 | 0 | 0 | 0 | 0.017 | 0 | 0 | 0 | 0 | 0.0023 | 0.033 | 0 | 0 | 0.005 | 0 | -681.4762
G17-0138 | 424932 | P96322 | P18-00053VL | 1 | 1 | 58.3268 | m% | 97.1 | 0.064 | 0.141 | 0.504 | 1.354 | 0.267 | 0 | 0.008 | 0 | 0.365 | 0.137 | 0.0023 | 0 | 0 | 0.0001 | 0 | 0.017 | 0.0002 | 0 | 0 | 0 | 0.0022 | 0.033 | 0 | 0 | 0.006 | 0 | -681.4487
G17-0138 | 424932 | P96322 | P18-00053VL | 1 | 1 | 58.4268 | m% | 97.09 | 0.063 | 0.141 | 0.504 | 1.355 | 0.268 | 0 | 0.008 | 0 | 0.363 | 0.137 | 0.0022 | 0 | 0 | 0.0001 | 0 | 0.017 | 0.0011 | 0 | 0 | 0 | 0.0023 | 0.036 | 0 | 0 | 0.006 | 0 | -681.4248
G17-0138 | 424932 | P96322 | P18-00053VL | 1 | 1 | 58.5437 | m% | 97.11 | 0.064 | 0.141 | 0.504 | 1.354 | 0.268 | 0 | 0.008 | 0 | 0.361 | 0.137 | 0.0024 | 0 | 0 | 0.0001 | 0 | 0.018 | 0.0004 | 0 | 0 | 0 | 0.0023 | 0.034 | 0 | 0 | 0.006 | 0 | -681.3965
G17-0138 | 424932 | P96322 | P18-00053VL | 1 | 1 | 58.644 | m% | 97.1 | 0.063 | 0.14 | 0.504 | 1.354 | 0.269 | 0 | 0.009 | 0 | 0.358 | 0.137 | 0.0021 | 0 | 0 | 0.0001 | 0 | 0.018 | 0.0002 | 0 | 0 | 0 | 0.0023 | 0.03 | 0 | 0 | 0.005 | 0 | -681.3718
G17-0138 | 424932 | P96322 | P18-00053VL | 1 | 1 | 58.761 | m% | 97.11 | 0.062 | 0.14 | 0.503 | 1.354 | 0.27 | 0 | 0.008 | 0 | 0.357 | 0.137 | 0.0019 | 0 | 0 | 0.0001 | 0 | 0.018 | 0.0001 | 0 | 0 | 0 | 0.0023 | 0.03 | 0 | 0 | 0.008 | 0 | -681.3425
G17-0138 | 424932 | P96322 | P18-00053VL | 1 | 1 | 58.8612 | m% | 97.1 | 0.062 | 0.139 | 0.503 | 1.353 | 0.271 | 0 | 0.008 | 0 | 0.355 | 0.137 | 0.002 | 0 | 0 | 0.0001 | 0 | 0.015 | 0.0003 | 0 | 0 | 0 | 0.0022 | 0.032 | 0 | 0 | 0.005 | 0 | -681.3172
G17-0138 | 424932 | P96322 | P18-00053VL | 1 | 1 | 58.978 | m% | 97.11 | 0.062 | 0.138 | 0.503 | 1.352 | 0.27 | 0 | 0.008 | 0 | 0.353 | 0.137 | 0.0024 | 0 | 0 | 0.0002 | 0 | 0.017 | 0.0005 | 0 | 0 | 0 | 0.0023 | 0.025 | 0.001 | 0 | 0.007 | 0 | -681.2872
G17-0138 | 424932 | P96322 | P18-00053VL | 1 | 1 | 59.0783 | m% | 97.13 | 0.062 | 0.137 | 0.502 | 1.351 | 0.27 | 0 | 0.007 | 0 | 0.351 | 0.137 | 0.0026 | 0 | 0 | 0.0001 | 0 | 0.017 | 0.0002 | 0 | 0 | 0 | 0.0023 | 0.029 | 0 | 0 | 0.008 | 0 | -681.261
G17-0138 | 424932 | P96322 | P18-00053VL | 1 | 1 | 59.1953 | m% | 97.12 | 0.062 | 0.136 | 0.502 | 1.349 | 0.27 | 0 | 0.008 | 0 | 0.349 | 0.137 | 0.0022 | 0 | 0 | 0 | 0 | 0.018 | 0 | 0 | 0 | 0 | 0.0023 | 0.034 | 0 | 0 | 0.009 | 0 | -681.2301
G17-0138 | 424932 | P96322 | P18-00053VL | 1 | 1 | 59.2956 | m% | 97.11 | 0.062 | 0.135 | 0.502 | 1.348 | 0.271 | 0 | 0.008 | 0 | 0.347 | 0.138 | 0.0019 | 0 | 0 | 0.0002 | 0 | 0.018 | 0 | 0 | 0 | 0 | 0.0023 | 0.043 | 0 | 0 | 0.008 | 0 | -681.2033
G17-0138 | 424932 | P96322 | P18-00053VL | 1 | 1 | 59.4126 | m% | 97.15 | 0.061 | 0.135 | 0.502 | 1.346 | 0.271 | 0 | 0.008 | 0 | 0.345 | 0.138 | 0.0021 | 0 | 0 | 0.0002 | 0 | 0.018 | 0 | 0 | 0 | 0 | 0.0023 | 0.03 | 0 | 0 | 0.006 | 0 | -681.1716
G17-0138 | 424932 | P96322 | P18-00053VL | 1 | 1 | 59.5131 | m% | 97.13 | 0.061 | 0.134 | 0.502 | 1.344 | 0.271 | 0 | 0.009 | 0 | 0.343 | 0.138 | 0.0022 | 0 | 0 | 0.0001 | 0 | 0.017 | 0 | 0 | 0 | 0 | 0.0022 | 0.038 | 0 | 0 | 0.007 | 0 | -681.144
G17-0138 | 424932 | P96322 | P18-00053VL | 1 | 1 | 59.6135 | m% | 97.13 | 0.06 | 0.134 | 0.502 | 1.343 | 0.271 | 0 | 0.009 | 0 | 0.341 | 0.139 | 0.0024 | 0 | 0 | 0.0002 | 0 | 0.018 | 0 | 0 | 0 | 0 | 0.0022 | 0.039 | 0 | 0 | 0.007 | 0 | -681.1161
G17-0138 | 424932 | P96322 | P18-00053VL | 1 | 1 | 59.7305 | m% | 97.15 | 0.06 | 0.133 | 0.502 | 1.341 | 0.271 | 0 | 0.009 | 0 | 0.339 | 0.139 | 0.0023 | 0 | 0 | 0.0001 | 0 | 0.018 | 0 | 0 | 0 | 0 | 0.0022 | 0.036 | 0 | 0 | 0.007 | 0 | -681.0832
G17-0138 | 424932 | P96322 | P18-00053VL | 1 | 1 | 59.8309 | m% | 97.14 | 0.06 | 0.133 | 0.503 | 1.34 | 0.272 | 0 | 0.008 | 0 | 0.337 | 0.138 | 0.002 | 0 | 0 | 0.0002 | 0 | 0.018 | 0.0011 | 0 | 0 | 0 | 0.0022 | 0.03 | 0 | 0 | 0.005 | 0 | -681.0546
G17-0138 | 424932 | P96322 | P18-00053VL | 1 | 1 | 59.948 | m% | 97.14 | 0.06 | 0.133 | 0.503 | 1.339 | 0.272 | 0 | 0.008 | 0 | 0.335 | 0.138 | 0.0025 | 0 | 0 | 0.0003 | 0 | 0.017 | 0.0003 | 0 | 0 | 0 | 0.0022 | 0.032 | 0 | 0 | 0.005 | 0 | -681.0209
G17-0138 | 424932 | P96322 | P18-00053VL | 1 | 1 | 60.0484 | m% | 97.15 | 0.06 | 0.133 | 0.503 | 1.339 | 0.273 | 0 | 0.008 | 0 | 0.334 | 0.138 | 0.0022 | 0 | 0 | 0.0003 | 0 | 0.017 | 0 | 0 | 0 | 0 | 0.0022 | 0.037 | 0 | 0 | 0.006 | 0 | -680.9916
G17-0138 | 424932 | P96322 | P18-00053VL | 1 | 1 | 60.1657 | m% | 97.16 | 0.059 | 0.133 | 0.502 | 1.339 | 0.273 | 0 | 0.008 | 0 | 0.333 | 0.138 | 0.0021 | 0 | 0 | 0.0002 | 0 | 0.018 | 0 | 0 | 0 | 0 | 0.0023 | 0.032 | 0 | 0 | 0.006 | 0 | -680.957
G17-0138 | 424932 | P96322 | P18-00053VL | 1 | 1 | 60.2661 | m% | 97.15 | 0.059 | 0.133 | 0.502 | 1.341 | 0.274 | 0 | 0.008 | 0 | 0.332 | 0.137 | 0.0022 | 0 | 0 | 0.0002 | 0 | 0.017 | 0 | 0 | 0 | 0 | 0.0022 | 0.036 | 0 | 0 | 0.006 | 0 | -680.927
G17-0138 | 424932 | P96322 | P18-00053VL | 1 | 1 | 60.3834 | m% | 97.16 | 0.06 | 0.133 | 0.502 | 1.341 | 0.274 | 0 | 0.008 | 0 | 0.33 | 0.137 | 0.0025 | 0 | 0 | 0.0002 | 0 | 0.017 | 0 | 0 | 0 | 0 | 0.0022 | 0.039 | 0 | 0 | 0.006 | 0 | -680.8916
G17-0138 | 424932 | P96322 | P18-00053VL | 1 | 1 | 60.4839 | m% | 97.14 | 0.059 | 0.133 | 0.502 | 1.342 | 0.274 | 0 | 0.008 | 0 | 0.328 | 0.136 | 0.0027 | 0.0001 | 0 | 0.0002 | 0 | 0.018 | 0.0005 | 0 | 0 | 0 | 0.0022 | 0.036 | 0 | 0 | 0.005 | 0 | -680.861
G17-0138 | 424932 | P96322 | P18-00053VL | 1 | 1 | 60.6013 | m% | 97.16 | 0.059 | 0.134 | 0.502 | 1.344 | 0.275 | 0 | 0.008 | 0 | 0.327 | 0.136 | 0.0023 | 0 | 0 | 0.0001 | 0 | 0.018 | 0.0001 | 0 | 0 | 0 | 0.0022 | 0.03 | 0 | 0 | 0.006 | 0 | -680.8248
G17-0138 | 424932 | P96322 | P18-00053VL | 1 | 1 | 60.7019 | m% | 97.15 | 0.058 | 0.135 | 0.502 | 1.345 | 0.275 | 0 | 0.008 | 0 | 0.326 | 0.136 | 0.0022 | 0 | 0 | 0.0001 | 0 | 0.017 | 0 | 0 | 0 | 0 | 0.0022 | 0.038 | 0 | 0 | 0.007 | 0 | -680.7934
G17-0138 | 424932 | P96322 | P18-00053VL | 1 | 1 | 60.8193 | m% | 97.15 | 0.057 | 0.135 | 0.502 | 1.347 | 0.275 | 0 | 0.007 | 0 | 0.324 | 0.137 | 0.0022 | 0.0001 | 0 | 0.0001 | 0 | 0.018 | 0 | 0 | 0 | 0 | 0.0022 | 0.041 | 0 | 0 | 0.006 | 0 | -680.7565
G17-0138 | 424932 | P96322 | P18-00053VL | 1 | 1 | 60.9199 | m% | 97.15 | 0.057 | 0.136 | 0.502 | 1.349 | 0.275 | 0 | 0.009 | 0 | 0.323 | 0.137 | 0.002 | 0.0001 | 0 | 0.0002 | 0 | 0.017 | 0.0001 | 0 | 0 | 0 | 0.0022 | 0.033 | 0 | 0 | 0.007 | 0 | -680.7245
G17-0138 | 424932 | P96322 | P18-00053VL | 1 | 1 | 61.0205 | m% | 97.14 | 0.057 | 0.136 | 0.502 | 1.35 | 0.275 | 0 | 0.008 | 0 | 0.321 | 0.137 | 0.0023 | 0 | 0 | 0.0002 | 0 | 0.016 | 0 | 0 | 0 | 0 | 0.0022 | 0.034 | 0 | 0 | 0.006 | 0 | -680.6922
G17-0138 | 424932 | P96322 | P18-00053VL | 1 | 1 | 61.138 | m% | 97.14 | 0.057 | 0.137 | 0.502 | 1.351 | 0.275 | 0 | 0.008 | 0 | 0.319 | 0.138 | 0.0023 | 0 | 0 | 0.0001 | 0 | 0.016 | 0.0004 | 0 | 0 | 0 | 0.0022 | 0.044 | 0 | 0 | 0.005 | 0 | -680.6542
G17-0138 | 424932 | P96322 | P18-00053VL | 1 | 1 | 61.2388 | m% | 97.15 | 0.057 | 0.138 | 0.502 | 1.352 | 0.275 | 0 | 0.007 | 0 | 0.316 | 0.138 | 0.0018 | 0.0001 | 0 | 0.0001 | 0 | 0.017 | 0 | 0 | 0 | 0 | 0.0022 | 0.042 | 0.002 | 0 | 0.006 | 0 | -680.6212
G17-0138 | 424932 | P96322 | P18-00053VL | 1 | 1 | 61.3563 | m% | 97.15 | 0.057 | 0.139 | 0.502 | 1.352 | 0.275 | 0 | 0.008 | 0 | 0.314 | 0.138 | 0.0023 | 0 | 0 | 0.0001 | 0 | 0.017 | 0.0005 | 0 | 0 | 0 | 0.0022 | 0.031 | 0 | 0 | 0.007 | 0 | -680.5825
G17-0138 | 424932 | P96322 | P18-00053VL | 1 | 1 | 61.4572 | m% | 97.15 | 0.057 | 0.14 | 0.502 | 1.353 | 0.276 | 0 | 0.008 | 0 | 0.312 | 0.138 | 0.0023 | 0 | 0 | 0.0001 | 0 | 0.018 | 0.0006 | 0 | 0 | 0 | 0.0022 | 0.03 | 0 | 0 | 0.005 | 0 | -680.5489
G17-0138 | 424932 | P96322 | P18-00053VL | 1 | 1 | 61.5749 | m% | 97.15 | 0.056 | 0.14 | 0.502 | 1.353 | 0.276 | 0 | 0.008 | 0 | 0.311 | 0.138 | 0.0023 | 0.0001 | 0 | 0.0002 | 0 | 0.018 | 0.001 | 0 | 0 | 0 | 0.0022 | 0.032 | 0 | 0 | 0.006 | 0 | -680.5094
G17-0138 | 424932 | P96322 | P18-00053VL | 1 | 1 | 61.6759 | m% | 97.18 | 0.057 | 0.141 | 0.502 | 1.353 | 0.276 | 0 | 0.007 | 0 | 0.309 | 0.137 | 0.0023 | 0 | 0 | 0.0001 | 0 | 0.017 | 0.0001 | 0 | 0 | 0 | 0.0022 | 0.034 | 0 | 0 | 0.006 | 0 | -680.4752
G17-0138 | 424932 | P96322 | P18-00053VL | 1 | 1 | 61.7936 | m% | 97.15 | 0.057 | 0.142 | 0.502 | 1.355 | 0.276 | 0 | 0.008 | 0 | 0.307 | 0.137 | 0.0023 | 0 | 0 | 0.0002 | 0 | 0.017 | 0 | 0 | 0 | 0 | 0.0023 | 0.038 | 0 | 0 | 0.005 | 0 | -680.4351
G17-0138 | 424932 | P96322 | P18-00053VL | 1 | 1 | 61.8946 | m% | 97.16 | 0.057 | 0.142 | 0.502 | 1.356 | 0.276 | 0 | 0.008 | 0 | 0.306 | 0.136 | 0.0022 | 0 | 0 | 0.0001 | 0 | 0.018 | 0 | 0 | 0 | 0 | 0.0023 | 0.033 | 0 | 0 | 0.007 | 0 | -680.4003
G17-0138 | 424932 | P96322 | P18-00053VL | 1 | 1 | 61.9956 | m% | 97.15 | 0.057 | 0.142 | 0.502 | 1.357 | 0.276 | 0 | 0.008 | 0 | 0.304 | 0.136 | 0.0021 | 0 | 0 | 0.0002 | 0 | 0.017 | 0 | 0 | 0 | 0 | 0.0022 | 0.037 | 0 | 0 | 0.006 | 0 | -680.3654
G17-0138 | 424932 | P96322 | P18-00053VL | 1 | 1 | 62.1135 | m% | 97.16 | 0.056 | 0.143 | 0.502 | 1.357 | 0.276 | 0 | 0.007 | 0 | 0.302 | 0.135 | 0.0021 | 0 | 0 | 0.0001 | 0 | 0.017 | 0.0004 | 0 | 0 | 0 | 0.0023 | 0.035 | 0 | 0 | 0.005 | 0 | -680.3242
G17-0138 | 424932 | P96322 | P18-00053VL | 1 | 1 | 62.2147 | m% | 97.15 | 0.056 | 0.144 | 0.503 | 1.357 | 0.277 | 0 | 0.008 | 0 | 0.3 | 0.136 | 0.0023 | 0 | 0 | 0.0002 | 0 | 0.018 | 0 | 0 | 0 | 0 | 0.0023 | 0.037 | 0.001 | 0 | 0.006 | 0 | -680.2887
G17-0138 | 424932 | P96322 | P18-00053VL | 1 | 1 | 62.3326 | m% | 97.15 | 0.056 | 0.144 | 0.503 | 1.358 | 0.277 | 0 | 0.008 | 0 | 0.299 | 0.136 | 0.0021 | 0.0001 | 0 | 0.0002 | 0 | 0.019 | 0 | 0 | 0 | 0 | 0.0022 | 0.027 | 0 | 0 | 0.005 | 0 | -680.2469
G17-0138 | 424932 | P96322 | P18-00053VL | 1 | 1 | 62.4337 | m% | 97.15 | 0.056 | 0.144 | 0.504 | 1.358 | 0.277 | 0 | 0.008 | 0 | 0.298 | 0.136 | 0.0026 | 0 | 0 | 0.0002 | 0 | 0.018 | 0.0001 | 0 | 0 | 0 | 0.0022 | 0.038 | 0.003 | 0 | 0.005 | 0 | -680.2109
G17-0138 | 424932 | P96322 | P18-00053VL | 1 | 1 | 62.5349 | m% | 97.17 | 0.056 | 0.143 | 0.504 | 1.358 | 0.277 | 0 | 0.008 | 0 | 0.296 | 0.137 | 0.0025 | 0 | 0 | 0.0001 | 0 | 0.016 | 0.0001 | 0 | 0 | 0 | 0.0022 | 0.036 | 0.002 | 0 | 0.007 | 0 | -680.1747
G17-0138 | 424932 | P96322 | P18-00053VL | 1 | 1 | 62.6529 | m% | 97.16 | 0.056 | 0.143 | 0.504 | 1.357 | 0.277 | 0 | 0.008 | 0 | 0.294 | 0.137 | 0.0024 | 0 | 0 | 0.0001 | 0 | 0.017 | 0 | 0 | 0 | 0 | 0.0023 | 0.04 | 0 | 0 | 0.006 | 0 | -680.1321
G17-0138 | 424932 | P96322 | P18-00053VL | 1 | 1 | 62.754 | m% | 97.16 | 0.056 | 0.143 | 0.503 | 1.357 | 0.278 | 0 | 0.008 | 0 | 0.292 | 0.138 | 0.0026 | 0 | 0 | 0.0002 | 0 | 0.017 | 0 | 0 | 0 | 0 | 0.0022 | 0.034 | 0 | 0 | 0.007 | 0 | -680.0955
G17-0138 | 424932 | P96322 | P18-00053VL | 1 | 1 | 62.8722 | m% | 97.16 | 0.056 | 0.142 | 0.503 | 1.356 | 0.278 | 0 | 0.008 | 0 | 0.29 | 0.139 | 0.0025 | 0 | 0 | 0.0002 | 0 | 0.018 | 0.0006 | 0 | 0 | 0 | 0.0022 | 0.032 | 0 | 0 | 0.008 | 0 | -680.0524
G17-0138 | 424932 | P96322 | P18-00053VL | 1 | 1 | 62.9735 | m% | 97.14 | 0.056 | 0.143 | 0.503 | 1.354 | 0.278 | 0 | 0.007 | 0 | 0.289 | 0.139 | 0.0025 | 0.0001 | 0 | 0.0001 | 0 | 0.019 | 0.0007 | 0 | 0 | 0 | 0.0022 | 0.04 | 0 | 0 | 0.005 | 0 | -680.0152
G17-0138 | 424932 | P96322 | P18-00053VL | 1 | 1 | 63.0917 | m% | 97.17 | 0.056 | 0.143 | 0.503 | 1.353 | 0.279 | 0 | 0.008 | 0 | 0.287 | 0.139 | 0.0023 | 0 | 0 | 0.0002 | 0 | 0.018 | 0 | 0 | 0 | 0 | 0.0022 | 0.031 | 0 | 0 | 0.007 | 0 | -679.9717
G17-0138 | 424932 | P96322 | P18-00053VL | 1 | 1 | 63.193 | m% | 97.18 | 0.056 | 0.142 | 0.503 | 1.353 | 0.279 | 0 | 0.009 | 0 | 0.285 | 0.14 | 0.0027 | 0 | 0 | 0.0001 | 0 | 0.017 | 0 | 0 | 0 | 0 | 0.0022 | 0.029 | 0 | 0 | 0.006 | 0 | -679.9341
G17-0138 | 424932 | P96322 | P18-00053VL | 1 | 1 | 63.2944 | m% | 97.17 | 0.056 | 0.141 | 0.502 | 1.351 | 0.28 | 0 | 0.008 | 0 | 0.284 | 0.14 | 0.0027 | 0 | 0 | 0.0001 | 0 | 0.018 | 0.0001 | 0 | 0 | 0 | 0.0022 | 0.037 | 0 | 0 | 0.004 | 0 | -679.8964
G17-0138 | 424932 | P96322 | P18-00053VL | 1 | 1 | 63.4127 | m% | 97.18 | 0.055 | 0.141 | 0.502 | 1.35 | 0.28 | 0 | 0.008 | 0 | 0.282 | 0.139 | 0.0026 | 0 | 0 | 0.0001 | 0 | 0.018 | 0 | 0 | 0 | 0 | 0.0022 | 0.032 | 0 | 0 | 0.004 | 0 | -679.8522
G17-0138 | 424932 | P96322 | P18-00053VL | 1 | 1 | 63.5141 | m% | 97.19 | 0.055 | 0.14 | 0.501 | 1.348 | 0.28 | 0 | 0.007 | 0 | 0.281 | 0.139 | 0.003 | 0 | 0 | 0.0001 | 0 | 0.017 | 0 | 0 | 0 | 0 | 0.0022 | 0.034 | 0 | 0 | 0.003 | 0 | -679.8142
G17-0138 | 424932 | P96322 | P18-00053VL | 1 | 1 | 63.6326 | m% | 97.19 | 0.054 | 0.14 | 0.501 | 1.346 | 0.28 | 0 | 0.008 | 0 | 0.279 | 0.138 | 0.0029 | 0 | 0 | 0.0002 | 0 | 0.017 | 0 | 0 | 0 | 0 | 0.0022 | 0.036 | 0.001 | 0 | 0.004 | 0 | -679.7696
G17-0138 | 424932 | P96322 | P18-00053VL | 1 | 1 | 63.7339 | m% | 97.21 | 0.055 | 0.14 | 0.502 | 1.344 | 0.281 | 0 | 0.007 | 0 | 0.277 | 0.138 | 0.0027 | 0 | 0 | 0.0001 | 0 | 0.018 | 0 | 0 | 0 | 0 | 0.0023 | 0.031 | 0 | 0 | 0.006 | 0 | -679.7313
G17-0138 | 424932 | P96322 | P18-00053VL | 1 | 1 | 63.8354 | m% | 97.2 | 0.054 | 0.139 | 0.502 | 1.344 | 0.282 | 0 | 0.008 | 0 | 0.276 | 0.138 | 0.0026 | 0.0001 | 0 | 0.0002 | 0 | 0.019 | 0.0001 | 0 | 0 | 0 | 0.0023 | 0.032 | 0 | 0 | 0.006 | 0 | -679.6928
G17-0138 | 424932 | P96322 | P18-00053VL | 1 | 1 | 63.9539 | m% | 97.2 | 0.053 | 0.139 | 0.501 | 1.342 | 0.282 | 0 | 0.008 | 0 | 0.274 | 0.138 | 0.0026 | 0 | 0 | 0.0003 | 0 | 0.019 | 0.0005 | 0 | 0 | 0 | 0.0022 | 0.035 | 0 | 0 | 0.005 | 0 | -679.6477
G17-0138 | 424932 | P96322 | P18-00053VL | 1 | 1 | 64.0555 | m% | 97.2 | 0.052 | 0.138 | 0.501 | 1.341 | 0.283 | 0 | 0.008 | 0 | 0.273 | 0.139 | 0.003 | 0.0001 | 0 | 0.0002 | 0 | 0.018 | 0.0003 | 0 | 0 | 0 | 0.0022 | 0.037 | 0.001 | 0 | 0.007 | 0 | -679.609
G17-0138 | 424932 | P96322 | P18-00053VL | 1 | 1 | 64.174 | m% | 97.19 | 0.052 | 0.137 | 0.501 | 1.341 | 0.283 | 0 | 0.008 | 0 | 0.271 | 0.139 | 0.0028 | 0 | 0 | 0.0002 | 0 | 0.017 | 0 | 0 | 0 | 0 | 0.0022 | 0.038 | 0.004 | 0 | 0.008 | 0 | -679.5637
G17-0138 | 424932 | P96322 | P18-00053VL | 1 | 1 | 64.2756 | m% | 97.2 | 0.052 | 0.137 | 0.502 | 1.34 | 0.284 | 0 | 0.008 | 0 | 0.27 | 0.139 | 0.0023 | 0 | 0 | 0.0001 | 0 | 0.018 | 0 | 0 | 0 | 0 | 0.0022 | 0.032 | 0.002 | 0 | 0.006 | 0 | -679.5248
G17-0138 | 424932 | P96322 | P18-00053VL | 1 | 1 | 64.3773 | m% | 97.22 | 0.052 | 0.137 | 0.502 | 1.34 | 0.284 | 0 | 0.008 | 0 | 0.268 | 0.139 | 0.0027 | 0 | 0 | 0.0002 | 0 | 0.018 | 0 | 0 | 0 | 0 | 0.0022 | 0.027 | 0 | 0 | 0.006 | 0 | -679.4858
G17-0138 | 424932 | P96322 | P18-00053VL | 1 | 1 | 64.4959 | m% | 97.22 | 0.052 | 0.137 | 0.503 | 1.34 | 0.285 | 0 | 0.007 | 0 | 0.266 | 0.139 | 0.0025 | 0 | 0 | 0.0002 | 0 | 0.019 | 0 | 0 | 0 | 0 | 0.0022 | 0.031 | 0 | 0 | 0.006 | 0 | -679.4402
G17-0138 | 424932 | P96322 | P18-00053VL | 1 | 1 | 64.5976 | m% | 97.21 | 0.051 | 0.136 | 0.503 | 1.339 | 0.285 | 0 | 0.008 | 0 | 0.264 | 0.139 | 0.0024 | 0 | 0 | 0.0001 | 0 | 0.017 | 0 | 0 | 0 | 0 | 0.0022 | 0.031 | 0 | 0 | 0.006 | 0 | -679.401
G17-0138 | 424932 | P96322 | P18-00053VL | 1 | 1 | 64.6992 | m% | 97.21 | 0.051 | 0.136 | 0.502 | 1.34 | 0.286 | 0 | 0.007 | 0 | 0.262 | 0.138 | 0.0025 | 0.0001 | 0 | 0.0002 | 0 | 0.018 | 0 | 0 | 0 | 0 | 0.0022 | 0.028 | 0.001 | 0 | 0.007 | 0 | -679.3619
G17-0138 | 424932 | P96322 | P18-00053VL | 1 | 1 | 64.818 | m% | 97.2 | 0.051 | 0.136 | 0.502 | 1.339 | 0.285 | 0 | 0.008 | 0 | 0.26 | 0.138 | 0.0024 | 0.0001 | 0 | 0.0002 | 0 | 0.017 | 0.0009 | 0 | 0 | 0 | 0.0022 | 0.039 | 0 | 0 | 0.005 | 0 | -679.3161
G17-0138 | 424932 | P96322 | P18-00053VL | 1 | 1 | 64.9198 | m% | 97.22 | 0.052 | 0.136 | 0.502 | 1.338 | 0.285 | 0 | 0.008 | 0 | 0.259 | 0.137 | 0.0022 | 0 | 0 | 0.0002 | 0 | 0.018 | 0.0011 | 0 | 0 | 0 | 0.0021 | 0.036 | 0 | 0 | 0.004 | 0 | -679.2768
G17-0138 | 424932 | P96322 | P18-00053VL | 1 | 1 | 65.0386 | m% | 97.22 | 0.052 | 0.135 | 0.502 | 1.338 | 0.286 | 0 | 0.008 | 0 | 0.258 | 0.137 | 0.0019 | 0 | 0 | 0.0001 | 0 | 0.018 | 0.0001 | 0 | 0 | 0 | 0.0022 | 0.036 | 0 | 0 | 0.005 | 0 | -679.2309
G17-0138 | 424932 | P96322 | P18-00053VL | 1 | 1 | 65.1405 | m% | 97.23 | 0.052 | 0.136 | 0.502 | 1.338 | 0.286 | 0 | 0.008 | 0 | 0.256 | 0.137 | 0.0018 | 0 | 0 | 0.0001 | 0 | 0.018 | 0.0004 | 0 | 0 | 0 | 0.0022 | 0.031 | 0 | 0 | 0.005 | 0 | -679.1916
G17-0138 | 424932 | P96322 | P18-00053VL | 1 | 1 | 65.2424 | m% | 97.23 | 0.052 | 0.136 | 0.502 | 1.337 | 0.286 | 0 | 0.007 | 0 | 0.255 | 0.137 | 0.0018 | 0 | 0 | 0.0001 | 0 | 0.018 | 0.0002 | 0 | 0 | 0 | 0.0022 | 0.036 | 0 | 0 | 0.006 | 0 | -679.1523
G17-0138 | 424932 | P96322 | P18-00053VL | 1 | 1 | 65.3614 | m% | 97.22 | 0.052 | 0.135 | 0.501 | 1.336 | 0.286 | 0 | 0.009 | 0 | 0.253 | 0.137 | 0.0021 | 0 | 0 | 0.0002 | 0 | 0.019 | 0.0001 | 0 | 0 | 0 | 0.0022 | 0.041 | 0 | 0 | 0.007 | 0 | -679.1064
G17-0138 | 424932 | P96322 | P18-00053VL | 1 | 1 | 65.4633 | m% | 97.21 | 0.051 | 0.135 | 0.501 | 1.335 | 0.285 | 0 | 0.009 | 0 | 0.251 | 0.137 | 0.0019 | 0 | 0 | 0.0002 | 0 | 0.018 | 0.0006 | 0 | 0 | 0 | 0.0022 | 0.043 | 0 | 0 | 0.005 | 0 | -679.0672
G17-0138 | 424932 | P96322 | P18-00053VL | 1 | 1 | 65.5652 | m% | 97.23 | 0.051 | 0.134 | 0.5 | 1.335 | 0.285 | 0 | 0.007 | 0 | 0.25 | 0.137 | 0.002 | 0 | 0 | 0.0002 | 0 | 0.018 | 0.0017 | 0 | 0 | 0 | 0.0022 | 0.027 | 0 | 0 | 0.006 | 0 | -679.028
G17-0138 | 424932 | P96322 | P18-00053VL | 1 | 1 | 65.6841 | m% | 97.25 | 0.05 | 0.134 | 0.5 | 1.334 | 0.285 | 0 | 0.007 | 0 | 0.248 | 0.137 | 0.0021 | 0 | 0 | 0.0002 | 0 | 0.017 | 0.0006 | 0 | 0 | 0 | 0.0021 | 0.022 | 0 | 0 | 0.006 | 0 | -678.9824
G17-0138 | 424932 | P96322 | P18-00053VL | 1 | 1 | 65.7861 | m% | 97.25 | 0.05 | 0.134 | 0.499 | 1.334 | 0.285 | 0 | 0.007 | 0 | 0.247 | 0.137 | 0.0023 | 0 | 0 | 0.0002 | 0 | 0.017 | 0 | 0 | 0 | 0 | 0.0022 | 0.028 | 0 | 0 | 0.005 | 0 | -678.9433
G17-0138 | 424932 | P96322 | P18-00053VL | 1 | 1 | 65.9052 | m% | 97.26 | 0.049 | 0.134 | 0.499 | 1.333 | 0.286 | 0 | 0.008 | 0 | 0.246 | 0.137 | 0.0022 | 0 | 0 | 0.0001 | 0 | 0.018 | 0 | 0 | 0 | 0 | 0.0022 | 0.038 | 0 | 0 | 0.006 | 0 | -678.8978
G17-0138 | 424932 | P96322 | P18-00053VL | 1 | 1 | 66.0072 | m% | 97.26 | 0.049 | 0.134 | 0.499 | 1.332 | 0.286 | 0 | 0.007 | 0 | 0.244 | 0.137 | 0.0022 | 0 | 0 | 0.0002 | 0 | 0.018 | 0 | 0 | 0 | 0 | 0.0022 | 0.035 | 0 | 0 | 0.005 | 0 | -678.8589
G17-0138 | 424932 | P96322 | P18-00053VL | 1 | 1 | 66.1093 | m% | 97.26 | 0.048 | 0.132 | 0.499 | 1.332 | 0.285 | 0 | 0.007 | 0 | 0.243 | 0.137 | 0.0024 | 0 | 0 | 0.0002 | 0 | 0.017 | 0 | 0 | 0 | 0 | 0.0022 | 0.04 | 0 | 0 | 0.004 | 0 | -678.8201
G17-0138 | 424932 | P96322 | P18-00053VL | 1 | 1 | 66.2283 | m% | 97.25 | 0.048 | 0.131 | 0.499 | 1.33 | 0.286 | 0 | 0.008 | 0 | 0.242 | 0.136 | 0.0023 | 0 | 0 | 0.0002 | 0 | 0.018 | 0.0005 | 0 | 0 | 0 | 0.0022 | 0.03 | 0 | 0 | 0.005 | 0 | -678.775
G17-0138 | 424932 | P96322 | P18-00053VL | 1 | 1 | 66.3305 | m% | 97.27 | 0.048 | 0.131 | 0.499 | 1.329 | 0.286 | 0 | 0.007 | 0 | 0.241 | 0.136 | 0.0021 | 0 | 0 | 0.0002 | 0 | 0.019 | 0 | 0 | 0 | 0 | 0.0022 | 0.028 | 0 | 0 | 0.006 | 0 | -678.7364
G17-0138 | 424932 | P96322 | P18-00053VL | 1 | 1 | 66.4327 | m% | 97.26 | 0.048 | 0.131 | 0.499 | 1.329 | 0.287 | 0 | 0.007 | 0 | 0.24 | 0.137 | 0.0021 | 0 | 0 | 0.0001 | 0 | 0.018 | 0 | 0 | 0 | 0 | 0.0022 | 0.03 | 0 | 0 | 0.006 | 0 | -678.698
G17-0138 | 424932 | P96322 | P18-00053VL | 1 | 1 | 66.5521 | m% | 97.26 | 0.048 | 0.131 | 0.499 | 1.328 | 0.287 | 0 | 0.008 | 0 | 0.238 | 0.137 | 0.0022 | 0 | 0 | 0.0002 | 0 | 0.019 | 0.0007 | 0 | 0 | 0 | 0.0022 | 0.03 | 0 | 0 | 0.007 | 0 | -678.6533
G17-0138 | 424932 | P96322 | P18-00053VL | 1 | 1 | 66.6544 | m% | 97.26 | 0.048 | 0.131 | 0.5 | 1.327 | 0.288 | 0 | 0.008 | 0 | 0.237 | 0.137 | 0.0022 | 0 | 0 | 0.0003 | 0 | 0.019 | 0.0001 | 0 | 0 | 0 | 0.0022 | 0.032 | 0 | 0 | 0.006 | 0 | -678.6152
G17-0138 | 424932 | P96322 | P18-00053VL | 1 | 1 | 66.7567 | m% | 97.27 | 0.048 | 0.131 | 0.5 | 1.325 | 0.288 | 0 | 0.009 | 0 | 0.236 | 0.137 | 0.0021 | 0 | 0 | 0.0002 | 0 | 0.019 | 0 | 0 | 0 | 0 | 0.0022 | 0.039 | 0 | 0 | 0.005 | 0 | -678.5772
G17-0138 | 424932 | P96322 | P18-00053VL | 1 | 1 | 66.8761 | m% | 97.25 | 0.048 | 0.13 | 0.5 | 1.324 | 0.288 | 0 | 0.008 | 0 | 0.234 | 0.138 | 0.002 | 0 | 0 | 0.0001 | 0 | 0.018 | 0.0008 | 0 | 0 | 0 | 0.0022 | 0.042 | 0 | 0 | 0.006 | 0 | -678.5332
G17-0138 | 424932 | P96322 | P18-00053VL | 1 | 1 | 66.9785 | m% | 97.26 | 0.048 | 0.129 | 0.499 | 1.323 | 0.288 | 0 | 0.008 | 0 | 0.233 | 0.138 | 0.0022 | 0 | 0 | 0.0003 | 0 | 0.019 | 0.0003 | 0 | 0 | 0 | 0.0022 | 0.032 | 0 | 0 | 0.006 | 0 | -678.4957
G17-0138 | 424932 | P96322 | P18-00053VL | 1 | 1 | 67.0809 | m% | 97.27 | 0.048 | 0.129 | 0.499 | 1.322 | 0.288 | 0 | 0.008 | 0 | 0.231 | 0.138 | 0.0023 | 0.0001 | 0 | 0.0002 | 0 | 0.018 | 0 | 0 | 0 | 0 | 0.0022 | 0.035 | 0 | 0 | 0.006 | 0 | -678.4584
G17-0138 | 424932 | P96322 | P18-00053VL | 1 | 1 | 67.2004 | m% | 97.28 | 0.048 | 0.129 | 0.499 | 1.321 | 0.289 | 0 | 0.007 | 0 | 0.23 | 0.137 | 0.0025 | 0 | 0 | 0.0002 | 0 | 0.019 | 0.0001 | 0 | 0 | 0 | 0.0022 | 0.039 | 0 | 0 | 0.006 | 0 | -678.4152
G17-0138 | 424932 | P96322 | P18-00053VL | 1 | 1 | 67.3029 | m% | 97.27 | 0.047 | 0.129 | 0.499 | 1.321 | 0.289 | 0 | 0.008 | 0 | 0.228 | 0.137 | 0.0026 | 0 | 0 | 0.0002 | 0 | 0.018 | 0.0008 | 0 | 0 | 0 | 0.0022 | 0.035 | 0.002 | 0 | 0.008 | 0 | -678.3784
G17-0138 | 424932 | P96322 | P18-00053VL | 1 | 1 | 67.4055 | m% | 97.29 | 0.047 | 0.129 | 0.498 | 1.32 | 0.289 | 0 | 0.007 | 0 | 0.226 | 0.136 | 0.0025 | 0 | 0 | 0.0002 | 0 | 0.018 | 0.0001 | 0 | 0 | 0 | 0.0022 | 0.027 | 0 | 0 | 0.006 | 0 | -678.3418
G17-0138 | 424932 | P96322 | P18-00053VL | 1 | 1 | 67.5252 | m% | 97.29 | 0.047 | 0.129 | 0.498 | 1.319 | 0.289 | 0 | 0.008 | 0 | 0.224 | 0.136 | 0.0021 | 0 | 0 | 0.0003 | 0 | 0.017 | 0.0007 | 0 | 0 | 0 | 0.0022 | 0.035 | 0 | 0 | 0.006 | 0 | -678.2995
G17-0138 | 424932 | P96322 | P18-00053VL | 1 | 1 | 67.6278 | m% | 97.3 | 0.047 | 0.129 | 0.498 | 1.32 | 0.289 | 0 | 0.008 | 0 | 0.223 | 0.135 | 0.0023 | 0 | 0 | 0.0002 | 0 | 0.018 | 0.0004 | 0 | 0 | 0 | 0.0022 | 0.031 | 0 | 0 | 0.004 | 0 | -678.2635
G17-0138 | 424932 | P96322 | P18-00053VL | 1 | 1 | 67.7305 | m% | 97.29 | 0.047 | 0.129 | 0.498 | 1.32 | 0.289 | 0 | 0.007 | 0 | 0.222 | 0.135 | 0.0022 | 0 | 0 | 0.0002 | 0 | 0.019 | 0 | 0 | 0 | 0 | 0.0022 | 0.032 | 0 | 0 | 0.004 | 0 | -678.2278
G17-0138 | 424932 | P96322 | P18-00053VL | 1 | 1 | 67.8502 | m% | 97.29 | 0.047 | 0.13 | 0.498 | 1.321 | 0.289 | 0 | 0.007 | 0 | 0.221 | 0.135 | 0.0023 | 0 | 0 | 0.0002 | 0 | 0.017 | 0.0004 | 0 | 0 | 0 | 0.0022 | 0.035 | 0 | 0 | 0.004 | 0 | -678.1866
G17-0138 | 424932 | P96322 | P18-00053VL | 1 | 1 | 67.9529 | m% | 97.3 | 0.047 | 0.13 | 0.498 | 1.322 | 0.289 | 0 | 0.008 | 0 | 0.219 | 0.134 | 0.0025 | 0.0001 | 0 | 0.0002 | 0 | 0.017 | 0.0003 | 0 | 0 | 0 | 0.0022 | 0.036 | 0 | 0 | 0.006 | 0 | -678.1516
G17-0138 | 424932 | P96322 | P18-00053VL | 1 | 1 | 68.0556 | m% | 97.28 | 0.047 | 0.131 | 0.498 | 1.321 | 0.29 | 0 | 0.008 | 0 | 0.218 | 0.134 | 0.0022 | 0 | 0 | 0.0002 | 0 | 0.018 | 0.0017 | 0 | 0 | 0 | 0.0022 | 0.04 | 0 | 0 | 0.005 | 0 | -678.117
G17-0138 | 424932 | P96322 | P18-00053VL | 1 | 1 | 68.1755 | m% | 97.28 | 0.047 | 0.132 | 0.498 | 1.323 | 0.29 | 0 | 0.008 | 0 | 0.217 | 0.134 | 0.0018 | 0 | 0 | 0.0003 | 0 | 0.016 | 0.0002 | 0 | 0 | 0 | 0.0022 | 0.036 | 0 | 0 | 0.006 | 0 | -678.077
G17-0138 | 424932 | P96322 | P18-00053VL | 1 | 1 | 68.2783 | m% | 97.27 | 0.047 | 0.133 | 0.498 | 1.324 | 0.29 | 0 | 0.008 | 0 | 0.215 | 0.134 | 0.0022 | 0 | 0 | 0.0002 | 0 | 0.018 | 0 | 0 | 0 | 0 | 0.0022 | 0.04 | 0 | 0 | 0.005 | 0 | -678.0431
G17-0138 | 424932 | P96322 | P18-00053VL | 1 | 1 | 68.3812 | m% | 97.29 | 0.047 | 0.134 | 0.498 | 1.325 | 0.29 | 0 | 0.009 | 0 | 0.214 | 0.134 | 0.0023 | 0 | 0 | 0.0003 | 0 | 0.018 | 0 | 0 | 0 | 0 | 0.0022 | 0.032 | 0 | 0 | 0.005 | 0 | -678.0096
G17-0138 | 424932 | P96322 | P18-00053VL | 1 | 1 | 68.5012 | m% | 97.29 | 0.047 | 0.135 | 0.498 | 1.326 | 0.291 | 0 | 0.008 | 0 | 0.213 | 0.134 | 0.0023 | 0 | 0 | 0.0001 | 0 | 0.019 | 0 | 0 | 0 | 0 | 0.0022 | 0.03 | 0 | 0 | 0.004 | 0 | -677.971
G17-0138 | 424932 | P96322 | P18-00053VL | 1 | 1 | 68.6041 | m% | 97.29 | 0.047 | 0.136 | 0.498 | 1.327 | 0.291 | 0 | 0.008 | 0 | 0.212 | 0.135 | 0.002 | 0 | 0 | 0.0002 | 0 | 0.019 | 0.0007 | 0 | 0 | 0 | 0.0022 | 0.031 | 0 | 0 | 0.005 | 0 | -677.9383
G17-0138 | 424932 | P96322 | P18-00053VL | 1 | 1 | 68.7071 | m% | 97.29 | 0.048 | 0.137 | 0.498 | 1.327 | 0.291 | 0 | 0.007 | 0 | 0.21 | 0.135 | 0.0023 | 0 | 0 | 0.0003 | 0 | 0.018 | 0.0001 | 0 | 0 | 0 | 0.0021 | 0.032 | 0 | 0 | 0.006 | 0 | -677.9061
G17-0138 | 424932 | P96322 | P18-00053VL | 1 | 1 | 68.8273 | m% | 97.29 | 0.048 | 0.138 | 0.498 | 1.328 | 0.292 | 0 | 0.008 | 0 | 0.208 | 0.134 | 0.0024 | 0 | 0 | 0.0001 | 0 | 0.017 | 0.0008 | 0 | 0 | 0 | 0.0021 | 0.032 | 0 | 0 | 0.005 | 0 | -677.869
G17-0138 | 424932 | P96322 | P18-00053VL | 1 | 1 | 68.9304 | m% | 97.29 | 0.047 | 0.138 | 0.499 | 1.328 | 0.292 | 0 | 0.008 | 0 | 0.207 | 0.135 | 0.0024 | 0 | 0 | 0.0002 | 0 | 0.017 | 0.0002 | 0 | 0 | 0 | 0.0022 | 0.031 | 0 | 0 | 0.004 | 0 | -677.8377
G17-0138 | 424932 | P96322 | P18-00053VL | 1 | 1 | 69.0336 | m% | 97.27 | 0.047 | 0.138 | 0.499 | 1.33 | 0.293 | 0 | 0.008 | 0 | 0.206 | 0.135 | 0.0025 | 0 | 0 | 0.0002 | 0 | 0.017 | 0.0002 | 0 | 0 | 0 | 0.0022 | 0.036 | 0 | 0 | 0.006 | 0 | -677.8069
G17-0138 | 424932 | P96322 | P18-00053VL | 1 | 1 | 69.1367 | m% | 97.28 | 0.047 | 0.138 | 0.499 | 1.331 | 0.293 | 0 | 0.007 | 0 | 0.205 | 0.135 | 0.0023 | 0 | 0 | 0.0003 | 0 | 0.017 | 0.0001 | 0 | 0 | 0 | 0.0022 | 0.035 | 0 | 0 | 0.005 | 0 | -677.7765
G17-0138 | 424932 | P96322 | P18-00053VL | 1 | 1 | 69.2571 | m% | 97.28 | 0.047 | 0.138 | 0.499 | 1.331 | 0.294 | 0 | 0.007 | 0 | 0.204 | 0.135 | 0.0022 | 0 | 0 | 0.0002 | 0 | 0.019 | 0 | 0 | 0 | 0 | 0.0022 | 0.039 | 0 | 0 | 0.006 | 0 | -677.7417
G17-0138 | 424932 | P96322 | P18-00053VL | 1 | 1 | 69.3603 | m% | 97.28 | 0.047 | 0.138 | 0.499 | 1.33 | 0.294 | 0 | 0.007 | 0 | 0.203 | 0.134 | 0.0022 | 0 | 0 | 0.0002 | 0 | 0.019 | 0 | 0 | 0 | 0 | 0.0021 | 0.038 | 0 | 0 | 0.006 | 0 | -677.7124
G17-0138 | 424932 | P96322 | P18-00053VL | 1 | 1 | 69.4635 | m% | 97.28 | 0.047 | 0.138 | 0.499 | 1.33 | 0.294 | 0 | 0.008 | 0 | 0.202 | 0.134 | 0.0024 | 0 | 0 | 0.0002 | 0 | 0.018 | 0 | 0 | 0 | 0 | 0.0021 | 0.03 | 0 | 0 | 0.005 | 0 | -677.6837
G17-0138 | 424932 | P96322 | P18-00053VL | 1 | 1 | 69.5839 | m% | 97.29 | 0.046 | 0.137 | 0.499 | 1.329 | 0.295 | 0 | 0.009 | 0 | 0.201 | 0.133 | 0.0021 | 0 | 0 | 0.0002 | 0 | 0.019 | 0 | 0 | 0 | 0 | 0.0022 | 0.03 | 0 | 0 | 0.006 | 0 | -677.6508
G17-0138 | 424932 | P96322 | P18-00053VL | 1 | 1 | 69.6872 | m% | 97.28 | 0.046 | 0.137 | 0.499 | 1.329 | 0.295 | 0 | 0.008 | 0 | 0.2 | 0.133 | 0.0017 | 0 | 0 | 0.0003 | 0 | 0.019 | 0 | 0 | 0 | 0 | 0.0022 | 0.035 | 0 | 0 | 0.006 | 0 | -677.6232
G17-0138 | 424932 | P96322 | P18-00053VL | 1 | 1 | 69.7904 | m% | 97.3 | 0.045 | 0.136 | 0.499 | 1.328 | 0.295 | 0 | 0.008 | 0 | 0.199 | 0.133 | 0.002 | 0 | 0 | 0.0002 | 0 | 0.018 | 0 | 0 | 0 | 0 | 0.0022 | 0.036 | 0 | 0 | 0.006 | 0 | -677.5962
G17-0138 | 424932 | P96322 | P18-00053VL | 1 | 1 | 69.8938 | m% | 97.31 | 0.045 | 0.135 | 0.499 | 1.329 | 0.295 | 0 | 0.008 | 0 | 0.198 | 0.133 | 0.0021 | 0 | 0 | 0.0001 | 0 | 0.018 | 0 | 0 | 0 | 0 | 0.0022 | 0.033 | 0 | 0 | 0.006 | 0 | -677.5698
G17-0138 | 424932 | P96322 | P18-00053VL | 1 | 1 | 70.0144 | m% | 97.3 | 0.045 | 0.135 | 0.498 | 1.33 | 0.295 | 0 | 0.007 | 0 | 0.196 | 0.132 | 0.0021 | 0 | 0 | 0.0002 | 0 | 0.018 | 0.0001 | 0 | 0 | 0 | 0.0022 | 0.035 | 0 | 0 | 0.007 | 0 | -677.5396
G17-0138 | 424932 | P96322 | P18-00053VL | 1 | 1 | 70.1178 | m% | 97.31 | 0.045 | 0.134 | 0.498 | 1.329 | 0.296 | 0 | 0.008 | 0 | 0.195 | 0.132 | 0.0024 | 0 | 0 | 0.0002 | 0 | 0.018 | 0.0001 | 0 | 0 | 0 | 0.0022 | 0.034 | 0 | 0 | 0.005 | 0 | -677.5145
G17-0138 | 424932 | P96322 | P18-00053VL | 1 | 1 | 70.2212 | m% | 97.31 | 0.045 | 0.134 | 0.498 | 1.328 | 0.295 | 0 | 0.007 | 0 | 0.194 | 0.132 | 0.002 | 0 | 0 | 0.0002 | 0 | 0.017 | 0.0003 | 0 | 0 | 0 | 0.0021 | 0.033 | 0 | 0 | 0.006 | 0 | -677.4899
G17-0138 | 424932 | P96322 | P18-00053VL | 1 | 1 | 70.342 | m% | 97.3 | 0.045 | 0.134 | 0.498 | 1.327 | 0.295 | 0 | 0.008 | 0 | 0.193 | 0.132 | 0.0021 | 0 | 0 | 0.0001 | 0 | 0.018 | 0.0005 | 0 | 0 | 0 | 0.0021 | 0.034 | 0 | 0 | 0.005 | 0 | -677.4621
G17-0138 | 424932 | P96322 | P18-00053VL | 1 | 1 | 70.4455 | m% | 97.3 | 0.045 | 0.135 | 0.498 | 1.326 | 0.295 | 0 | 0.008 | 0 | 0.191 | 0.132 | 0.0024 | 0 | 0 | 0.0002 | 0 | 0.018 | 0.0001 | 0 | 0 | 0 | 0.0021 | 0.034 | 0.001 | 0 | 0.005 | 0 | -677.4389
G17-0138 | 424932 | P96322 | P18-00053VL | 1 | 1 | 70.549 | m% | 97.3 | 0.044 | 0.134 | 0.498 | 1.326 | 0.295 | 0 | 0.008 | 0 | 0.19 | 0.132 | 0.0019 | 0 | 0 | 0.0001 | 0 | 0.019 | 0.0002 | 0 | 0 | 0 | 0.0021 | 0.031 | 0 | 0 | 0.006 | 0 | -677.4164
G17-0138 | 424932 | P96322 | P18-00053VL | 1 | 1 | 70.6526 | m% | 97.31 | 0.044 | 0.134 | 0.498 | 1.327 | 0.295 | 0 | 0.008 | 0 | 0.189 | 0.132 | 0.0022 | 0 | 0 | 0.0002 | 0 | 0.019 | 0.0001 | 0 | 0 | 0 | 0.0022 | 0.03 | 0 | 0 | 0.006 | 0 | -677.3945
G17-0138 | 424932 | P96322 | P18-00053VL | 1 | 1 | 70.7735 | m% | 97.32 | 0.045 | 0.134 | 0.498 | 1.327 | 0.296 | 0 | 0.008 | 0 | 0.188 | 0.132 | 0.0022 | 0 | 0 | 0.0003 | 0 | 0.018 | 0.0003 | 0 | 0 | 0 | 0.0022 | 0.03 | 0 | 0 | 0.006 | 0 | -677.3699
G17-0138 | 424932 | P96322 | P18-00053VL | 1 | 1 | 70.8772 | m% | 97.31 | 0.045 | 0.134 | 0.498 | 1.326 | 0.296 | 0 | 0.007 | 0 | 0.187 | 0.132 | 0.0024 | 0 | 0 | 0.0002 | 0 | 0.018 | 0.0002 | 0 | 0 | 0 | 0.0022 | 0.04 | 0 | 0 | 0.006 | 0 | -677.3495
G17-0138 | 424932 | P96322 | P18-00053VL | 1 | 1 | 70.9808 | m% | 97.33 | 0.045 | 0.134 | 0.499 | 1.325 | 0.296 | 0 | 0.007 | 0 | 0.185 | 0.132 | 0.002 | 0 | 0 | 0.0002 | 0 | 0.018 | 0.0004 | 0 | 0 | 0 | 0.0021 | 0.03 | 0.002 | 0 | 0.006 | 0 | -677.3299
G17-0138 | 424932 | P96322 | P18-00053VL | 1 | 1 | 71.0844 | m% | 97.32 | 0.044 | 0.134 | 0.499 | 1.325 | 0.295 | 0 | 0.008 | 0 | 0.184 | 0.132 | 0.0021 | 0 | 0 | 0.0002 | 0 | 0.018 | 0.0005 | 0 | 0 | 0 | 0.0021 | 0.022 | 0 | 0 | 0.005 | 0 | -677.311
G17-0138 | 424932 | P96322 | P18-00053VL | 1 | 1 | 71.2054 | m% | 97.31 | 0.044 | 0.134 | 0.5 | 1.325 | 0.295 | 0 | 0.008 | 0 | 0.182 | 0.131 | 0.0023 | 0 | 0 | 0.0002 | 0 | 0.017 | 0.0003 | 0 | 0 | 0 | 0.0021 | 0.032 | 0 | 0 | 0.006 | 0 | -677.2898
G17-0138 | 424932 | P96322 | P18-00053VL | 1 | 1 | 71.3091 | m% | 97.33 | 0.044 | 0.134 | 0.5 | 1.326 | 0.295 | 0 | 0.007 | 0 | 0.181 | 0.131 | 0.0023 | 0 | 0 | 0.0003 | 0 | 0.018 | 0.0012 | 0 | 0 | 0 | 0.0021 | 0.034 | 0 | 0 | 0.005 | 0 | -677.2725
G17-0138 | 424932 | P96322 | P18-00053VL | 1 | 1 | 71.4129 | m% | 97.32 | 0.044 | 0.134 | 0.499 | 1.326 | 0.296 | 0 | 0.007 | 0 | 0.18 | 0.131 | 0.0023 | 0.0001 | 0 | 0.0003 | 0 | 0.017 | 0 | 0 | 0 | 0 | 0.0021 | 0.039 | 0 | 0 | 0.006 | 0 | -677.256
G17-0138 | 424932 | P96322 | P18-00053VL | 1 | 1 | 71.5167 | m% | 97.31 | 0.044 | 0.133 | 0.499 | 1.327 | 0.295 | 0 | 0.008 | 0 | 0.179 | 0.131 | 0.0023 | 0 | 0 | 0.0002 | 0 | 0.018 | 0 | 0 | 0 | 0 | 0.0022 | 0.035 | 0 | 0 | 0.006 | 0 | -677.2402
G17-0138 | 424932 | P96322 | P18-00053VL | 1 | 1 | 71.6378 | m% | 97.31 | 0.045 | 0.133 | 0.5 | 1.327 | 0.296 | 0 | 0.008 | 0 | 0.178 | 0.131 | 0.0025 | 0 | 0 | 0.0002 | 0 | 0.019 | 0.0002 | 0 | 0 | 0 | 0.0022 | 0.036 | 0 | 0 | 0.007 | 0 | -677.2227
G17-0138 | 424932 | P96322 | P18-00053VL | 1 | 1 | 71.7417 | m% | 97.31 | 0.044 | 0.133 | 0.5 | 1.326 | 0.296 | 0 | 0.008 | 0 | 0.177 | 0.131 | 0.0023 | 0.0001 | 0 | 0.0003 | 0 | 0.019 | 0 | 0 | 0 | 0 | 0.0021 | 0.03 | 0 | 0 | 0.007 | 0 | -677.2087
G17-0138 | 424932 | P96322 | P18-00053VL | 1 | 1 | 71.8455 | m% | 97.33 | 0.044 | 0.133 | 0.499 | 1.327 | 0.296 | 0 | 0.008 | 0 | 0.175 | 0.132 | 0.002 | 0 | 0 | 0.0001 | 0 | 0.019 | 0 | 0 | 0 | 0 | 0.0021 | 0.035 | 0 | 0 | 0.006 | 0 | -677.1954
G17-0138 | 424932 | P96322 | P18-00053VL | 1 | 1 | 71.9494 | m% | 97.32 | 0.044 | 0.133 | 0.499 | 1.327 | 0.296 | 0 | 0.007 | 0 | 0.174 | 0.132 | 0.0022 | 0 | 0 | 0.0002 | 0 | 0.018 | 0.0001 | 0 | 0 | 0 | 0.0022 | 0.043 | 0 | 0 | 0.006 | 0 | -677.1829
G17-0138 | 424932 | P96322 | P18-00053VL | 1 | 1 | 72.0707 | m% | 97.32 | 0.044 | 0.133 | 0.499 | 1.327 | 0.296 | 0 | 0.007 | 0 | 0.173 | 0.133 | 0.0022 | 0 | 0 | 0.0002 | 0 | 0.018 | 0.0007 | 0 | 0 | 0 | 0.0022 | 0.035 | 0 | 0 | 0.005 | 0 | -677.1695
G17-0138 | 424932 | P96322 | P18-00053VL | 1 | 1 | 72.1746 | m% | 97.32 | 0.044 | 0.134 | 0.499 | 1.326 | 0.297 | 0 | 0.008 | 0 | 0.172 | 0.133 | 0.0023 | 0 | 0 | 0.0002 | 0 | 0.017 | 0.0007 | 0 | 0 | 0 | 0.0021 | 0.035 | 0 | 0 | 0.008 | 0 | -677.1588
G17-0138 | 424932 | P96322 | P18-00053VL | 1 | 1 | 72.2787 | m% | 97.32 | 0.043 | 0.134 | 0.499 | 1.326 | 0.297 | 0 | 0.007 | 0 | 0.171 | 0.134 | 0.0024 | 0 | 0 | 0.0003 | 0 | 0.019 | 0 | 0 | 0 | 0 | 0.0021 | 0.04 | 0 | 0 | 0.008 | 0 | -677.149
G17-0138 | 424932 | P96322 | P18-00053VL | 1 | 1 | 72.3827 | m% | 97.32 | 0.043 | 0.134 | 0.499 | 1.326 | 0.298 | 0 | 0.007 | 0 | 0.17 | 0.133 | 0.0023 | 0 | 0 | 0.0003 | 0 | 0.018 | 0 | 0 | 0 | 0 | 0.0021 | 0.04 | 0 | 0 | 0.006 | 0 | -677.1401
G17-0138 | 424932 | P96322 | P18-00053VL | 1 | 1 | 72.5041 | m% | 97.32 | 0.043 | 0.135 | 0.499 | 1.327 | 0.298 | 0 | 0.008 | 0 | 0.168 | 0.134 | 0.0023 | 0 | 0 | 0.0003 | 0 | 0.017 | 0.0001 | 0 | 0 | 0 | 0.0021 | 0.038 | 0 | 0 | 0.006 | 0 | -677.1308
G17-0138 | 424932 | P96322 | P18-00053VL | 1 | 1 | 72.6082 | m% | 97.33 | 0.043 | 0.135 | 0.498 | 1.327 | 0.299 | 0 | 0.007 | 0 | 0.167 | 0.134 | 0.0023 | 0 | 0 | 0.0002 | 0 | 0.019 | 0.0002 | 0 | 0 | 0 | 0.0021 | 0.03 | 0 | 0 | 0.006 | 0 | -677.1237
G17-0138 | 424932 | P96322 | P18-00053VL | 1 | 1 | 72.7122 | m% | 97.32 | 0.043 | 0.136 | 0.498 | 1.327 | 0.299 | 0 | 0.007 | 0 | 0.166 | 0.135 | 0.0024 | 0 | 0 | 0.0002 | 0 | 0.02 | 0.0005 | 0 | 0 | 0 | 0.0021 | 0.034 | 0 | 0 | 0.006 | 0 | -677.1176
G17-0138 | 424932 | P96322 | P18-00053VL | 1 | 1 | 72.8164 | m% | 97.33 | 0.042 | 0.137 | 0.497 | 1.328 | 0.298 | 0 | 0.007 | 0 | 0.165 | 0.135 | 0.0025 | 0 | 0 | 0.0003 | 0 | 0.018 | 0.0004 | 0 | 0 | 0 | 0.0021 | 0.034 | 0 | 0 | 0.007 | 0 | -677.1124
G17-0138 | 424932 | P96322 | P18-00053VL | 1 | 1 | 72.938 | m% | 97.34 | 0.042 | 0.137 | 0.497 | 1.328 | 0.298 | 0 | 0.008 | 0 | 0.164 | 0.135 | 0.0025 | 0.0001 | 0 | 0.0001 | 0 | 0.018 | 0 | 0 | 0 | 0 | 0.0021 | 0.032 | 0 | 0 | 0.007 | 0 | -677.1074
G17-0138 | 424932 | P96322 | P18-00053VL | 1 | 1 | 73.0423 | m% | 97.32 | 0.042 | 0.137 | 0.497 | 1.329 | 0.299 | 0 | 0.008 | 0 | 0.163 | 0.135 | 0.0021 | 0.0001 | 0 | 0.0002 | 0 | 0.019 | 0 | 0 | 0 | 0 | 0.0021 | 0.031 | 0.002 | 0 | 0.006 | 0 | -677.1041
G17-0138 | 424932 | P96322 | P18-00053VL | 1 | 1 | 73.1466 | m% | 97.31 | 0.042 | 0.137 | 0.497 | 1.329 | 0.299 | 0 | 0.008 | 0 | 0.162 | 0.135 | 0.0023 | 0 | 0 | 0.0002 | 0 | 0.019 | 0.0004 | 0 | 0 | 0 | 0.0021 | 0.038 | 0.002 | 0 | 0.006 | 0 | -677.1018
G17-0138 | 424932 | P96322 | P18-00053VL | 1 | 1 | 73.2509 | m% | 97.33 | 0.042 | 0.138 | 0.497 | 1.329 | 0.3 | 0 | 0.008 | 0 | 0.161 | 0.135 | 0.0024 | 0 | 0 | 0.0002 | 0 | 0.018 | 0.0003 | 0 | 0 | 0 | 0.0022 | 0.036 | 0 | 0 | 0.005 | 0 | -677.1004
G17-0138 | 424932 | P96322 | P18-00053VL | 1 | 1 | 73.3553 | m% | 97.34 | 0.042 | 0.138 | 0.496 | 1.328 | 0.3 | 0 | 0.007 | 0 | 0.16 | 0.135 | 0.0026 | 0 | 0 | 0.0002 | 0 | 0.019 | 0.0007 | 0 | 0 | 0 | 0.0022 | 0.03 | 0 | 0 | 0.005 | 0 | -677.1
G17-0138 | 424932 | P96322 | P18-00053VL | 1 | 1 | 73.4771 | m% | 97.32 | 0.042 | 0.139 | 0.496 | 1.329 | 0.3 | 0 | 0.007 | 0 | 0.159 | 0.135 | 0.0023 | 0 | 0 | 0.0002 | 0 | 0.019 | 0.0002 | 0 | 0 | 0 | 0.0021 | 0.036 | 0 | 0 | 0.004 | 0 | -677.1007
G17-0138 | 424932 | P96322 | P18-00053VL | 1 | 1 | 73.5815 | m% | 97.31 | 0.043 | 0.139 | 0.497 | 1.329 | 0.299 | 0 | 0.008 | 0 | 0.158 | 0.136 | 0.002 | 0 | 0 | 0.0002 | 0 | 0.018 | 0 | 0 | 0 | 0 | 0.0021 | 0.039 | 0.002 | 0 | 0.005 | 0 | -677.1023
G17-0138 | 424932 | P96322 | P18-00053VL | 1 | 1 | 73.6859 | m% | 97.34 | 0.043 | 0.138 | 0.496 | 1.328 | 0.3 | 0 | 0.008 | 0 | 0.157 | 0.136 | 0.0018 | 0 | 0 | 0.0002 | 0 | 0.019 | 0.0001 | 0 | 0 | 0 | 0.0021 | 0.027 | 0.001 | 0 | 0.005 | 0 | -677.1049
G17-0138 | 424932 | P96322 | P18-00053VL | 1 | 1 | 73.7904 | m% | 97.33 | 0.043 | 0.138 | 0.496 | 1.327 | 0.3 | 0 | 0.007 | 0 | 0.156 | 0.137 | 0.002 | 0 | 0 | 0.0003 | 0 | 0.02 | 0.0006 | 0 | 0 | 0 | 0.0021 | 0.038 | 0 | 0 | 0.005 | 0 | -677.1085
G17-0138 | 424932 | P96322 | P18-00053VL | 1 | 1 | 73.9123 | m% | 97.33 | 0.043 | 0.138 | 0.496 | 1.327 | 0.301 | 0 | 0.008 | 0 | 0.155 | 0.137 | 0.0023 | 0 | 0 | 0.0002 | 0 | 0.019 | 0.0003 | 0 | 0 | 0 | 0.0021 | 0.042 | 0 | 0 | 0.006 | 0 | -677.1139
G17-0138 | 424932 | P96322 | P18-00053VL | 1 | 1 | 74.0168 | m% | 97.33 | 0.043 | 0.137 | 0.496 | 1.326 | 0.301 | 0 | 0.007 | 0 | 0.154 | 0.136 | 0.0023 | 0 | 0 | 0.0002 | 0 | 0.019 | 0 | 0 | 0 | 0 | 0.0022 | 0.029 | 0.001 | 0 | 0.007 | 0 | -677.1196
G17-0138 | 424932 | P96322 | P18-00053VL | 1 | 1 | 74.1212 | m% | 97.34 | 0.043 | 0.137 | 0.496 | 1.324 | 0.301 | 0 | 0.007 | 0 | 0.153 | 0.136 | 0.0022 | 0.0001 | 0 | 0.0002 | 0 | 0.019 | 0.0002 | 0 | 0 | 0 | 0.0021 | 0.033 | 0.001 | 0 | 0.007 | 0 | -677.1262
G17-0138 | 424932 | P96322 | P18-00053VL | 1 | 1 | 74.2258 | m% | 97.34 | 0.043 | 0.136 | 0.496 | 1.323 | 0.301 | 0 | 0.008 | 0 | 0.153 | 0.137 | 0.0026 | 0 | 0 | 0.0003 | 0 | 0.018 | 0.0006 | 0 | 0 | 0 | 0.0021 | 0.04 | 0 | 0 | 0.007 | 0 | -677.1339
G17-0138 | 424932 | P96322 | P18-00053VL | 1 | 1 | 74.3304 | m% | 97.33 | 0.043 | 0.136 | 0.496 | 1.323 | 0.301 | 0 | 0.007 | 0 | 0.152 | 0.137 | 0.0024 | 0 | 0 | 0.0002 | 0 | 0.02 | 0 | 0 | 0 | 0 | 0.0021 | 0.042 | 0 | 0 | 0.007 | 0 | -677.1426
G17-0138 | 424932 | P96322 | P18-00053VL | 1 | 1 | 74.4525 | m% | 97.35 | 0.043 | 0.135 | 0.496 | 1.323 | 0.301 | 0 | 0.008 | 0 | 0.151 | 0.137 | 0.002 | 0 | 0 | 0.0001 | 0 | 0.018 | 0.0003 | 0 | 0 | 0 | 0.0021 | 0.035 | 0 | 0 | 0.006 | 0 | -677.154
G17-0138 | 424932 | P96322 | P18-00053VL | 1 | 1 | 74.5572 | m% | 97.35 | 0.043 | 0.135 | 0.495 | 1.323 | 0.302 | 0 | 0.007 | 0 | 0.151 | 0.138 | 0.0021 | 0 | 0 | 0.0003 | 0 | 0.018 | 0 | 0 | 0 | 0 | 0.0022 | 0.034 | 0 | 0 | 0.004 | 0 | -677.1649
G17-0138 | 424932 | P96322 | P18-00053VL | 1 | 1 | 74.6619 | m% | 97.36 | 0.042 | 0.135 | 0.495 | 1.322 | 0.302 | 0 | 0.007 | 0 | 0.15 | 0.138 | 0.0021 | 0.0001 | 0 | 0.0003 | 0 | 0.019 | 0 | 0 | 0 | 0 | 0.0022 | 0.027 | 0 | 0 | 0.003 | 0 | -677.1768
G17-0138 | 424932 | P96322 | P18-00053VL | 1 | 1 | 74.7666 | m% | 97.35 | 0.042 | 0.135 | 0.495 | 1.322 | 0.302 | 0 | 0.007 | 0 | 0.148 | 0.138 | 0.0022 | 0 | 0 | 0.0002 | 0 | 0.019 | 0 | 0 | 0 | 0 | 0.0021 | 0.03 | 0 | 0 | 0.004 | 0 | -677.1897
G17-0138 | 424932 | P96322 | P18-00053VL | 1 | 1 | 74.8713 | m% | 97.33 | 0.042 | 0.135 | 0.495 | 1.322 | 0.303 | 0 | 0.008 | 0 | 0.147 | 0.137 | 0.0021 | 0 | 0 | 0.0002 | 0.001 | 0.018 | 0 | 0 | 0 | 0 | 0.0021 | 0.037 | 0 | 0 | 0.005 | 0 | -677.2036
G17-0138 | 424932 | P96322 | P18-00053VL | 1 | 1 | 74.9937 | m% | 97.33 | 0.043 | 0.135 | 0.495 | 1.321 | 0.302 | 0 | 0.007 | 0 | 0.146 | 0.137 | 0.0023 | 0 | 0 | 0.0003 | 0 | 0.018 | 0.0015 | 0 | 0 | 0 | 0.0021 | 0.037 | 0 | 0 | 0.005 | 0 | -677.2211
G17-0138 | 424932 | P96322 | P18-00053VL | 1 | 1 | 75.0985 | m% | 97.35 | 0.043 | 0.135 | 0.494 | 1.322 | 0.303 | 0 | 0.007 | 0 | 0.145 | 0.138 | 0.0023 | 0 | 0 | 0.0003 | 0 | 0.019 | 0.0002 | 0 | 0 | 0 | 0.0021 | 0.036 | 0 | 0 | 0.003 | 0 | -677.2373
G17-0138 | 424932 | P96322 | P18-00053VL | 1 | 1 | 75.2034 | m% | 97.35 | 0.042 | 0.136 | 0.494 | 1.322 | 0.303 | 0 | 0.008 | 0 | 0.144 | 0.138 | 0.0023 | 0 | 0 | 0.0003 | 0 | 0.018 | 0.0001 | 0 | 0 | 0 | 0.0021 | 0.027 | 0.01 | 0 | 0.005 | 0 | -677.2544
G17-0138 | 424932 | P96322 | P18-00053VL | 1 | 1 | 75.3083 | m% | 97.34 | 0.043 | 0.136 | 0.494 | 1.323 | 0.303 | 0 | 0.008 | 0 | 0.142 | 0.137 | 0.0025 | 0 | 0 | 0.0002 | 0 | 0.019 | 0 | 0 | 0 | 0 | 0.0021 | 0.037 | 0.014 | 0 | 0.005 | 0 | -677.2726
G17-0138 | 424932 | P96322 | P18-00053VL | 1 | 1 | 75.4132 | m% | 97.35 | 0.043 | 0.136 | 0.494 | 1.323 | 0.303 | 0 | 0.008 | 0 | 0.141 | 0.137 | 0.0028 | 0 | 0 | 0.0002 | 0 | 0.019 | 0 | 0 | 0 | 0 | 0.0021 | 0.042 | 0 | 0 | 0.006 | 0 | -677.2918
G17-0138 | 424932 | P96322 | P18-00053VL | 1 | 1 | 75.5356 | m% | 97.35 | 0.042 | 0.136 | 0.494 | 1.322 | 0.302 | 0 | 0.008 | 0 | 0.14 | 0.137 | 0.0025 | 0 | 0 | 0.0002 | 0 | 0.018 | 0 | 0 | 0 | 0 | 0.0021 | 0.034 | 0 | 0 | 0.005 | 0 | -677.3155
G17-0138 | 424932 | P96322 | P18-00053VL | 1 | 1 | 75.6405 | m% | 97.35 | 0.043 | 0.137 | 0.495 | 1.321 | 0.303 | 0 | 0.008 | 0 | 0.138 | 0.136 | 0.0022 | 0 | 0 | 0.0003 | 0 | 0.018 | 0 | 0 | 0 | 0 | 0.0021 | 0.039 | 0 | 0 | 0.006 | 0 | -677.3368
G17-0138 | 424932 | P96322 | P18-00053VL | 1 | 1 | 75.7455 | m% | 97.37 | 0.043 | 0.137 | 0.494 | 1.321 | 0.304 | 0 | 0.008 | 0 | 0.138 | 0.137 | 0.0019 | 0 | 0 | 0.0002 | 0 | 0.019 | 0 | 0 | 0 | 0 | 0.0021 | 0.03 | 0 | 0 | 0.005 | 0 | -677.3593
G17-0138 | 424932 | P96322 | P18-00053VL | 1 | 1 | 75.8508 | m% | 97.36 | 0.042 | 0.137 | 0.494 | 1.321 | 0.304 | 0 | 0.008 | 0 | 0.137 | 0.137 | 0.002 | 0 | 0 | 0.0002 | 0 | 0.019 | 0 | 0 | 0 | 0 | 0.0021 | 0.037 | 0 | 0 | 0.004 | 0 | -677.3827
G17-0138 | 424932 | P96322 | P18-00053VL | 1 | 1 | 75.9559 | m% | 97.36 | 0.042 | 0.137 | 0.495 | 1.32 | 0.304 | 0 | 0.008 | 0 | 0.137 | 0.137 | 0.0021 | 0 | 0 | 0.0003 | 0.001 | 0.018 | 0 | 0 | 0 | 0 | 0.0021 | 0.036 | 0 | 0 | 0.005 | 0 | -677.4072
G17-0138 | 424932 | P96322 | P18-00053VL | 1 | 1 | 76.0609 | m% | 97.35 | 0.042 | 0.136 | 0.495 | 1.319 | 0.304 | 0 | 0.008 | 0 | 0.135 | 0.137 | 0.002 | 0 | 0 | 0.0003 | 0 | 0.019 | 0.0002 | 0 | 0 | 0 | 0.0021 | 0.04 | 0 | 0 | 0.006 | 0 | -677.4326
G17-0138 | 424932 | P96322 | P18-00053VL | 1 | 1 | 76.1835 | m% | 97.35 | 0.042 | 0.136 | 0.495 | 1.318 | 0.304 | 0 | 0.008 | 0 | 0.134 | 0.137 | 0.0021 | 0 | 0 | 0.0002 | 0 | 0.017 | 0 | 0 | 0 | 0 | 0.0021 | 0.037 | 0 | 0 | 0.007 | 0 | -677.4636
G17-0138 | 424932 | P96322 | P18-00053VL | 1 | 1 | 76.2886 | m% | 97.35 | 0.042 | 0.136 | 0.495 | 1.317 | 0.304 | 0 | 0.008 | 0 | 0.134 | 0.137 | 0.0024 | 0 | 0 | 0.0003 | 0 | 0.018 | 0 | 0 | 0 | 0 | 0.0021 | 0.04 | 0 | 0 | 0.005 | 0 | -677.4912
G17-0138 | 424932 | P96322 | P18-00053VL | 1 | 1 | 76.3939 | m% | 97.36 | 0.042 | 0.136 | 0.495 | 1.316 | 0.304 | 0 | 0.008 | 0 | 0.133 | 0.137 | 0.0022 | 0 | 0 | 0.0002 | 0 | 0.019 | 0 | 0 | 0 | 0 | 0.0021 | 0.045 | 0 | 0 | 0.007 | 0 | -677.5198
G17-0138 | 424932 | P96322 | P18-00053VL | 1 | 1 | 76.4991 | m% | 97.38 | 0.042 | 0.136 | 0.495 | 1.315 | 0.304 | 0 | 0.007 | 0 | 0.132 | 0.137 | 0.0024 | 0 | 0 | 0.0002 | 0 | 0.019 | 0 | 0 | 0 | 0 | 0.0021 | 0.035 | 0 | 0 | 0.006 | 0 | -677.5494
G17-0138 | 424932 | P96322 | P18-00053VL | 1 | 1 | 76.6044 | m% | 97.38 | 0.042 | 0.136 | 0.495 | 1.315 | 0.304 | 0 | 0.007 | 0 | 0.131 | 0.136 | 0.0027 | 0 | 0 | 0.0002 | 0 | 0.019 | 0 | 0 | 0 | 0 | 0.0021 | 0.032 | 0 | 0 | 0.006 | 0 | -677.58
G17-0138 | 424932 | P96322 | P18-00053VL | 1 | 1 | 76.7097 | m% | 97.36 | 0.042 | 0.135 | 0.495 | 1.315 | 0.304 | 0 | 0.008 | 0 | 0.13 | 0.137 | 0.0025 | 0 | 0 | 0.0003 | 0 | 0.02 | 0.0003 | 0 | 0 | 0 | 0.0021 | 0.033 | 0 | 0 | 0.008 | 0 | -677.6116
G17-0138 | 424932 | P96322 | P18-00053VL | 1 | 1 | 76.8326 | m% | 97.38 | 0.042 | 0.135 | 0.495 | 1.314 | 0.304 | 0 | 0.008 | 0 | 0.129 | 0.138 | 0.0022 | 0 | 0 | 0.0003 | 0 | 0.018 | 0.0016 | 0 | 0 | 0 | 0.0021 | 0.031 | 0 | 0 | 0.008 | 0 | -677.6496
G17-0138 | 424932 | P96322 | P18-00053VL | 1 | 1 | 76.938 | m% | 97.37 | 0.042 | 0.136 | 0.494 | 1.315 | 0.304 | 0 | 0.007 | 0 | 0.128 | 0.137 | 0.0022 | 0 | 0 | 0.0003 | 0 | 0.018 | 0.0007 | 0 | 0 | 0 | 0.0021 | 0.036 | 0 | 0 | 0.007 | 0 | -677.6832
G17-0138 | 424932 | P96322 | P18-00053VL | 1 | 1 | 77.0433 | m% | 97.38 | 0.042 | 0.136 | 0.495 | 1.316 | 0.305 | 0 | 0.007 | 0 | 0.128 | 0.137 | 0.0023 | 0 | 0 | 0.0003 | 0 | 0.018 | 0.0001 | 0 | 0 | 0 | 0.0021 | 0.044 | 0 | 0 | 0.007 | 0 | -677.7178
G17-0138 | 424932 | P96322 | P18-00053VL | 1 | 1 | 77.1488 | m% | 97.36 | 0.042 | 0.137 | 0.495 | 1.317 | 0.305 | 0 | 0.007 | 0 | 0.127 | 0.137 | 0.0019 | 0 | 0 | 0.0003 | 0 | 0.018 | 0 | 0 | 0 | 0 | 0.0021 | 0.036 | 0 | 0 | 0.007 | 0 | -677.7533
G17-0138 | 424932 | P96322 | P18-00053VL | 1 | 1 | 77.2544 | m% | 97.36 | 0.042 | 0.137 | 0.495 | 1.318 | 0.305 | 0 | 0.008 | 0 | 0.126 | 0.137 | 0.0022 | 0 | 0 | 0.0003 | 0 | 0.017 | 0.0001 | 0 | 0 | 0 | 0.0021 | 0.039 | 0 | 0 | 0.004 | 0 | -677.7897
G17-0138 | 424932 | P96322 | P18-00053VL | 1 | 1 | 77.36 | m% | 97.36 | 0.042 | 0.138 | 0.495 | 1.319 | 0.306 | 0 | 0.007 | 0 | 0.125 | 0.138 | 0.0023 | 0.0001 | 0 | 0.0003 | 0 | 0.018 | 0 | 0 | 0 | 0 | 0.0021 | 0.042 | 0 | 0 | 0.004 | 0 | -677.8271
G17-0138 | 424932 | P96322 | P18-00053VL | 1 | 1 | 77.4832 | m% | 97.37 | 0.043 | 0.138 | 0.495 | 1.319 | 0.306 | 0 | 0.008 | 0 | 0.124 | 0.139 | 0.0025 | 0.0001 | 0 | 0.0003 | 0 | 0.016 | 0 | 0 | 0 | 0 | 0.0021 | 0.029 | 0 | 0 | 0.005 | 0 | -677.8718
G17-0138 | 424932 | P96322 | P18-00053VL | 1 | 1 | 77.5888 | m% | 97.37 | 0.043 | 0.139 | 0.495 | 1.32 | 0.306 | 0 | 0.008 | 0 | 0.124 | 0.14 | 0.0022 | 0 | 0 | 0.0002 | 0 | 0.018 | 0.0001 | 0 | 0 | 0 | 0.0021 | 0.029 | 0.001 | 0 | 0.007 | 0 | -677.9111
G17-0138 | 424932 | P96322 | P18-00053VL | 1 | 1 | 77.6944 | m% | 97.35 | 0.043 | 0.139 | 0.495 | 1.321 | 0.306 | 0 | 0.008 | 0 | 0.123 | 0.14 | 0.0025 | 0 | 0 | 0.0003 | 0 | 0.018 | 0.0004 | 0 | 0 | 0 | 0.0021 | 0.034 | 0.001 | 0 | 0.006 | 0 | -677.9512
G17-0138 | 424932 | P96322 | P18-00053VL | 1 | 1 | 77.8001 | m% | 97.36 | 0.043 | 0.139 | 0.495 | 1.321 | 0.306 | 0 | 0.009 | 0 | 0.122 | 0.14 | 0.0024 | 0 | 0 | 0.0004 | 0 | 0.018 | 0.0001 | 0 | 0 | 0 | 0.0021 | 0.033 | 0 | 0 | 0.005 | 0 | -677.9922
G17-0138 | 424932 | P96322 | P18-00053VL | 1 | 1 | 77.9059 | m% | 97.37 | 0.043 | 0.14 | 0.494 | 1.321 | 0.306 | 0 | 0.008 | 0 | 0.122 | 0.14 | 0.0024 | 0 | 0 | 0.0002 | 0 | 0.017 | 0 | 0 | 0 | 0 | 0.0021 | 0.034 | 0 | 0 | 0.005 | 0 | -678.034
G17-0138 | 424932 | P96322 | P18-00053VL | 1 | 1 | 78.0117 | m% | 97.36 | 0.043 | 0.14 | 0.494 | 1.32 | 0.306 | 0 | 0.008 | 0 | 0.121 | 0.14 | 0.0026 | 0 | 0 | 0.0002 | 0 | 0.016 | 0 | 0 | 0 | 0 | 0.0021 | 0.03 | 0.001 | 0 | 0.007 | 0 | -678.0767
G17-0138 | 424932 | P96322 | P18-00053VL | 1 | 1 | 78.1175 | m% | 97.37 | 0.043 | 0.14 | 0.494 | 1.319 | 0.307 | 0 | 0.008 | 0 | 0.12 | 0.141 | 0.0027 | 0 | 0 | 0.0002 | 0 | 0.016 | 0 | 0 | 0 | 0 | 0.0021 | 0.031 | 0 | 0 | 0.006 | 0 | -678.1201
G17-0138 | 424932 | P96322 | P18-00053VL | 1 | 1 | 78.241 | m% | 97.36 | 0.043 | 0.139 | 0.494 | 1.318 | 0.307 | 0 | 0.008 | 0 | 0.119 | 0.141 | 0.0026 | 0 | 0 | 0.0002 | 0 | 0.019 | 0 | 0 | 0 | 0 | 0.0021 | 0.041 | 0.005 | 0 | 0.005 | 0 | -678.1718
G17-0138 | 424932 | P96322 | P18-00053VL | 1 | 1 | 78.347 | m% | 97.37 | 0.042 | 0.139 | 0.494 | 1.317 | 0.307 | 0 | 0.008 | 0 | 0.118 | 0.141 | 0.0023 | 0 | 0 | 0.0003 | 0 | 0.019 | 0 | 0 | 0 | 0 | 0.0021 | 0.038 | 0 | 0 | 0.005 | 0 | -678.217
G17-0138 | 424932 | P96322 | P18-00053VL | 1 | 1 | 78.453 | m% | 97.36 | 0.042 | 0.138 | 0.494 | 1.317 | 0.307 | 0 | 0.007 | 0 | 0.118 | 0.141 | 0.0023 | 0.0001 | 0 | 0.0002 | 0 | 0.019 | 0 | 0 | 0 | 0 | 0.0021 | 0.037 | 0 | 0 | 0.006 | 0 | -678.2629
G17-0138 | 424932 | P96322 | P18-00053VL | 1 | 1 | 78.559 | m% | 97.36 | 0.042 | 0.138 | 0.495 | 1.316 | 0.307 | 0 | 0.007 | 0 | 0.117 | 0.14 | 0.0026 | 0 | 0 | 0.0002 | 0 | 0.018 | 0 | 0 | 0 | 0 | 0.0021 | 0.04 | 0 | 0 | 0.004 | 0 | -678.3094
G17-0138 | 424932 | P96322 | P18-00053VL | 1 | 1 | 78.665 | m% | 97.37 | 0.042 | 0.138 | 0.494 | 1.315 | 0.307 | 0 | 0.008 | 0 | 0.116 | 0.14 | 0.0027 | 0 | 0 | 0.0002 | 0 | 0.019 | 0 | 0 | 0 | 0 | 0.0021 | 0.041 | 0 | 0 | 0.006 | 0 | -678.3567
G17-0138 | 424932 | P96322 | P18-00053VL | 1 | 1 | 78.771 | m% | 97.37 | 0.042 | 0.137 | 0.494 | 1.314 | 0.307 | 0 | 0.008 | 0 | 0.115 | 0.14 | 0.0024 | 0 | 0 | 0.0002 | 0 | 0.019 | 0 | 0 | 0 | 0 | 0.0021 | 0.046 | 0 | 0 | 0.006 | 0 | -678.4046
G17-0138 | 424932 | P96322 | P18-00053VL | 1 | 1 | 78.8771 | m% | 97.37 | 0.042 | 0.136 | 0.494 | 1.314 | 0.308 | 0 | 0.008 | 0 | 0.114 | 0.141 | 0.0021 | 0 | 0 | 0.0002 | 0 | 0.019 | 0 | 0 | 0 | 0 | 0.0021 | 0.049 | 0.001 | 0 | 0.006 | 0 | -678.4532
G17-0138 | 424932 | P96322 | P18-00053VL | 1 | 1 | 78.9832 | m% | 97.36 | 0.042 | 0.136 | 0.494 | 1.313 | 0.307 | 0 | 0.008 | 0 | 0.114 | 0.141 | 0.0025 | 0 | 0 | 0.0003 | 0 | 0.018 | 0 | 0 | 0 | 0 | 0.0021 | 0.045 | 0 | 0 | 0.005 | 0 | -678.5023
G17-0138 | 424932 | P96322 | P18-00053VL | 1 | 1 | 79.1069 | m% | 97.38 | 0.042 | 0.135 | 0.493 | 1.312 | 0.307 | 0 | 0.008 | 0 | 0.113 | 0.142 | 0.0024 | 0 | 0 | 0.0002 | 0 | 0.02 | 0 | 0 | 0 | 0 | 0.0021 | 0.043 | 0 | 0 | 0.006 | 0 | -678.5604
G17-0138 | 424932 | P96322 | P18-00053VL | 1 | 1 | 79.213 | m% | 97.39 | 0.042 | 0.135 | 0.493 | 1.312 | 0.307 | 0 | 0.007 | 0 | 0.112 | 0.142 | 0.0022 | 0.0002 | 0 | 0.0002 | 0 | 0.021 | 0 | 0 | 0 | 0 | 0.0021 | 0.03 | 0 | 0 | 0.006 | 0 | -678.6107
G17-0138 | 424932 | P96322 | P18-00053VL | 1 | 1 | 79.3191 | m% | 97.39 | 0.042 | 0.136 | 0.493 | 1.313 | 0.307 | 0 | 0.007 | 0 | 0.111 | 0.143 | 0.0022 | 0.0001 | 0 | 0.0003 | 0 | 0.02 | 0.0009 | 0 | 0 | 0 | 0.0021 | 0.032 | 0.001 | 0 | 0.008 | 0 | -678.6616
G17-0138 | 424932 | P96322 | P18-00053VL | 1 | 1 | 79.4252 | m% | 97.39 | 0.042 | 0.136 | 0.493 | 1.314 | 0.307 | 0 | 0.008 | 0 | 0.11 | 0.143 | 0.002 | 0 | 0 | 0.0003 | 0 | 0.02 | 0.0012 | 0 | 0 | 0 | 0.0021 | 0.028 | 0.003 | 0 | 0.006 | 0 | -678.713
G17-0138 | 424932 | P96322 | P18-00053VL | 1 | 1 | 79.5314 | m% | 97.38 | 0.042 | 0.136 | 0.492 | 1.314 | 0.308 | 0 | 0.008 | 0 | 0.109 | 0.143 | 0.0021 | 0 | 0 | 0.0003 | 0 | 0.018 | 0.0006 | 0 | 0 | 0 | 0.0021 | 0.039 | 0.002 | 0 | 0.007 | 0 | -678.7648
G17-0138 | 424932 | P96322 | P18-00053VL | 1 | 1 | 79.6375 | m% | 97.38 | 0.042 | 0.137 | 0.492 | 1.314 | 0.308 | 0 | 0.008 | 0 | 0.109 | 0.144 | 0.0023 | 0 | 0 | 0.0002 | 0 | 0.019 | 0 | 0 | 0 | 0 | 0.0021 | 0.032 | 0 | 0 | 0.006 | 0 | -678.817
G17-0138 | 424932 | P96322 | P18-00053VL | 1 | 1 | 79.7437 | m% | 97.38 | 0.042 | 0.137 | 0.492 | 1.314 | 0.308 | 0 | 0.008 | 0 | 0.108 | 0.144 | 0.0023 | 0.0001 | 0 | 0.0002 | 0 | 0.017 | 0.0005 | 0 | 0 | 0 | 0.002 | 0.034 | 0 | 0 | 0.005 | 0 | -678.8697
G17-0138 | 424932 | P96322 | P18-00053VL | 1 | 1 | 79.8501 | m% | 97.38 | 0.042 | 0.137 | 0.492 | 1.315 | 0.308 | 0 | 0.008 | 0 | 0.107 | 0.144 | 0.0024 | 0 | 0 | 0.0003 | 0 | 0.017 | 0.0006 | 0 | 0 | 0 | 0.0021 | 0.028 | 0 | 0 | 0.005 | 0 | -678.9227
G17-0138 | 424932 | P96322 | P18-00053VL | 1 | 1 | 79.9564 | m% | 97.37 | 0.041 | 0.138 | 0.493 | 1.314 | 0.308 | 0 | 0.008 | 0 | 0.106 | 0.144 | 0.0023 | 0 | 0 | 0.0002 | 0 | 0.019 | 0 | 0 | 0 | 0 | 0.0021 | 0.043 | 0 | 0 | 0.006 | 0 | -678.9761
G17-0138 | 424932 | P96322 | P18-00053VL | 1 | 1 | 80.0807 | m% | 97.38 | 0.041 | 0.138 | 0.493 | 1.314 | 0.309 | 0 | 0.008 | 0 | 0.105 | 0.144 | 0.0022 | 0 | 0 | 0.0003 | 0 | 0.019 | 0 | 0 | 0 | 0 | 0.0021 | 0.044 | 0 | 0 | 0.006 | 0 | -679.0387
G17-0138 | 424932 | P96322 | P18-00053VL | 1 | 1 | 80.1872 | m% | 97.38 | 0.041 | 0.139 | 0.492 | 1.313 | 0.309 | 0 | 0.007 | 0 | 0.104 | 0.144 | 0.0024 | 0.0001 | 0 | 0.0004 | 0 | 0.019 | 0 | 0 | 0 | 0 | 0.0021 | 0.037 | 0 | 0 | 0.006 | 0 | -679.0927
G17-0138 | 424932 | P96322 | P18-00053VL | 1 | 1 | 80.2938 | m% | 97.38 | 0.041 | 0.139 | 0.492 | 1.313 | 0.309 | 0 | 0.008 | 0 | 0.104 | 0.144 | 0.0023 | 0.0001 | 0 | 0.0004 | 0 | 0.019 | 0.0001 | 0 | 0 | 0 | 0.0021 | 0.036 | 0 | 0 | 0.005 | 0 | -679.1469
G17-0138 | 424932 | P96322 | P18-00053VL | 1 | 1 | 80.4004 | m% | 97.39 | 0.042 | 0.139 | 0.492 | 1.312 | 0.309 | 0 | 0.007 | 0 | 0.103 | 0.144 | 0.0021 | 0.0001 | 0 | 0.0003 | 0 | 0.019 | 0.0011 | 0 | 0 | 0 | 0.002 | 0.038 | 0.001 | 0 | 0.007 | 0 | -679.2012
G17-0138 | 424932 | P96322 | P18-00053VL | 1 | 1 | 80.507 | m% | 97.38 | 0.042 | 0.139 | 0.492 | 1.311 | 0.31 | 0 | 0.007 | 0 | 0.103 | 0.144 | 0.0021 | 0.0001 | 0 | 0.0003 | 0 | 0.019 | 0.0002 | 0 | 0 | 0 | 0.002 | 0.041 | 0.004 | 0 | 0.006 | 0 | -679.2556
G17-0138 | 424932 | P96322 | P18-00053VL | 1 | 1 | 80.6135 | m% | 97.39 | 0.042 | 0.139 | 0.492 | 1.31 | 0.31 | 0 | 0.007 | 0 | 0.102 | 0.144 | 0.0021 | 0 | 0 | 0.0002 | 0 | 0.019 | 0 | 0 | 0 | 0 | 0.0021 | 0.044 | 0.002 | 0 | 0.005 | 0 | -679.3101
G17-0138 | 424932 | P96322 | P18-00053VL | 1 | 1 | 80.7201 | m% | 97.39 | 0.042 | 0.138 | 0.492 | 1.309 | 0.31 | 0 | 0.007 | 0 | 0.101 | 0.144 | 0.0021 | 0 | 0 | 0.0003 | 0 | 0.019 | 0 | 0 | 0 | 0 | 0.0021 | 0.039 | 0 | 0 | 0.006 | 0 | -679.3645
G17-0138 | 424932 | P96322 | P18-00053VL | 1 | 1 | 80.8268 | m% | 97.38 | 0.042 | 0.138 | 0.492 | 1.308 | 0.31 | 0 | 0.008 | 0 | 0.1 | 0.144 | 0.0022 | 0 | 0 | 0.0004 | 0 | 0.02 | 0 | 0 | 0 | 0 | 0.0021 | 0.034 | 0 | 0 | 0.005 | 0 | -679.419
G17-0138 | 424932 | P96322 | P18-00053VL | 1 | 1 | 80.9335 | m% | 97.38 | 0.042 | 0.137 | 0.492 | 1.307 | 0.31 | 0 | 0.008 | 0 | 0.099 | 0.144 | 0.0026 | 0 | 0 | 0.0003 | 0 | 0.019 | 0 | 0 | 0 | 0 | 0.0021 | 0.041 | 0 | 0 | 0.006 | 0 | -679.4734
G17-0138 | 424932 | P96322 | P18-00053VL | 1 | 1 | 81.0402 | m% | 97.39 | 0.043 | 0.137 | 0.492 | 1.307 | 0.31 | 0 | 0.008 | 0 | 0.099 | 0.144 | 0.0019 | 0 | 0 | 0.0003 | 0 | 0.018 | 0 | 0 | 0 | 0 | 0.0021 | 0.041 | 0.001 | 0 | 0.005 | 0 | -679.5277
G17-0138 | 424932 | P96322 | P18-00053VL | 1 | 1 | 81.1468 | m% | 97.4 | 0.043 | 0.136 | 0.492 | 1.307 | 0.31 | 0 | 0.007 | 0 | 0.099 | 0.144 | 0.0023 | 0.0001 | 0 | 0.0003 | 0 | 0.018 | 0 | 0 | 0 | 0 | 0.0021 | 0.038 | 0 | 0 | 0.005 | 0 | -679.5817
G17-0138 | 424932 | P96322 | P18-00053VL | 1 | 1 | 81.2536 | m% | 97.39 | 0.043 | 0.135 | 0.492 | 1.307 | 0.31 | 0 | 0.009 | 0 | 0.098 | 0.144 | 0.0023 | 0.0001 | 0 | 0.0002 | 0 | 0.019 | 0.0013 | 0 | 0 | 0 | 0.0021 | 0.044 | 0 | 0 | 0.007 | 0 | -679.6355
G17-0138 | 424932 | P96322 | P18-00053VL | 1 | 1 | 81.3783 | m% | 97.39 | 0.043 | 0.134 | 0.492 | 1.306 | 0.311 | 0 | 0.007 | 0 | 0.098 | 0.144 | 0.0022 | 0 | 0 | 0.0003 | 0 | 0.018 | 0.0008 | 0 | 0 | 0 | 0.002 | 0.042 | 0 | 0 | 0.006 | 0 | -679.698
G17-0138 | 424932 | P96322 | P18-00053VL | 1 | 1 | 81.4852 | m% | 97.4 | 0.043 | 0.134 | 0.491 | 1.305 | 0.311 | 0 | 0.008 | 0 | 0.097 | 0.144 | 0.0025 | 0 | 0 | 0.0001 | 0 | 0.018 | 0.0005 | 0 | 0 | 0 | 0.002 | 0.046 | 0 | 0 | 0.007 | 0 | -679.7512
G17-0138 | 424932 | P96322 | P18-00053VL | 1 | 1 | 81.5922 | m% | 97.39 | 0.043 | 0.133 | 0.491 | 1.305 | 0.311 | 0 | 0.008 | 0 | 0.096 | 0.144 | 0.0021 | 0 | 0 | 0.0002 | 0 | 0.019 | 0.0001 | 0 | 0 | 0 | 0.0021 | 0.043 | 0 | 0 | 0.009 | 0 | -679.8041
G17-0138 | 424932 | P96322 | P18-00053VL | 1 | 1 | 81.699 | m% | 97.41 | 0.043 | 0.132 | 0.491 | 1.304 | 0.312 | 0 | 0.007 | 0 | 0.095 | 0.144 | 0.0023 | 0 | 0 | 0.0003 | 0 | 0.018 | 0 | 0 | 0 | 0 | 0.0021 | 0.029 | 0 | 0 | 0.006 | 0 | -679.8563
G17-0138 | 424932 | P96322 | P18-00053VL | 1 | 1 | 81.806 | m% | 97.41 | 0.043 | 0.131 | 0.491 | 1.303 | 0.312 | 0 | 0.007 | 0 | 0.095 | 0.144 | 0.0021 | 0 | 0 | 0.0003 | 0 | 0.019 | 0.0001 | 0 | 0 | 0 | 0.0021 | 0.032 | 0 | 0 | 0.006 | 0 | -679.9081
G17-0138 | 424932 | P96322 | P18-00053VL | 1 | 1 | 81.913 | m% | 97.4 | 0.043 | 0.131 | 0.491 | 1.302 | 0.312 | 0 | 0.008 | 0 | 0.094 | 0.144 | 0.0021 | 0 | 0 | 0.0003 | 0 | 0.018 | 0.0009 | 0 | 0 | 0 | 0.002 | 0.036 | 0.002 | 0 | 0.006 | 0 | -679.9593
G17-0138 | 424932 | P96322 | P18-00053VL | 1 | 1 | 82.0202 | m% | 97.4 | 0.042 | 0.13 | 0.49 | 1.302 | 0.312 | 0 | 0.008 | 0 | 0.093 | 0.145 | 0.0024 | 0 | 0 | 0.0004 | 0 | 0.019 | 0.0011 | 0 | 0 | 0 | 0.0021 | 0.04 | 0.004 | 0 | 0.006 | 0 | -680.0099
G17-0138 | 424932 | P96322 | P18-00053VL | 1 | 1 | 82.1273 | m% | 97.41 | 0.042 | 0.13 | 0.491 | 1.301 | 0.312 | 0 | 0.008 | 0 | 0.093 | 0.146 | 0.0023 | 0 | 0 | 0.0003 | 0 | 0.017 | 0.0009 | 0 | 0 | 0 | 0.0021 | 0.041 | 0.001 | 0 | 0.006 | 0 | -680.0597
G17-0138 | 424932 | P96322 | P18-00053VL | 1 | 1 | 82.2344 | m% | 97.41 | 0.042 | 0.13 | 0.491 | 1.299 | 0.313 | 0 | 0.008 | 0 | 0.092 | 0.146 | 0.0022 | 0 | 0 | 0.0003 | 0 | 0.019 | 0.0012 | 0 | 0 | 0 | 0.0021 | 0.038 | 0.001 | 0 | 0.007 | 0 | -680.1087
G17-0138 | 424932 | P96322 | P18-00053VL | 1 | 1 | 82.3416 | m% | 97.41 | 0.042 | 0.129 | 0.491 | 1.297 | 0.313 | 0 | 0.008 | 0 | 0.091 | 0.147 | 0.0019 | 0 | 0 | 0.0004 | 0 | 0.018 | 0.002 | 0 | 0 | 0 | 0.0021 | 0.042 | 0 | 0 | 0.007 | 0 | -680.1569
G17-0138 | 424932 | P96322 | P18-00053VL | 1 | 1 | 82.4488 | m% | 97.41 | 0.042 | 0.13 | 0.491 | 1.296 | 0.313 | 0 | 0.008 | 0 | 0.09 | 0.147 | 0.002 | 0 | 0 | 0.0003 | 0 | 0.018 | 0.0014 | 0 | 0 | 0 | 0.0021 | 0.045 | 0 | 0 | 0.006 | 0 | -680.2041
G17-0138 | 424932 | P96322 | P18-00053VL | 1 | 1 | 82.5561 | m% | 97.42 | 0.043 | 0.129 | 0.491 | 1.295 | 0.313 | 0 | 0.007 | 0 | 0.09 | 0.148 | 0.0022 | 0 | 0 | 0.0003 | 0 | 0.017 | 0.0002 | 0 | 0 | 0 | 0.0021 | 0.042 | 0 | 0 | 0.007 | 0 | -680.2504
G17-0138 | 424932 | P96322 | P18-00053VL | 1 | 1 | 82.6632 | m% | 97.42 | 0.043 | 0.13 | 0.491 | 1.294 | 0.313 | 0 | 0.008 | 0 | 0.089 | 0.148 | 0.0021 | 0 | 0 | 0.0002 | 0 | 0.019 | 0.0001 | 0 | 0 | 0 | 0.0021 | 0.037 | 0 | 0 | 0.007 | 0 | -680.2954
G17-0138 | 424932 | P96322 | P18-00053VL | 1 | 1 | 82.7704 | m% | 97.42 | 0.043 | 0.129 | 0.491 | 1.292 | 0.313 | 0 | 0.008 | 0 | 0.089 | 0.149 | 0.0019 | 0 | 0 | 0.0002 | 0 | 0.017 | 0.0001 | 0 | 0 | 0 | 0.002 | 0.039 | 0 | 0 | 0.006 | 0 | -680.3394
G17-0138 | 424932 | P96322 | P18-00053VL | 1 | 1 | 82.8778 | m% | 97.41 | 0.043 | 0.13 | 0.491 | 1.292 | 0.313 | 0 | 0.008 | 0 | 0.088 | 0.149 | 0.0022 | 0 | 0 | 0.0002 | 0 | 0.019 | 0.0003 | 0 | 0 | 0 | 0.002 | 0.039 | 0 | 0 | 0.008 | 0 | -680.3822
G17-0138 | 424932 | P96322 | P18-00053VL | 1 | 1 | 82.9851 | m% | 97.42 | 0.043 | 0.129 | 0.491 | 1.292 | 0.313 | 0 | 0.008 | 0 | 0.088 | 0.149 | 0.0023 | 0 | 0 | 0.0003 | 0 | 0.019 | 0 | 0 | 0 | 0 | 0.002 | 0.034 | 0 | 0 | 0.007 | 0 | -680.4236
G17-0138 | 424932 | P96322 | P18-00053VL | 1 | 1 | 83.1103 | m% | 97.41 | 0.043 | 0.129 | 0.491 | 1.291 | 0.313 | 0 | 0.007 | 0 | 0.088 | 0.149 | 0.0022 | 0 | 0 | 0.0003 | 0 | 0.018 | 0 | 0 | 0 | 0 | 0.002 | 0.038 | 0 | 0 | 0.005 | 0 | -680.4701
G17-0138 | 424932 | P96322 | P18-00053VL | 1 | 1 | 83.2176 | m% | 97.43 | 0.043 | 0.129 | 0.491 | 1.291 | 0.313 | 0 | 0.008 | 0 | 0.087 | 0.15 | 0.002 | 0 | 0 | 0.0003 | 0 | 0.017 | 0.0002 | 0 | 0 | 0 | 0.002 | 0.036 | 0 | 0 | 0.006 | 0 | -680.5084
G17-0138 | 424932 | P96322 | P18-00053VL | 1 | 1 | 83.325 | m% | 97.42 | 0.043 | 0.128 | 0.491 | 1.291 | 0.313 | 0 | 0.008 | 0 | 0.086 | 0.151 | 0.0024 | 0 | 0 | 0.0002 | 0 | 0.019 | 0.0016 | 0 | 0 | 0 | 0.002 | 0.038 | 0 | 0 | 0.006 | 0 | -680.5451
G17-0138 | 424932 | P96322 | P18-00053VL | 1 | 1 | 83.4325 | m% | 97.42 | 0.043 | 0.128 | 0.491 | 1.29 | 0.313 | 0 | 0.008 | 0 | 0.086 | 0.151 | 0.0021 | 0.0001 | 0 | 0.0003 | 0 | 0.019 | 0.0001 | 0 | 0 | 0 | 0.0021 | 0.037 | 0 | 0 | 0.006 | 0 | -680.5802
G17-0138 | 424932 | P96322 | P18-00053VL | 1 | 1 | 83.54 | m% | 97.42 | 0.043 | 0.127 | 0.492 | 1.288 | 0.314 | 0 | 0.008 | 0 | 0.085 | 0.151 | 0.0021 | 0 | 0 | 0.0003 | 0 | 0.018 | 0 | 0 | 0 | 0 | 0.0021 | 0.041 | 0 | 0 | 0.005 | 0 | -680.6135
G17-0138 | 424932 | P96322 | P18-00053VL | 1 | 1 | 83.6476 | m% | 97.42 | 0.043 | 0.126 | 0.492 | 1.286 | 0.314 | 0 | 0.008 | 0 | 0.084 | 0.152 | 0.0021 | 0 | 0 | 0.0003 | 0 | 0.02 | 0.001 | 0 | 0 | 0 | 0.002 | 0.036 | 0 | 0 | 0.006 | 0 | -680.6449
G17-0138 | 424932 | P96322 | P18-00053VL | 1 | 1 | 83.7552 | m% | 97.43 | 0.043 | 0.126 | 0.492 | 1.285 | 0.314 | 0 | 0.008 | 0 | 0.084 | 0.152 | 0.0024 | 0 | 0 | 0.0003 | 0 | 0.019 | 0.0001 | 0 | 0 | 0 | 0.002 | 0.032 | 0.001 | 0 | 0.006 | 0 | -680.6744
G17-0138 | 424932 | P96322 | P18-00053VL | 1 | 1 | 83.8628 | m% | 97.42 | 0.043 | 0.125 | 0.491 | 1.284 | 0.314 | 0 | 0.009 | 0 | 0.083 | 0.153 | 0.0023 | 0 | 0 | 0.0002 | 0 | 0.018 | 0 | 0 | 0 | 0 | 0.0021 | 0.036 | 0.004 | 0 | 0.006 | 0 | -680.7019
G17-0138 | 424932 | P96322 | P18-00053VL | 1 | 1 | 83.9703 | m% | 97.43 | 0.042 | 0.124 | 0.492 | 1.284 | 0.315 | 0 | 0.008 | 0 | 0.083 | 0.153 | 0.0022 | 0 | 0 | 0.0002 | 0 | 0.018 | 0.0001 | 0 | 0 | 0 | 0.0021 | 0.04 | 0.002 | 0 | 0.007 | 0 | -680.7271
G17-0138 | 424932 | P96322 | P18-00053VL | 1 | 1 | 84.078 | m% | 97.44 | 0.042 | 0.124 | 0.492 | 1.283 | 0.315 | 0 | 0.008 | 0 | 0.082 | 0.154 | 0.0022 | 0 | 0 | 0.0002 | 0 | 0.018 | 0.0004 | 0 | 0 | 0 | 0.002 | 0.046 | 0 | 0 | 0.006 | 0 | -680.7502
G17-0138 | 424932 | P96322 | P18-00053VL | 1 | 1 | 84.1857 | m% | 97.44 | 0.042 | 0.124 | 0.491 | 1.282 | 0.315 | 0 | 0.007 | 0 | 0.081 | 0.155 | 0.0022 | 0 | 0 | 0.0002 | 0 | 0.019 | 0 | 0 | 0 | 0 | 0.0021 | 0.037 | 0 | 0 | 0.007 | 0 | -680.7709
G17-0138 | 424932 | P96322 | P18-00053VL | 1 | 1 | 84.2933 | m% | 97.44 | 0.042 | 0.124 | 0.491 | 1.282 | 0.315 | 0 | 0.008 | 0 | 0.081 | 0.155 | 0.0022 | 0 | 0 | 0.0002 | 0 | 0.019 | 0.0001 | 0 | 0 | 0 | 0.002 | 0.039 | 0 | 0 | 0.007 | 0 | -680.7892
G17-0138 | 424932 | P96322 | P18-00053VL | 1 | 1 | 84.4009 | m% | 97.44 | 0.042 | 0.124 | 0.491 | 1.282 | 0.315 | 0 | 0.008 | 0 | 0.08 | 0.155 | 0.0022 | 0 | 0 | 0.0003 | 0 | 0.019 | 0.0002 | 0 | 0 | 0 | 0.002 | 0.04 | 0 | 0 | 0.005 | 0 | -680.8048
G17-0138 | 424932 | P96322 | P18-00053VL | 1 | 1 | 84.5087 | m% | 97.43 | 0.042 | 0.124 | 0.49 | 1.283 | 0.315 | 0 | 0.007 | 0 | 0.079 | 0.156 | 0.0024 | 0 | 0 | 0.0003 | 0 | 0.017 | 0.0001 | 0 | 0 | 0 | 0.002 | 0.04 | 0.002 | 0 | 0.006 | 0 | -680.8179
G17-0138 | 424932 | P96322 | P18-00053VL | 1 | 1 | 84.6166 | m% | 97.43 | 0.042 | 0.125 | 0.49 | 1.285 | 0.315 | 0 | 0.007 | 0 | 0.079 | 0.157 | 0.0019 | 0 | 0 | 0.0003 | 0 | 0.018 | 0 | 0 | 0 | 0 | 0.002 | 0.04 | 0.001 | 0 | 0.01 | 0 | -680.8281
G17-0138 | 424932 | P96322 | P18-00053VL | 1 | 1 | 84.7244 | m% | 97.43 | 0.042 | 0.126 | 0.489 | 1.287 | 0.314 | 0 | 0.007 | 0 | 0.078 | 0.158 | 0.0023 | 0.0001 | 0 | 0.0004 | 0 | 0.02 | 0 | 0 | 0 | 0 | 0.002 | 0.04 | 0.001 | 0 | 0.008 | 0 | -680.8355
G17-0138 | 424932 | P96322 | P18-00053VL | 1 | 1 | 84.8323 | m% | 97.45 | 0.042 | 0.127 | 0.489 | 1.289 | 0.314 | 0 | 0.007 | 0 | 0.078 | 0.158 | 0.0022 | 0.0001 | 0 | 0.0004 | 0 | 0.018 | 0 | 0 | 0 | 0 | 0.002 | 0.033 | 0.001 | 0 | 0.005 | 0 | -680.8398
G17-0138 | 424932 | P96322 | P18-00053VL | 1 | 1 | 84.9402 | m% | 97.44 | 0.042 | 0.127 | 0.489 | 1.289 | 0.314 | 0 | 0.007 | 0 | 0.077 | 0.159 | 0.0021 | 0 | 0 | 0.0002 | 0 | 0.018 | 0 | 0 | 0 | 0 | 0.002 | 0.027 | 0 | 0 | 0.008 | 0 | -680.841
G17-0138 | 424932 | P96322 | P18-00053VL | 1 | 1 | 85.048 | m% | 97.41 | 0.042 | 0.127 | 0.489 | 1.289 | 0.315 | 0 | 0.007 | 0 | 0.076 | 0.16 | 0.0023 | 0 | 0 | 0.0002 | 0 | 0.017 | 0 | 0 | 0 | 0 | 0.002 | 0.043 | 0 | 0 | 0.009 | 0 | -680.8389
G17-0138 | 424932 | P96322 | P18-00053VL | 1 | 1 | 85.1559 | m% | 97.43 | 0.042 | 0.128 | 0.488 | 1.29 | 0.314 | 0 | 0.007 | 0 | 0.076 | 0.161 | 0.0019 | 0 | 0 | 0.0003 | 0 | 0.019 | 0.0006 | 0 | 0 | 0 | 0.002 | 0.036 | 0 | 0 | 0.008 | 0 | -680.8335
G17-0138 | 424932 | P96322 | P18-00053VL | 1 | 1 | 85.2639 | m% | 97.41 | 0.041 | 0.129 | 0.488 | 1.291 | 0.314 | 0 | 0.008 | 0 | 0.075 | 0.161 | 0.0022 | 0 | 0 | 0.0003 | 0 | 0.019 | 0.0007 | 0 | 0 | 0 | 0.0021 | 0.033 | 0.005 | 0 | 0.008 | 0 | -680.8246
G17-0138 | 424932 | P96322 | P18-00053VL | 1 | 1 | 85.372 | m% | 97.43 | 0.041 | 0.129 | 0.489 | 1.291 | 0.314 | 0 | 0.008 | 0 | 0.075 | 0.161 | 0.0024 | 0 | 0 | 0.0003 | 0 | 0.019 | 0 | 0 | 0 | 0 | 0.002 | 0.031 | 0.003 | 0 | 0.007 | 0 | -680.812
G17-0138 | 424932 | P96322 | P18-00053VL | 1 | 1 | 85.4803 | m% | 97.43 | 0.041 | 0.129 | 0.489 | 1.292 | 0.314 | 0 | 0.008 | 0 | 0.074 | 0.162 | 0.0025 | 0 | 0 | 0.0003 | 0 | 0.02 | 0.0014 | 0 | 0 | 0 | 0.002 | 0.038 | 0.006 | 0 | 0.005 | 0 | -680.7956
G17-0138 | 424932 | P96322 | P18-00053VL | 1 | 1 | 85.5885 | m% | 97.42 | 0.041 | 0.129 | 0.489 | 1.291 | 0.314 | 0 | 0.008 | 0 | 0.074 | 0.163 | 0.0025 | 0 | 0 | 0.0003 | 0 | 0.021 | 0.0002 | 0 | 0 | 0 | 0.0021 | 0.037 | 0.002 | 0 | 0.007 | 0 | -680.7754
G17-0138 | 424932 | P96322 | P18-00053VL | 1 | 1 | 85.6966 | m% | 97.41 | 0.041 | 0.129 | 0.489 | 1.29 | 0.314 | 0 | 0.007 | 0 | 0.073 | 0.164 | 0.0022 | 0 | 0 | 0.0003 | 0 | 0.02 | 0.0001 | 0 | 0 | 0 | 0.002 | 0.044 | 0 | 0 | 0.006 | 0 | -680.7511
G17-0138 | 424932 | P96322 | P18-00053VL | 1 | 1 | 85.8048 | m% | 97.43 | 0.041 | 0.128 | 0.489 | 1.29 | 0.314 | 0 | 0.007 | 0 | 0.072 | 0.165 | 0.0022 | 0 | 0 | 0.0002 | 0 | 0.019 | 0 | 0 | 0 | 0 | 0.002 | 0.041 | 0 | 0 | 0.007 | 0 | -680.7226
G17-0138 | 424932 | P96322 | P18-00053VL | 1 | 1 | 85.913 | m% | 97.42 | 0.041 | 0.128 | 0.489 | 1.289 | 0.315 | 0 | 0.008 | 0 | 0.072 | 0.165 | 0.0025 | 0 | 0 | 0.0003 | 0 | 0.018 | 0 | 0 | 0 | 0 | 0.002 | 0.042 | 0 | 0 | 0.007 | 0 | -680.6898
G17-0138 | 424932 | P96322 | P18-00053VL | 1 | 1 | 86.0214 | m% | 97.42 | 0.041 | 0.129 | 0.489 | 1.29 | 0.315 | 0 | 0.008 | 0 | 0.071 | 0.165 | 0.0026 | 0 | 0 | 0.0003 | 0 | 0.019 | 0.0011 | 0 | 0 | 0 | 0.0021 | 0.033 | 0 | 0 | 0.007 | 0 | -680.6525
G17-0138 | 424932 | P96322 | P18-00053VL | 1 | 1 | 86.1297 | m% | 97.43 | 0.041 | 0.13 | 0.489 | 1.29 | 0.314 | 0 | 0.008 | 0 | 0.07 | 0.165 | 0.0024 | 0 | 0 | 0.0004 | 0 | 0.019 | 0.0008 | 0 | 0 | 0 | 0.002 | 0.034 | 0 | 0 | 0.006 | 0 | -680.6106
G17-0138 | 424932 | P96322 | P18-00053VL | 1 | 1 | 86.238 | m% | 97.43 | 0.041 | 0.13 | 0.489 | 1.29 | 0.314 | 0 | 0.008 | 0 | 0.069 | 0.166 | 0.0024 | 0 | 0 | 0.0004 | 0 | 0.019 | 0.0002 | 0 | 0 | 0 | 0.002 | 0.031 | 0 | 0 | 0.005 | 0 | -680.5639
G17-0138 | 424932 | P96322 | P18-00053VL | 1 | 1 | 86.3464 | m% | 97.43 | 0.042 | 0.129 | 0.489 | 1.29 | 0.315 | 0 | 0.008 | 0 | 0.069 | 0.166 | 0.0023 | 0 | 0 | 0.0003 | 0 | 0.018 | 0 | 0 | 0 | 0 | 0.0021 | 0.037 | 0 | 0 | 0.004 | 0 | -680.5123
G17-0138 | 424932 | P96322 | P18-00053VL | 1 | 1 | 86.4549 | m% | 97.43 | 0.042 | 0.13 | 0.489 | 1.289 | 0.314 | 0 | 0.007 | 0 | 0.069 | 0.167 | 0.0022 | 0.0001 | 0 | 0.0003 | 0 | 0.019 | 0.0004 | 0 | 0 | 0 | 0.002 | 0.034 | 0 | 0 | 0.006 | 0 | -680.4556
G17-0138 | 424932 | P96322 | P18-00053VL | 1 | 1 | 86.5634 | m% | 97.43 | 0.042 | 0.13 | 0.489 | 1.288 | 0.314 | 0 | 0.008 | 0 | 0.068 | 0.168 | 0.0025 | 0.0001 | 0 | 0.0003 | 0 | 0.02 | 0.0007 | 0 | 0 | 0 | 0.002 | 0.028 | 0.001 | 0 | 0.005 | 0 | -680.3937
G17-0138 | 424932 | P96322 | P18-00053VL | 1 | 1 | 86.672 | m% | 97.43 | 0.042 | 0.13 | 0.489 | 1.288 | 0.314 | 0 | 0.008 | 0 | 0.068 | 0.168 | 0.0025 | 0 | 0 | 0.0003 | 0 | 0.019 | 0 | 0 | 0 | 0 | 0.0021 | 0.031 | 0.002 | 0 | 0.008 | 0 | -680.3263
G17-0138 | 424932 | P96322 | P18-00053VL | 1 | 1 | 86.7806 | m% | 97.42 | 0.042 | 0.131 | 0.489 | 1.289 | 0.315 | 0 | 0.007 | 0 | 0.068 | 0.168 | 0.0022 | 0 | 0 | 0.0003 | 0 | 0.019 | 0.0016 | 0 | 0 | 0 | 0.002 | 0.037 | 0.001 | 0 | 0.009 | 0 | -680.2533
G17-0138 | 424932 | P96322 | P18-00053VL | 1 | 1 | 86.8891 | m% | 97.42 | 0.041 | 0.131 | 0.489 | 1.29 | 0.315 | 0 | 0.007 | 0 | 0.067 | 0.168 | 0.0026 | 0 | 0 | 0.0003 | 0 | 0.018 | 0.0013 | 0 | 0 | 0 | 0.002 | 0.033 | 0 | 0 | 0.008 | 0 | -680.1747
G17-0138 | 424932 | P96322 | P18-00053VL | 1 | 1 | 86.9977 | m% | 97.44 | 0.042 | 0.131 | 0.49 | 1.291 | 0.315 | 0 | 0.008 | 0 | 0.067 | 0.168 | 0.0025 | 0 | 0 | 0.0003 | 0 | 0.019 | 0 | 0 | 0 | 0 | 0.0021 | 0.031 | 0 | 0 | 0.006 | 0 | -680.0901
G17-0138 | 424932 | P96322 | P18-00053VL | 1 | 1 | 87.1065 | m% | 97.43 | 0.042 | 0.131 | 0.49 | 1.291 | 0.315 | 0 | 0.007 | 0 | 0.066 | 0.168 | 0.0023 | 0 | 0 | 0.0002 | 0 | 0.017 | 0.0001 | 0 | 0 | 0 | 0.0021 | 0.037 | 0 | 0 | 0.008 | 0 | -679.9993
G17-0138 | 424932 | P96322 | P18-00053VL | 1 | 1 | 87.2151 | m% | 97.42 | 0.042 | 0.131 | 0.49 | 1.292 | 0.315 | 0 | 0.008 | 0 | 0.066 | 0.169 | 0.0025 | 0 | 0 | 0.0003 | 0 | 0.018 | 0.0002 | 0 | 0 | 0 | 0.002 | 0.037 | 0 | 0 | 0.007 | 0 | -679.9024
G17-0138 | 424932 | P96322 | P18-00053VL | 1 | 1 | 87.3239 | m% | 97.41 | 0.042 | 0.132 | 0.49 | 1.292 | 0.316 | 0 | 0.007 | 0 | 0.066 | 0.169 | 0.0024 | 0 | 0 | 0.0003 | 0 | 0.019 | 0.0006 | 0 | 0 | 0 | 0.002 | 0.041 | 0 | 0 | 0.007 | 0 | -679.799
G17-0138 | 424932 | P96322 | P18-00053VL | 1 | 1 | 87.4326 | m% | 97.42 | 0.043 | 0.132 | 0.489 | 1.292 | 0.316 | 0 | 0.007 | 0 | 0.066 | 0.169 | 0.0025 | 0 | 0 | 0.0002 | 0 | 0.02 | 0.0004 | 0 | 0 | 0 | 0.0021 | 0.035 | 0 | 0 | 0.007 | 0 | -679.689
G17-0138 | 424932 | P96322 | P18-00053VL | 1 | 1 | 87.5414 | m% | 97.41 | 0.043 | 0.132 | 0.489 | 1.293 | 0.317 | 0 | 0.008 | 0 | 0.065 | 0.169 | 0.0026 | 0 | 0 | 0.0003 | 0 | 0.021 | 0.0009 | 0 | 0 | 0 | 0.002 | 0.046 | 0 | 0 | 0.008 | 0 | -679.5721
G17-0138 | 424932 | P96322 | P18-00053VL | 1 | 1 | 87.6503 | m% | 97.4 | 0.043 | 0.131 | 0.489 | 1.293 | 0.318 | 0 | 0.007 | 0 | 0.065 | 0.169 | 0.0027 | 0 | 0 | 0.0005 | 0 | 0.02 | 0 | 0 | 0 | 0 | 0.002 | 0.04 | 0 | 0 | 0.008 | 0 | -679.4482
G17-0138 | 424932 | P96322 | P18-00053VL | 1 | 1 | 87.7592 | m% | 97.41 | 0.044 | 0.131 | 0.489 | 1.293 | 0.318 | 0 | 0.007 | 0 | 0.065 | 0.169 | 0.0024 | 0 | 0 | 0.0003 | 0 | 0.019 | 0 | 0 | 0 | 0 | 0.002 | 0.033 | 0 | 0 | 0.007 | 0 | -679.317
G17-0138 | 424932 | P96322 | P18-00053VL | 1 | 1 | 87.8683 | m% | 97.41 | 0.044 | 0.131 | 0.489 | 1.292 | 0.318 | 0 | 0.008 | 0 | 0.064 | 0.169 | 0.0024 | 0 | 0 | 0.0002 | 0 | 0.017 | 0 | 0 | 0 | 0 | 0.002 | 0.036 | 0 | 0 | 0.009 | 0 | -679.1783
G17-0138 | 424932 | P96322 | P18-00053VL | 1 | 1 | 87.9773 | m% | 97.41 | 0.044 | 0.13 | 0.489 | 1.29 | 0.318 | 0 | 0.008 | 0 | 0.064 | 0.169 | 0.0025 | 0 | 0 | 0.0002 | 0 | 0.018 | 0 | 0 | 0 | 0 | 0.002 | 0.042 | 0 | 0 | 0.008 | 0 | -679.032
G17-0138 | 424932 | P96322 | P18-00053VL | 1 | 1 | 88.0864 | m% | 97.44 | 0.044 | 0.129 | 0.488 | 1.289 | 0.318 | 0 | 0.007 | 0 | 0.064 | 0.17 | 0.002 | 0 | 0 | 0.0002 | 0 | 0.019 | 0 | 0 | 0 | 0 | 0.002 | 0.03 | 0.002 | 0 | 0.007 | 0 | NAN
G17-0138 | 424932 | P96322 | P18-00053VL | 1 | 1 | 88.1954 | m% | 97.43 | 0.044 | 0.129 | 0.488 | 1.288 | 0.318 | 0 | 0.007 | 0 | 0.063 | 0.17 | 0.002 | 0 | 0 | 0.0004 | 0 | 0.017 | 0 | 0 | 0 | 0 | 0.002 | 0.028 | 0.002 | 0 | 0.007 | 0 | NAN
G17-0138 | 424932 | P96322 | P18-00053VL | 1 | 1 | 88.3045 | m% | 97.43 | 0.044 | 0.129 | 0.488 | 1.286 | 0.318 | 0 | 0.007 | 0 | 0.063 | 0.17 | 0.0022 | 0 | 0 | 0.0004 | 0 | 0.018 | 0.0002 | 0 | 0 | 0 | 0.002 | 0.037 | 0 | 0 | 0.008 | 0 | NAN
G17-0138 | 424932 | P96322 | P18-00053VL | 1 | 1 | 88.3956 | m% | 97.43 | 0.044 | 0.129 | 0.488 | 1.285 | 0.318 | 0 | 0.007 | 0 | 0.062 | 0.171 | 0.0021 | 0 | 0 | 0.0003 | 0 | 0.02 | 0.0003 | 0 | 0 | 0 | 0.002 | 0.042 | 0.002 | 0 | 0.007 | 0 | NAN
G17-0138 | 424932 | P96322 | P18-00053VL | 1 | 1 | 88.5048 | m% | 97.43 | 0.044 | 0.128 | 0.488 | 1.284 | 0.318 | 0 | 0.008 | 0 | 0.062 | 0.171 | 0.002 | 0 | 0 | 0.0003 | 0 | 0.02 | 0 | 0 | 0 | 0 | 0.002 | 0.043 | 0 | 0 | 0.008 | 0 | NAN
G17-0138 | 424932 | P96322 | P18-00053VL | 1 | 1 | 88.614 | m% | 97.44 | 0.044 | 0.127 | 0.488 | 1.284 | 0.317 | 0 | 0.007 | 0 | 0.061 | 0.171 | 0.0022 | 0 | 0 | 0.0004 | 0 | 0.019 | 0.0013 | 0 | 0 | 0 | 0.002 | 0.034 | 0 | 0 | 0.008 | 0 | NAN
G17-0138 | 424932 | P96322 | P18-00053VL | 1 | 1 | 88.7234 | m% | 97.44 | 0.044 | 0.128 | 0.488 | 1.284 | 0.317 | 0 | 0.007 | 0 | 0.061 | 0.172 | 0.002 | 0 | 0 | 0.0003 | 0 | 0.017 | 0.0013 | 0 | 0 | 0 | 0.002 | 0.037 | 0 | 0 | 0.006 | 0 | NAN
G17-0138 | 424932 | P96322 | P18-00053VL | 1 | 1 | 88.8328 | m% | 97.43 | 0.044 | 0.127 | 0.488 | 1.284 | 0.317 | 0 | 0.007 | 0 | 0.06 | 0.173 | 0.002 | 0 | 0 | 0.0003 | 0 | 0.017 | 0.0014 | 0 | 0 | 0 | 0.002 | 0.036 | 0 | 0 | 0.006 | 0 | NAN
G17-0138 | 424932 | P96322 | P18-00053VL | 1 | 1 | 88.9422 | m% | 97.43 | 0.044 | 0.128 | 0.488 | 1.285 | 0.317 | 0 | 0.007 | 0 | 0.059 | 0.174 | 0.0024 | 0 | 0 | 0.0003 | 0 | 0.018 | 0.0011 | 0 | 0 | 0 | 0.002 | 0.037 | 0 | 0 | 0.005 | 0 | NAN
G17-0138 | 424932 | P96322 | P18-00053VL | 1 | 1 | 89.0515 | m% | 97.43 | 0.044 | 0.128 | 0.487 | 1.286 | 0.317 | 0 | 0.008 | 0 | 0.059 | 0.174 | 0.0025 | 0 | 0 | 0.0004 | 0 | 0.018 | 0.0001 | 0 | 0 | 0 | 0.002 | 0.037 | 0 | 0 | 0.006 | 0 | NAN
G17-0138 | 424932 | P96322 | P18-00053VL | 1 | 1 | 89.1609 | m% | 97.42 | 0.044 | 0.129 | 0.487 | 1.286 | 0.317 | 0 | 0.008 | 0 | 0.058 | 0.175 | 0.0024 | 0 | 0 | 0.0004 | 0 | 0.018 | 0.0007 | 0 | 0 | 0 | 0.002 | 0.039 | 0.005 | 0 | 0.006 | 0 | NAN
G17-0138 | 424932 | P96322 | P18-00053VL | 1 | 1 | 89.2705 | m% | 97.43 | 0.045 | 0.129 | 0.487 | 1.286 | 0.317 | 0 | 0.008 | 0 | 0.058 | 0.175 | 0.0022 | 0 | 0 | 0.0004 | 0 | 0.018 | 0 | 0 | 0 | 0 | 0.002 | 0.036 | 0 | 0 | 0.009 | 0 | NAN
G17-0138 | 424932 | P96322 | P18-00053VL | 1 | 1 | 89.38 | m% | 97.43 | 0.045 | 0.13 | 0.487 | 1.286 | 0.317 | 0 | 0.008 | 0 | 0.058 | 0.175 | 0.0024 | 0 | 0 | 0.0003 | 0 | 0.02 | 0.0001 | 0 | 0 | 0 | 0.002 | 0.036 | 0 | 0 | 0.007 | 0 | NAN
G17-0138 | 424932 | P96322 | P18-00053VL | 1 | 1 | 89.4896 | m% | 97.41 | 0.045 | 0.13 | 0.487 | 1.288 | 0.318 | 0 | 0.007 | 0 | 0.058 | 0.175 | 0.0026 | 0 | 0 | 0.0004 | 0 | 0.02 | 0.0004 | 0 | 0 | 0 | 0.002 | 0.039 | 0 | 0 | 0.007 | 0 | NAN
G17-0138 | 424932 | P96322 | P18-00053VL | 1 | 1 | 89.5991 | m% | 97.43 | 0.045 | 0.131 | 0.487 | 1.289 | 0.317 | 0 | 0.007 | 0 | 0.057 | 0.175 | 0.0024 | 0 | 0 | 0.0004 | 0 | 0.019 | 0.0012 | 0 | 0 | 0 | 0.002 | 0.041 | 0.001 | 0 | 0.005 | 0 | NAN
G17-0138 | 424932 | P96322 | P18-00053VL | 1 | 1 | 89.7089 | m% | 97.43 | 0.045 | 0.132 | 0.487 | 1.29 | 0.317 | 0 | 0.007 | 0 | 0.057 | 0.176 | 0.0024 | 0 | 0 | 0.0003 | 0 | 0.019 | 0.0004 | 0 | 0 | 0 | 0.002 | 0.041 | 0 | 0 | 0.006 | 0 | NAN
G17-0138 | 424932 | P96322 | P18-00053VL | 1 | 1 | 89.8186 | m% | 97.42 | 0.045 | 0.133 | 0.486 | 1.291 | 0.317 | 0 | 0.007 | 0 | 0.056 | 0.176 | 0.0023 | 0 | 0 | 0.0004 | 0 | 0.019 | 0 | 0 | 0 | 0 | 0.002 | 0.038 | 0 | 0 | 0.006 | 0 | NAN
G17-0138 | 424932 | P96322 | P18-00053VL | 1 | 1 | 89.9101 | m% | 97.41 | 0.046 | 0.134 | 0.486 | 1.291 | 0.317 | 0 | 0.007 | 0 | 0.056 | 0.176 | 0.0029 | 0 | 0 | 0.0004 | 0 | 0.02 | 0.0004 | 0 | 0 | 0 | 0.002 | 0.041 | 0 | 0 | 0.007 | 0 | NAN
G17-0138 | 424932 | P96322 | P18-00053VL | 1 | 1 | 90.0198 | m% | 97.41 | 0.046 | 0.134 | 0.486 | 1.292 | 0.317 | 0 | 0.007 | 0 | 0.056 | 0.177 | 0.0023 | 0 | 0 | 0.0003 | 0 | 0.019 | 0 | 0 | 0 | 0 | 0.002 | 0.037 | 0 | 0 | 0.007 | 0 | NAN
G17-0138 | 424932 | P96322 | P18-00053VL | 1 | 1 | 90.1297 | m% | 97.41 | 0.046 | 0.134 | 0.487 | 1.293 | 0.317 | 0 | 0.008 | 0 | 0.055 | 0.177 | 0.0023 | 0 | 0 | 0.0003 | 0 | 0.019 | 0 | 0 | 0 | 0 | 0.002 | 0.036 | 0.003 | 0 | 0.007 | 0 | NAN
G17-0138 | 424932 | P96322 | P18-00053VL | 1 | 1 | 90.2395 | m% | 97.4 | 0.047 | 0.134 | 0.487 | 1.293 | 0.317 | 0 | 0.008 | 0 | 0.055 | 0.177 | 0.0025 | 0 | 0 | 0.0004 | 0 | 0.019 | 0 | 0 | 0 | 0 | 0.002 | 0.042 | 0 | 0 | 0.006 | 0 | NAN
G17-0138 | 424932 | P96322 | P18-00053VL | 1 | 1 | 90.3492 | m% | 97.41 | 0.047 | 0.134 | 0.487 | 1.295 | 0.318 | 0 | 0.006 | 0 | 0.054 | 0.177 | 0.0024 | 0 | 0 | 0.0004 | 0 | 0.019 | 0 | 0 | 0 | 0 | 0.002 | 0.042 | 0.006 | 0 | 0.008 | 0 | NAN
G17-0138 | 424932 | P96322 | P18-00053VL | 1 | 1 | 90.459 | m% | 97.41 | 0.047 | 0.134 | 0.487 | 1.295 | 0.318 | 0 | 0.007 | 0 | 0.054 | 0.177 | 0.0026 | 0 | 0 | 0.0004 | 0 | 0.02 | 0 | 0 | 0 | 0 | 0.002 | 0.041 | 0.001 | 0 | 0.009 | 0 | NAN
G17-0138 | 424932 | P96322 | P18-00053VL | 1 | 1 | 90.5689 | m% | 97.4 | 0.048 | 0.134 | 0.487 | 1.295 | 0.318 | 0 | 0.007 | 0 | 0.053 | 0.178 | 0.0025 | 0 | 0 | 0.0004 | 0 | 0.018 | 0.0003 | 0 | 0 | 0 | 0.0019 | 0.041 | 0 | 0 | 0.009 | 0 | NAN
G17-0138 | 424932 | P96322 | P18-00053VL | 1 | 1 | 90.6789 | m% | 97.41 | 0.047 | 0.134 | 0.487 | 1.294 | 0.318 | 0 | 0.007 | 0 | 0.053 | 0.178 | 0.0025 | 0 | 0 | 0.0004 | 0 | 0.018 | 0.0005 | 0 | 0 | 0 | 0.002 | 0.039 | 0 | 0 | 0.008 | 0 | NAN
G17-0138 | 424932 | P96322 | P18-00053VL | 1 | 1 | 90.789 | m% | 97.42 | 0.047 | 0.134 | 0.487 | 1.293 | 0.318 | 0 | 0.007 | 0 | 0.053 | 0.178 | 0.0026 | 0 | 0 | 0.0003 | 0 | 0.018 | 0.0002 | 0 | 0 | 0 | 0.002 | 0.03 | 0 | 0 | 0.008 | 0 | NAN
G17-0138 | 424932 | P96322 | P18-00053VL | 1 | 1 | 90.899 | m% | 97.42 | 0.048 | 0.133 | 0.487 | 1.292 | 0.318 | 0 | 0.007 | 0 | 0.052 | 0.178 | 0.0027 | 0 | 0 | 0.0002 | 0 | 0.019 | 0 | 0 | 0 | 0 | 0.002 | 0.037 | 0.001 | 0 | 0.008 | 0 | NAN
G17-0138 | 424932 | P96322 | P18-00053VL | 1 | 1 | 91.009 | m% | 97.42 | 0.048 | 0.133 | 0.488 | 1.291 | 0.318 | 0 | 0.006 | 0 | 0.052 | 0.178 | 0.0027 | 0 | 0 | 0.0003 | 0 | 0.018 | 0 | 0 | 0 | 0 | 0.002 | 0.028 | 0 | 0 | 0.006 | 0 | NAN
G17-0138 | 424932 | P96322 | P18-00053VL | 1 | 1 | 91.1008 | m% | 97.42 | 0.048 | 0.132 | 0.488 | 1.29 | 0.318 | 0 | 0.008 | 0 | 0.051 | 0.178 | 0.0027 | 0 | 0 | 0.0003 | 0 | 0.019 | 0 | 0 | 0 | 0 | 0.002 | 0.036 | 0 | 0 | 0.008 | 0 | NAN
G17-0138 | 424932 | P96322 | P18-00053VL | 1 | 1 | 91.2111 | m% | 97.42 | 0.048 | 0.131 | 0.488 | 1.287 | 0.318 | 0 | 0.008 | 0 | 0.051 | 0.178 | 0.0027 | 0 | 0 | 0.0002 | 0 | 0.019 | 0.0001 | 0 | 0 | 0 | 0.002 | 0.039 | 0 | 0 | 0.007 | 0 | NAN
G17-0138 | 424932 | P96322 | P18-00053VL | 1 | 1 | 91.3214 | m% | 97.42 | 0.048 | 0.13 | 0.488 | 1.285 | 0.318 | 0 | 0.008 | 0 | 0.051 | 0.178 | 0.0027 | 0 | 0 | 0.0003 | 0 | 0.018 | 0.0004 | 0 | 0 | 0 | 0.002 | 0.034 | 0.005 | 0 | 0.007 | 0 | NAN
G17-0138 | 424932 | P96322 | P18-00053VL | 1 | 1 | 91.4316 | m% | 97.42 | 0.048 | 0.129 | 0.488 | 1.283 | 0.318 | 0 | 0.008 | 0 | 0.051 | 0.178 | 0.0025 | 0 | 0 | 0.0003 | 0 | 0.019 | 0 | 0 | 0 | 0 | 0.002 | 0.033 | 0 | 0 | 0.008 | 0 | NAN
G17-0138 | 424932 | P96322 | P18-00053VL | 1 | 1 | 91.5419 | m% | 97.43 | 0.048 | 0.128 | 0.488 | 1.281 | 0.318 | 0 | 0.007 | 0 | 0.05 | 0.178 | 0.0025 | 0 | 0 | 0.0003 | 0 | 0.018 | 0 | 0 | 0 | 0 | 0.002 | 0.037 | 0.006 | 0 | 0.007 | 0 | NAN
G17-0138 | 424932 | P96322 | P18-00053VL | 1 | 1 | 91.6522 | m% | 97.44 | 0.048 | 0.127 | 0.487 | 1.278 | 0.318 | 0 | 0.008 | 0 | 0.05 | 0.179 | 0.0025 | 0 | 0 | 0.0004 | 0 | 0.019 | 0 | 0 | 0 | 0 | 0.002 | 0.032 | 0.008 | 0 | 0.007 | 0 | NAN
G17-0138 | 424932 | P96322 | P18-00053VL | 1 | 1 | 91.7627 | m% | 97.45 | 0.048 | 0.125 | 0.487 | 1.276 | 0.318 | 0 | 0.007 | 0 | 0.05 | 0.179 | 0.0023 | 0 | 0 | 0.0004 | 0 | 0.019 | 0.0001 | 0 | 0 | 0 | 0.002 | 0.031 | 0.006 | 0 | 0.007 | 0 | NAN
G17-0138 | 424932 | P96322 | P18-00053VL | 1 | 1 | 91.8732 | m% | 97.45 | 0.047 | 0.124 | 0.487 | 1.274 | 0.318 | 0 | 0.007 | 0 | 0.049 | 0.179 | 0.0025 | 0 | 0 | 0.0002 | 0 | 0.02 | 0.0002 | 0 | 0 | 0 | 0.002 | 0.032 | 0 | 0 | 0.008 | 0 | NAN
G17-0138 | 424932 | P96322 | P18-00053VL | 1 | 1 | 91.9837 | m% | 97.45 | 0.047 | 0.123 | 0.488 | 1.272 | 0.319 | 0 | 0.007 | 0 | 0.049 | 0.179 | 0.0023 | 0 | 0 | 0.0003 | 0 | 0.019 | 0.0001 | 0 | 0 | 0 | 0.002 | 0.036 | 0.001 | 0 | 0.008 | 0 | NAN
G17-0138 | 424932 | P96322 | P18-00053VL | 1 | 1 | 92.0758 | m% | 97.44 | 0.047 | 0.121 | 0.487 | 1.27 | 0.32 | 0 | 0.007 | 0 | 0.049 | 0.179 | 0.0023 | 0 | 0 | 0.0004 | 0 | 0.019 | 0.0003 | 0 | 0 | 0 | 0.0019 | 0.038 | 0.001 | 0 | 0.006 | 0 | NAN
G17-0138 | 424932 | P96322 | P18-00053VL | 1 | 1 | 92.1862 | m% | 97.45 | 0.047 | 0.121 | 0.487 | 1.268 | 0.32 | 0 | 0.007 | 0 | 0.048 | 0.179 | 0.0024 | 0 | 0 | 0.0003 | 0 | 0.019 | 0 | 0 | 0 | 0 | 0.002 | 0.04 | 0.001 | 0 | 0.009 | 0 | NAN
G17-0138 | 424932 | P96322 | P18-00053VL | 1 | 1 | 92.2968 | m% | 97.44 | 0.047 | 0.12 | 0.487 | 1.267 | 0.32 | 0 | 0.008 | 0 | 0.049 | 0.179 | 0.0025 | 0.0001 | 0 | 0.0003 | 0 | 0.019 | 0.0002 | 0 | 0 | 0 | 0.002 | 0.042 | 0.009 | 0 | 0.008 | 0 | NAN
G17-0138 | 424932 | P96322 | P18-00053VL | 1 | 1 | 92.4074 | m% | 97.46 | 0.047 | 0.12 | 0.487 | 1.266 | 0.32 | 0 | 0.007 | 0 | 0.048 | 0.18 | 0.0021 | 0.0001 | 0 | 0.0003 | 0 | 0.019 | 0.0003 | 0 | 0 | 0 | 0.002 | 0.036 | 0.001 | 0 | 0.007 | 0 | NAN
G17-0138 | 424932 | P96322 | P18-00053VL | 1 | 1 | 92.518 | m% | 97.47 | 0.047 | 0.12 | 0.487 | 1.266 | 0.32 | 0 | 0.007 | 0 | 0.048 | 0.181 | 0.0021 | 0 | 0 | 0.0002 | 0 | 0.019 | 0 | 0 | 0 | 0 | 0.002 | 0.035 | 0 | 0 | 0.007 | 0 | NAN
G17-0138 | 424932 | P96322 | P18-00053VL | 1 | 1 | 92.6288 | m% | 97.46 | 0.047 | 0.12 | 0.487 | 1.266 | 0.32 | 0 | 0.007 | 0 | 0.048 | 0.181 | 0.0022 | 0 | 0 | 0.0003 | 0 | 0.018 | 0 | 0 | 0 | 0 | 0.002 | 0.041 | 0 | 0 | 0.009 | 0 | NAN
G17-0138 | 424932 | P96322 | P18-00053VL | 1 | 1 | 92.7394 | m% | 97.46 | 0.047 | 0.12 | 0.487 | 1.266 | 0.321 | 0 | 0.008 | 0 | 0.047 | 0.181 | 0.0022 | 0 | 0 | 0.0004 | 0 | 0.019 | 0 | 0 | 0 | 0 | 0.002 | 0.038 | 0 | 0 | 0.006 | 0 | NAN
G17-0138 | 424932 | P96322 | P18-00053VL | 1 | 1 | 92.8317 | m% | 97.45 | 0.048 | 0.121 | 0.488 | 1.267 | 0.321 | 0 | 0.007 | 0 | 0.047 | 0.181 | 0.0025 | 0 | 0 | 0.0004 | 0 | 0.019 | 0 | 0 | 0 | 0 | 0.002 | 0.037 | 0 | 0 | 0.007 | 0 | NAN
G17-0138 | 424932 | P96322 | P18-00053VL | 1 | 1 | 92.9426 | m% | 97.44 | 0.048 | 0.121 | 0.488 | 1.268 | 0.32 | 0 | 0.007 | 0 | 0.047 | 0.181 | 0.0026 | 0 | 0 | 0.0004 | 0 | 0.019 | 0.0006 | 0 | 0 | 0 | 0.002 | 0.042 | 0 | 0 | 0.007 | 0 | NAN
G17-0138 | 424932 | P96322 | P18-00053VL | 1 | 1 | 93.0536 | m% | 97.44 | 0.049 | 0.121 | 0.487 | 1.269 | 0.32 | 0 | 0.007 | 0 | 0.046 | 0.181 | 0.0025 | 0 | 0 | 0.0003 | 0 | 0.02 | 0.0011 | 0 | 0 | 0 | 0.002 | 0.042 | 0 | 0 | 0.007 | 0 | NAN
G17-0138 | 424932 | P96322 | P18-00053VL | 1 | 1 | 93.1644 | m% | 97.44 | 0.049 | 0.122 | 0.487 | 1.271 | 0.32 | 0 | 0.007 | 0 | 0.046 | 0.18 | 0.0028 | 0 | 0 | 0.0002 | 0 | 0.019 | 0.0001 | 0 | 0 | 0 | 0.002 | 0.039 | 0.003 | 0 | 0.007 | 0 | NAN
G17-0138 | 424932 | P96322 | P18-00053VL | 1 | 1 | 93.2754 | m% | 97.44 | 0.049 | 0.123 | 0.487 | 1.273 | 0.32 | 0 | 0.008 | 0 | 0.046 | 0.181 | 0.0027 | 0 | 0 | 0.0004 | 0 | 0.018 | 0 | 0 | 0 | 0 | 0.002 | 0.041 | 0.003 | 0 | 0.006 | 0 | NAN
G17-0138 | 424932 | P96322 | P18-00053VL | 1 | 1 | 93.3864 | m% | 97.44 | 0.049 | 0.124 | 0.487 | 1.274 | 0.32 | 0 | 0.008 | 0 | 0.045 | 0.181 | 0.0026 | 0 | 0 | 0.0004 | 0 | 0.018 | 0 | 0 | 0 | 0 | 0.002 | 0.039 | 0 | 0 | 0.006 | 0 | NAN
G17-0138 | 424932 | P96322 | P18-00053VL | 1 | 1 | 93.4975 | m% | 97.45 | 0.05 | 0.124 | 0.487 | 1.276 | 0.32 | 0 | 0.008 | 0 | 0.045 | 0.18 | 0.0024 | 0.0001 | 0 | 0.0003 | 0 | 0.019 | 0 | 0 | 0 | 0 | 0.002 | 0.04 | 0.002 | 0 | 0.006 | 0 | NAN
G17-0138 | 424932 | P96322 | P18-00053VL | 1 | 1 | 93.5901 | m% | 97.45 | 0.05 | 0.125 | 0.487 | 1.277 | 0.32 | 0 | 0.008 | 0 | 0.044 | 0.18 | 0.0023 | 0.0001 | 0 | 0.0003 | 0 | 0.019 | 0 | 0 | 0 | 0 | 0.002 | 0.035 | 0.001 | 0 | 0.009 | 0 | NAN
G17-0138 | 424932 | P96322 | P18-00053VL | 1 | 1 | 93.7012 | m% | 97.44 | 0.05 | 0.125 | 0.487 | 1.279 | 0.319 | 0 | 0.008 | 0 | 0.044 | 0.18 | 0.0026 | 0 | 0 | 0.0004 | 0 | 0.019 | 0 | 0 | 0 | 0 | 0.002 | 0.038 | 0 | 0 | 0.007 | 0 | NAN
G17-0138 | 424932 | P96322 | P18-00053VL | 1 | 1 | 93.8123 | m% | 97.43 | 0.051 | 0.125 | 0.487 | 1.279 | 0.319 | 0 | 0.008 | 0 | 0.044 | 0.18 | 0.0029 | 0 | 0 | 0.0005 | 0 | 0.019 | 0 | 0 | 0 | 0 | 0.002 | 0.034 | 0.005 | 0 | 0.009 | 0 | NAN
G17-0138 | 424932 | P96322 | P18-00053VL | 1 | 1 | 93.9234 | m% | 97.42 | 0.051 | 0.125 | 0.488 | 1.28 | 0.319 | 0 | 0.008 | 0 | 0.043 | 0.179 | 0.0025 | 0 | 0 | 0.0003 | 0 | 0.018 | 0 | 0 | 0 | 0 | 0.002 | 0.043 | 0.006 | 0 | 0.008 | 0 | NAN
G17-0138 | 424932 | P96322 | P18-00053VL | 1 | 1 | 94.0347 | m% | 97.43 | 0.051 | 0.126 | 0.488 | 1.28 | 0.319 | 0 | 0.007 | 0 | 0.043 | 0.179 | 0.0026 | 0 | 0 | 0.0003 | 0 | 0.018 | 0.0001 | 0 | 0 | 0 | 0.002 | 0.042 | 0 | 0 | 0.008 | 0 | NAN
G17-0138 | 424932 | P96322 | P18-00053VL | 1 | 1 | 94.146 | m% | 97.43 | 0.051 | 0.127 | 0.488 | 1.28 | 0.319 | 0 | 0.008 | 0 | 0.043 | 0.179 | 0.0023 | 0 | 0 | 0.0003 | 0 | 0.019 | 0.0007 | 0 | 0 | 0 | 0.0019 | 0.047 | 0.001 | 0 | 0.006 | 0 | NAN
G17-0138 | 424932 | P96322 | P18-00053VL | 1 | 1 | 94.2389 | m% | 97.43 | 0.051 | 0.128 | 0.488 | 1.28 | 0.319 | 0 | 0.007 | 0 | 0.043 | 0.179 | 0.0025 | 0 | 0 | 0.0004 | 0 | 0.019 | 0.0003 | 0 | 0 | 0 | 0.002 | 0.041 | 0 | 0 | 0.009 | 0 | NAN
G17-0138 | 424932 | P96322 | P18-00053VL | 1 | 1 | 94.3504 | m% | 97.43 | 0.051 | 0.128 | 0.488 | 1.281 | 0.32 | 0 | 0.007 | 0 | 0.042 | 0.179 | 0.0023 | 0 | 0 | 0.0004 | 0 | 0.019 | 0.0005 | 0 | 0 | 0 | 0.0019 | 0.043 | 0 | 0 | 0.009 | 0 | NAN
G17-0138 | 424932 | P96322 | P18-00053VL | 1 | 1 | 94.4618 | m% | 97.43 | 0.051 | 0.128 | 0.488 | 1.281 | 0.319 | 0 | 0.008 | 0 | 0.042 | 0.179 | 0.0027 | 0 | 0 | 0.0003 | 0 | 0.019 | 0.0008 | 0 | 0 | 0 | 0.0019 | 0.034 | 0.002 | 0 | 0.007 | 0 | NAN
G17-0138 | 424932 | P96322 | P18-00053VL | 1 | 1 | 94.5732 | m% | 97.44 | 0.052 | 0.128 | 0.488 | 1.281 | 0.319 | 0 | 0.007 | 0 | 0.042 | 0.179 | 0.0027 | 0 | 0 | 0.0004 | 0 | 0.019 | 0.0011 | 0 | 0 | 0 | 0.0019 | 0.036 | 0 | 0 | 0.007 | 0 | NAN
G17-0138 | 424932 | P96322 | P18-00053VL | 1 | 1 | 94.6847 | m% | 97.44 | 0.051 | 0.129 | 0.488 | 1.281 | 0.32 | 0 | 0.007 | 0 | 0.042 | 0.178 | 0.0031 | 0 | 0 | 0.0003 | 0 | 0.019 | 0.0008 | 0 | 0 | 0 | 0.002 | 0.034 | 0.001 | 0 | 0.006 | 0 | NAN
G17-0138 | 424932 | P96322 | P18-00053VL | 1 | 1 | 94.7962 | m% | 97.43 | 0.051 | 0.129 | 0.488 | 1.281 | 0.32 | 0 | 0.008 | 0 | 0.042 | 0.177 | 0.0026 | 0 | 0 | 0.0004 | 0 | 0.02 | 0 | 0 | 0 | 0 | 0.002 | 0.039 | 0.002 | 0 | 0.008 | 0 | NAN
G17-0138 | 424932 | P96322 | P18-00053VL | 1 | 1 | 94.8893 | m% | 97.43 | 0.051 | 0.13 | 0.488 | 1.281 | 0.32 | 0 | 0.008 | 0 | 0.042 | 0.177 | 0.0025 | 0 | 0 | 0.0004 | 0 | 0.018 | 0 | 0 | 0 | 0 | 0.002 | 0.041 | 0.003 | 0 | 0.009 | 0 | NAN
G17-0138 | 424932 | P96322 | P18-00053VL | 1 | 1 | 95.001 | m% | 97.43 | 0.051 | 0.131 | 0.487 | 1.281 | 0.321 | 0 | 0.008 | 0 | 0.041 | 0.176 | 0.0027 | 0 | 0 | 0.0004 | 0 | 0.019 | 0 | 0 | 0 | 0 | 0.002 | 0.044 | 0.001 | 0 | 0.007 | 0 | NAN
G17-0138 | 424932 | P96322 | P18-00053VL | 1 | 1 | 95.1128 | m% | 97.43 | 0.051 | 0.132 | 0.487 | 1.28 | 0.32 | 0 | 0.008 | 0 | 0.041 | 0.176 | 0.0028 | 0 | 0 | 0.0004 | 0 | 0.018 | 0 | 0 | 0 | 0 | 0.002 | 0.039 | 0.001 | 0 | 0.008 | 0 | NAN
G17-0138 | 424932 | P96322 | P18-00053VL | 1 | 1 | 95.2246 | m% | 97.43 | 0.051 | 0.132 | 0.487 | 1.281 | 0.32 | 0 | 0.008 | 0 | 0.041 | 0.176 | 0.0021 | 0 | 0 | 0.0003 | 0 | 0.019 | 0.0002 | 0 | 0 | 0 | 0.002 | 0.037 | 0.001 | 0 | 0.007 | 0 | NAN
G17-0138 | 424932 | P96322 | P18-00053VL | 1 | 1 | 95.3365 | m% | 97.43 | 0.052 | 0.133 | 0.487 | 1.282 | 0.319 | 0 | 0.007 | 0 | 0.041 | 0.176 | 0.0027 | 0 | 0 | 0.0003 | 0 | 0.019 | 0.0003 | 0 | 0 | 0 | 0.002 | 0.044 | 0.001 | 0 | 0.007 | 0 | NAN
G17-0138 | 424932 | P96322 | P18-00053VL | 1 | 1 | 95.4298 | m% | 97.43 | 0.052 | 0.134 | 0.487 | 1.282 | 0.319 | 0 | 0.007 | 0 | 0.041 | 0.176 | 0.0025 | 0 | 0 | 0.0004 | 0 | 0.02 | 0.0003 | 0 | 0 | 0 | 0.002 | 0.041 | 0 | 0 | 0.007 | 0 | NAN
G17-0138 | 424932 | P96322 | P18-00053VL | 1 | 1 | 95.5415 | m% | 97.44 | 0.052 | 0.135 | 0.487 | 1.283 | 0.32 | 0 | 0.007 | 0 | 0.041 | 0.176 | 0.0025 | 0 | 0 | 0.0003 | 0 | 0.018 | 0.0001 | 0 | 0 | 0 | 0.002 | 0.041 | 0.005 | 0 | 0.007 | 0 | NAN
G17-0138 | 424932 | P96322 | P18-00053VL | 1 | 1 | 95.6534 | m% | 97.44 | 0.053 | 0.135 | 0.488 | 1.284 | 0.32 | 0 | 0.008 | 0 | 0.04 | 0.175 | 0.0025 | 0 | 0 | 0.0003 | 0 | 0.018 | 0 | 0 | 0 | 0 | 0.0019 | 0.034 | 0.002 | 0 | 0.008 | 0 | NAN
G17-0138 | 424932 | P96322 | P18-00053VL | 1 | 1 | 95.7654 | m% | 97.43 | 0.052 | 0.135 | 0.488 | 1.284 | 0.32 | 0 | 0.008 | 0 | 0.04 | 0.175 | 0.0029 | 0 | 0 | 0.0004 | 0 | 0.019 | 0 | 0 | 0 | 0 | 0.002 | 0.032 | 0 | 0 | 0.008 | 0 | NAN
G17-0138 | 424932 | P96322 | P18-00053VL | 1 | 1 | 95.8775 | m% | 97.43 | 0.052 | 0.136 | 0.488 | 1.286 | 0.32 | 0 | 0.007 | 0 | 0.04 | 0.175 | 0.0028 | 0 | 0 | 0.0004 | 0 | 0.018 | 0.0001 | 0 | 0 | 0 | 0.002 | 0.034 | 0.001 | 0 | 0.005 | 0 | NAN
G17-0138 | 424932 | P96322 | P18-00053VL | 1 | 1 | 95.9708 | m% | 97.41 | 0.052 | 0.136 | 0.489 | 1.288 | 0.32 | 0 | 0.006 | 0 | 0.04 | 0.175 | 0.0027 | 0 | 0 | 0.0003 | 0 | 0.018 | 0.0009 | 0 | 0 | 0 | 0.002 | 0.038 | 0.006 | 0 | 0.007 | 0 | NAN
G17-0138 | 424932 | P96322 | P18-00053VL | 1 | 1 | 96.0831 | m% | 97.41 | 0.052 | 0.136 | 0.489 | 1.289 | 0.32 | 0 | 0.007 | 0 | 0.04 | 0.175 | 0.0025 | 0 | 0 | 0.0003 | 0 | 0.019 | 0 | 0 | 0 | 0 | 0.002 | 0.038 | 0.001 | 0 | 0.007 | 0 | NAN
G17-0138 | 424932 | P96322 | P18-00053VL | 1 | 1 | 96.1953 | m% | 97.42 | 0.053 | 0.137 | 0.489 | 1.29 | 0.32 | 0 | 0.007 | 0 | 0.04 | 0.176 | 0.0026 | 0.0001 | 0 | 0.0003 | 0 | 0.02 | 0.0003 | 0 | 0 | 0 | 0.002 | 0.036 | 0 | 0 | 0.006 | 0 | NAN
G17-0138 | 424932 | P96322 | P18-00053VL | 1 | 1 | 96.3074 | m% | 97.43 | 0.053 | 0.137 | 0.489 | 1.293 | 0.321 | 0 | 0.008 | 0 | 0.039 | 0.176 | 0.0026 | 0 | 0 | 0.0004 | 0 | 0.019 | 0.0001 | 0 | 0 | 0 | 0.002 | 0.033 | 0.002 | 0 | 0.005 | 0 | NAN
G17-0138 | 424932 | P96322 | P18-00053VL | 1 | 1 | 96.4196 | m% | 97.41 | 0.054 | 0.137 | 0.489 | 1.294 | 0.322 | 0 | 0.008 | 0 | 0.039 | 0.175 | 0.0025 | 0 | 0 | 0.0004 | 0 | 0.017 | 0 | 0 | 0 | 0 | 0.002 | 0.043 | 0.002 | 0 | 0.007 | 0 | NAN
G17-0138 | 424932 | P96322 | P18-00053VL | 1 | 1 | 96.5132 | m% | 97.43 | 0.054 | 0.137 | 0.489 | 1.294 | 0.322 | 0 | 0.007 | 0 | 0.038 | 0.175 | 0.0026 | 0 | 0 | 0.0004 | 0 | 0.018 | 0.0001 | 0 | 0 | 0 | 0.002 | 0.034 | 0 | 0 | 0.006 | 0 | NAN
G17-0138 | 424932 | P96322 | P18-00053VL | 1 | 1 | 96.6256 | m% | 97.42 | 0.054 | 0.137 | 0.49 | 1.295 | 0.322 | 0 | 0.007 | 0 | 0.038 | 0.175 | 0.003 | 0 | 0 | 0.0004 | 0 | 0.018 | 0 | 0 | 0 | 0 | 0.002 | 0.037 | 0 | 0 | 0.007 | 0 | NAN
G17-0138 | 424932 | P96322 | P18-00053VL | 1 | 1 | 96.738 | m% | 97.41 | 0.054 | 0.138 | 0.489 | 1.295 | 0.322 | 0 | 0.007 | 0 | 0.037 | 0.175 | 0.0029 | 0 | 0 | 0.0003 | 0 | 0.018 | 0.0006 | 0 | 0 | 0 | 0.002 | 0.039 | 0 | 0 | 0.008 | 0 | NAN
G17-0138 | 424932 | P96322 | P18-00053VL | 1 | 1 | 96.8504 | m% | 97.39 | 0.055 | 0.138 | 0.489 | 1.295 | 0.321 | 0 | 0.008 | 0 | 0.037 | 0.175 | 0.003 | 0 | 0 | 0.0003 | 0 | 0.017 | 0.0004 | 0 | 0 | 0 | 0.002 | 0.045 | 0 | 0 | 0.008 | 0 | NAN
G17-0138 | 424932 | P96322 | P18-00053VL | 1 | 1 | 96.9441 | m% | 97.4 | 0.056 | 0.139 | 0.489 | 1.296 | 0.322 | 0 | 0.008 | 0 | 0.037 | 0.175 | 0.0032 | 0 | 0 | 0.0003 | 0 | 0.02 | 0.0007 | 0 | 0 | 0 | 0.0019 | 0.041 | 0 | 0 | 0.008 | 0 | NAN
G17-0138 | 424932 | P96322 | P18-00053VL | 1 | 1 | 97.0565 | m% | 97.4 | 0.056 | 0.139 | 0.489 | 1.295 | 0.321 | 0 | 0.008 | 0 | 0.036 | 0.174 | 0.0032 | 0 | 0 | 0.0004 | 0 | 0.019 | 0.0001 | 0 | 0 | 0 | 0.0019 | 0.04 | 0.004 | 0 | 0.006 | 0 | NAN
G17-0138 | 424932 | P96322 | P18-00053VL | 1 | 1 | 97.1691 | m% | 97.4 | 0.057 | 0.139 | 0.489 | 1.294 | 0.321 | 0 | 0.008 | 0 | 0.036 | 0.174 | 0.0031 | 0 | 0 | 0.0004 | 0 | 0.02 | 0.0008 | 0 | 0 | 0 | 0.0019 | 0.045 | 0.001 | 0 | 0.008 | 0 | NAN
G17-0138 | 424932 | P96322 | P18-00053VL | 1 | 1 | 97.2817 | m% | 97.42 | 0.057 | 0.139 | 0.489 | 1.294 | 0.321 | 0 | 0.008 | 0 | 0.036 | 0.173 | 0.0029 | 0 | 0 | 0.0004 | 0 | 0.019 | 0.0008 | 0 | 0 | 0 | 0.0019 | 0.039 | 0 | 0 | 0.009 | 0 | NAN
G17-0138 | 424932 | P96322 | P18-00053VL | 1 | 1 | 97.3943 | m% | 97.4 | 0.057 | 0.138 | 0.489 | 1.292 | 0.32 | 0 | 0.008 | 0 | 0.036 | 0.172 | 0.0032 | 0 | 0 | 0.0004 | 0 | 0.019 | 0.0001 | 0 | 0 | 0 | 0.0019 | 0.044 | 0 | 0 | 0.008 | 0 | NAN
G17-0138 | 424932 | P96322 | P18-00053VL | 1 | 1 | 97.4882 | m% | 97.41 | 0.057 | 0.138 | 0.489 | 1.291 | 0.32 | 0 | 0.008 | 0 | 0.036 | 0.171 | 0.0032 | 0 | 0 | 0.0004 | 0 | 0.02 | 0 | 0 | 0 | 0 | 0.0019 | 0.044 | 0 | 0 | 0.008 | 0 | NAN
G17-0138 | 424932 | P96322 | P18-00053VL | 1 | 1 | 97.6009 | m% | 97.43 | 0.057 | 0.137 | 0.489 | 1.289 | 0.319 | 0 | 0.008 | 0 | 0.035 | 0.171 | 0.0029 | 0 | 0 | 0.0004 | 0 | 0.02 | 0 | 0 | 0 | 0 | 0.002 | 0.039 | 0 | 0 | 0.007 | 0 | NAN
G17-0138 | 424932 | P96322 | P18-00053VL | 1 | 1 | 97.7137 | m% | 97.43 | 0.057 | 0.136 | 0.489 | 1.287 | 0.319 | 0 | 0.008 | 0 | 0.035 | 0.17 | 0.0029 | 0 | 0 | 0.0004 | 0 | 0.02 | 0 | 0 | 0 | 0 | 0.002 | 0.044 | 0 | 0 | 0.006 | 0 | NAN
G17-0138 | 424932 | P96322 | P18-00053VL | 1 | 1 | 97.8266 | m% | 97.44 | 0.058 | 0.135 | 0.489 | 1.286 | 0.319 | 0 | 0.007 | 0 | 0.035 | 0.169 | 0.0028 | 0.0001 | 0 | 0.0004 | 0 | 0.02 | 0.0001 | 0 | 0 | 0 | 0.0019 | 0.039 | 0 | 0 | 0.007 | 0 | NAN
G17-0138 | 424932 | P96322 | P18-00053VL | 1 | 1 | 97.9207 | m% | 97.43 | 0.058 | 0.134 | 0.489 | 1.285 | 0.319 | 0 | 0.007 | 0 | 0.035 | 0.169 | 0.0028 | 0.0001 | 0 | 0.0004 | 0 | 0.019 | 0 | 0 | 0 | 0 | 0.002 | 0.037 | 0 | 0 | 0.008 | 0 | NAN
G17-0138 | 424932 | P96322 | P18-00053VL | 1 | 1 | 98.0336 | m% | 97.44 | 0.057 | 0.134 | 0.489 | 1.283 | 0.319 | 0 | 0.008 | 0 | 0.035 | 0.169 | 0.0031 | 0.0001 | 0 | 0.0004 | 0 | 0.019 | 0 | 0 | 0 | 0 | 0.0019 | 0.036 | 0.002 | 0 | 0.008 | 0 | NAN
G17-0138 | 424932 | P96322 | P18-00053VL | 1 | 1 | 98.1465 | m% | 97.45 | 0.057 | 0.133 | 0.489 | 1.282 | 0.319 | 0 | 0.008 | 0 | 0.035 | 0.169 | 0.0031 | 0 | 0 | 0.0004 | 0 | 0.018 | 0 | 0 | 0 | 0 | 0.0019 | 0.039 | 0 | 0 | 0.009 | 0 | NAN
G17-0138 | 424932 | P96322 | P18-00053VL | 1 | 1 | 98.2596 | m% | 97.45 | 0.057 | 0.132 | 0.489 | 1.281 | 0.319 | 0 | 0.008 | 0 | 0.034 | 0.168 | 0.0035 | 0 | 0 | 0.0003 | 0 | 0.019 | 0 | 0 | 0 | 0 | 0.002 | 0.047 | 0 | 0 | 0.007 | 0 | NAN
G17-0138 | 424932 | P96322 | P18-00053VL | 1 | 1 | 98.3537 | m% | 97.43 | 0.058 | 0.131 | 0.489 | 1.281 | 0.319 | 0 | 0.007 | 0 | 0.034 | 0.168 | 0.0031 | 0 | 0 | 0.0004 | 0 | 0.02 | 0 | 0 | 0 | 0 | 0.0019 | 0.049 | 0.002 | 0 | 0.008 | 0 | NAN
G17-0138 | 424932 | P96322 | P18-00053VL | 1 | 1 | 98.4667 | m% | 97.42 | 0.057 | 0.131 | 0.489 | 1.281 | 0.32 | 0 | 0.008 | 0 | 0.034 | 0.168 | 0.0027 | 0 | 0 | 0.0004 | 0 | 0.019 | 0 | 0 | 0 | 0 | 0.0019 | 0.046 | 0 | 0 | 0.008 | 0 | NAN
G17-0138 | 424932 | P96322 | P18-00053VL | 1 | 1 | 98.5797 | m% | 97.43 | 0.058 | 0.131 | 0.488 | 1.28 | 0.32 | 0 | 0.008 | 0 | 0.034 | 0.168 | 0.003 | 0 | 0 | 0.0004 | 0 | 0.019 | 0 | 0 | 0 | 0 | 0.0019 | 0.046 | 0 | 0 | 0.007 | 0 | NAN
G17-0138 | 424932 | P96322 | P18-00053VL | 1 | 1 | 98.6928 | m% | 97.44 | 0.058 | 0.131 | 0.488 | 1.279 | 0.32 | 0 | 0.008 | 0 | 0.033 | 0.167 | 0.0027 | 0 | 0 | 0.0005 | 0 | 0.02 | 0 | 0 | 0 | 0 | 0.0019 | 0.042 | 0.002 | 0 | 0.008 | 0 | NAN
G17-0138 | 424932 | P96322 | P18-00053VL | 1 | 1 | 98.7871 | m% | 97.45 | 0.059 | 0.131 | 0.488 | 1.279 | 0.32 | 0 | 0.007 | 0 | 0.033 | 0.167 | 0.0027 | 0 | 0 | 0.0004 | 0 | 0.019 | 0.0001 | 0 | 0 | 0 | 0.0019 | 0.039 | 0.001 | 0 | 0.007 | 0 | NAN
G17-0138 | 424932 | P96322 | P18-00053VL | 1 | 1 | 98.9005 | m% | 97.44 | 0.059 | 0.131 | 0.488 | 1.28 | 0.321 | 0 | 0.007 | 0 | 0.033 | 0.167 | 0.0025 | 0 | 0 | 0.0004 | 0 | 0.019 | 0 | 0 | 0 | 0 | 0.0019 | 0.036 | 0.004 | 0 | 0.008 | 0 | NAN
G17-0138 | 424932 | P96322 | P18-00053VL | 1 | 1 | 99.0138 | m% | 97.42 | 0.059 | 0.131 | 0.488 | 1.28 | 0.32 | 0 | 0.008 | 0 | 0.033 | 0.166 | 0.0025 | 0 | 0 | 0.0003 | 0 | 0.02 | 0.0002 | 0 | 0 | 0 | 0.0019 | 0.041 | 0.012 | 0 | 0.007 | 0 | NAN
G17-0138 | 424932 | P96322 | P18-00053VL | 1 | 1 | 99.1082 | m% | 97.43 | 0.06 | 0.131 | 0.488 | 1.279 | 0.32 | 0 | 0.008 | 0 | 0.033 | 0.165 | 0.0025 | 0 | 0 | 0.0004 | 0 | 0.02 | 0.0012 | 0 | 0 | 0 | 0.0019 | 0.041 | 0.008 | 0 | 0.008 | 0.001 | NAN
G17-0138 | 424932 | P96322 | P18-00053VL | 1 | 1 | 99.2215 | m% | 97.46 | 0.06 | 0.131 | 0.488 | 1.278 | 0.32 | 0 | 0.007 | 0 | 0.032 | 0.165 | 0.0025 | 0 | 0 | 0.0004 | 0 | 0.02 | 0.0002 | 0 | 0 | 0 | 0.0019 | 0.038 | 0 | 0 | 0.008 | 0 | NAN
G17-0138 | 424932 | P96322 | P18-00053VL | 1 | 1 | 99.3349 | m% | 97.43 | 0.061 | 0.131 | 0.487 | 1.278 | 0.32 | 0 | 0.007 | 0 | 0.032 | 0.164 | 0.0025 | 0 | 0 | 0.0004 | 0 | 0.018 | 0.001 | 0 | 0 | 0 | 0.0019 | 0.045 | 0.005 | 0 | 0.009 | 0 | NAN
G17-0138 | 424932 | P96322 | P18-00053VL | 1 | 1 | 99.4483 | m% | 97.44 | 0.061 | 0.132 | 0.487 | 1.279 | 0.32 | 0 | 0.008 | 0 | 0.032 | 0.164 | 0.0023 | 0 | 0 | 0.0004 | 0 | 0.018 | 0.0001 | 0 | 0 | 0 | 0.0019 | 0.055 | 0 | 0 | 0.008 | 0 | NAN
G17-0138 | 424932 | P96322 | P18-00053VL | 1 | 1 | 99.5428 | m% | 97.45 | 0.062 | 0.132 | 0.487 | 1.279 | 0.32 | 0 | 0.008 | 0 | 0.031 | 0.164 | 0.002 | 0 | 0 | 0.0004 | 0 | 0.019 | 0.0001 | 0 | 0 | 0 | 0.0019 | 0.047 | 0.001 | 0 | 0.009 | 0 | NAN
G17-0138 | 424932 | P96322 | P18-00053VL | 1 | 1 | 99.6563 | m% | 97.44 | 0.063 | 0.133 | 0.487 | 1.279 | 0.32 | 0 | 0.008 | 0 | 0.031 | 0.164 | 0.0019 | 0 | 0 | 0.0003 | 0 | 0.019 | 0.0004 | 0 | 0 | 0 | 0.0019 | 0.045 | 0.001 | 0 | 0.007 | 0 | NAN
G17-0138 | 424932 | P96322 | P18-00053VL | 1 | 1 | 99.7698 | m% | 97.43 | 0.063 | 0.133 | 0.487 | 1.28 | 0.32 | 0 | 0.008 | 0 | 0.031 | 0.163 | 0.0022 | 0 | 0 | 0.0004 | 0 | 0.019 | 0 | 0 | 0 | 0 | 0.0019 | 0.045 | 0.01 | 0 | 0.006 | 0 | NAN
G17-0138 | 424932 | P96322 | P18-00053VL | 1 | 1 | 99.8646 | m% | 97.44 | 0.063 | 0.134 | 0.487 | 1.282 | 0.321 | 0 | 0.008 | 0 | 0.031 | 0.163 | 0.0021 | 0 | 0 | 0.0003 | 0 | 0.018 | 0 | 0 | 0 | 0 | 0.0019 | 0.042 | 0.002 | 0 | 0.007 | 0 | NAN
G17-0138 | 424932 | P96322 | P18-00053VL | 1 | 1 | 99.9783 | m% | 97.44 | 0.064 | 0.134 | 0.487 | 1.283 | 0.321 | 0 | 0.007 | 0 | 0.031 | 0.163 | 0.0022 | 0 | 0 | 0.0004 | 0 | 0.02 | 0 | 0 | 0 | 0 | 0.002 | 0.037 | 0.003 | 0 | 0.008 | 0 | NAN
G17-0138 | 424932 | P96322 | P18-00053VL | 1 | 1 | 100.0919 | m% | 97.44 | 0.064 | 0.135 | 0.487 | 1.284 | 0.321 | 0 | 0.008 | 0 | 0.031 | 0.163 | 0.0025 | 0 | 0 | 0.0004 | 0 | 0.019 | 0 | 0 | 0 | 0 | 0.0019 | 0.034 | 0.001 | 0 | 0.007 | 0 | NAN
G17-0138 | 424932 | P96322 | P18-00053VL | 1 | 1 | 100.2056 | m% | 97.44 | 0.064 | 0.135 | 0.487 | 1.286 | 0.321 | 0 | 0.008 | 0 | 0.031 | 0.163 | 0.0027 | 0 | 0 | 0.0004 | 0 | 0.018 | 0 | 0 | 0 | 0 | 0.0019 | 0.036 | 0 | 0 | 0.007 | 0 | NAN
G17-0138 | 424932 | P96322 | P18-00053VL | 1 | 1 | 100.3003 | m% | 97.44 | 0.065 | 0.135 | 0.487 | 1.287 | 0.321 | 0 | 0.006 | 0 | 0.031 | 0.162 | 0.0024 | 0.0001 | 0 | 0.0003 | 0 | 0.018 | 0 | 0 | 0 | 0 | 0.0019 | 0.04 | 0 | 0 | 0.007 | 0 | NAN
G17-0138 | 424932 | P96322 | P18-00053VL | 1 | 1 | 100.4141 | m% | 97.42 | 0.065 | 0.135 | 0.487 | 1.286 | 0.321 | 0 | 0.007 | 0 | 0.03 | 0.162 | 0.0023 | 0.0001 | 0 | 0.0004 | 0 | 0.019 | 0.0001 | 0 | 0 | 0 | 0.002 | 0.043 | 0 | 0 | 0.007 | 0 | NAN
G17-0138 | 424932 | P96322 | P18-00053VL | 1 | 1 | 100.528 | m% | 97.41 | 0.065 | 0.135 | 0.487 | 1.286 | 0.321 | 0 | 0.007 | 0 | 0.03 | 0.162 | 0.0024 | 0 | 0 | 0.0004 | 0 | 0.02 | 0.0003 | 0 | 0 | 0 | 0.002 | 0.04 | 0 | 0 | 0.008 | 0 | NAN
G17-0138 | 424932 | P96322 | P18-00053VL | 1 | 1 | 100.6229 | m% | 97.43 | 0.066 | 0.135 | 0.487 | 1.286 | 0.321 | 0 | 0.006 | 0 | 0.03 | 0.161 | 0.0024 | 0.0001 | 0 | 0.0004 | 0 | 0.019 | 0.0009 | 0 | 0 | 0.0001 | 0.002 | 0.032 | 0.006 | 0 | 0.007 | 0 | NAN
G17-0138 | 424932 | P96322 | P18-00053VL | 1 | 1 | 100.7369 | m% | 97.44 | 0.066 | 0.134 | 0.487 | 1.286 | 0.321 | 0 | 0.007 | 0 | 0.03 | 0.16 | 0.0027 | 0 | 0 | 0.0004 | 0 | 0.019 | 0.001 | 0 | 0 | 0.0001 | 0.002 | 0.034 | 0.006 | 0 | 0.007 | 0 | NAN
G17-0138 | 424932 | P96322 | P18-00053VL | 1 | 1 | 100.8509 | m% | 97.44 | 0.066 | 0.134 | 0.488 | 1.285 | 0.321 | 0 | 0.007 | 0 | 0.03 | 0.16 | 0.0028 | 0 | 0 | 0.0004 | 0 | 0.02 | 0.0001 | 0 | 0 | 0 | 0.0019 | 0.041 | 0.001 | 0 | 0.006 | 0 | NAN
G17-0138 | 424932 | P96322 | P18-00053VL | 1 | 1 | 100.9649 | m% | 97.44 | 0.066 | 0.134 | 0.488 | 1.283 | 0.322 | 0 | 0.008 | 0 | 0.03 | 0.16 | 0.0029 | 0 | 0 | 0.0004 | 0 | 0.019 | 0 | 0 | 0 | 0 | 0.0019 | 0.035 | 0.002 | 0 | 0.007 | 0 | NAN
G17-0138 | 424932 | P96322 | P18-00053VL | 1 | 1 | 101.06 | m% | 97.44 | 0.065 | 0.133 | 0.488 | 1.282 | 0.322 | 0 | 0.008 | 0 | 0.029 | 0.159 | 0.0025 | 0 | 0 | 0.0004 | 0 | 0.018 | 0 | 0 | 0 | 0 | 0.002 | 0.042 | 0.001 | 0 | 0.006 | 0 | NAN
G17-0138 | 424932 | P96322 | P18-00053VL | 1 | 1 | 101.174 | m% | 97.44 | 0.066 | 0.132 | 0.488 | 1.281 | 0.322 | 0 | 0.008 | 0 | 0.029 | 0.159 | 0.0026 | 0.0001 | 0 | 0.0005 | 0 | 0.019 | 0.0005 | 0 | 0 | 0 | 0.0019 | 0.04 | 0 | 0 | 0.007 | 0 | NAN
G17-0138 | 424932 | P96322 | P18-00053VL | 1 | 1 | 101.2882 | m% | 97.45 | 0.066 | 0.131 | 0.489 | 1.278 | 0.322 | 0 | 0.008 | 0 | 0.029 | 0.159 | 0.0026 | 0 | 0 | 0.0005 | 0 | 0.018 | 0.0002 | 0 | 0 | 0 | 0.0019 | 0.04 | 0 | 0 | 0.007 | 0 | NAN
G17-0138 | 424932 | P96322 | P18-00053VL | 1 | 1 | 101.3833 | m% | 97.45 | 0.067 | 0.13 | 0.489 | 1.277 | 0.322 | 0 | 0.007 | 0 | 0.028 | 0.159 | 0.0024 | 0 | 0 | 0.0005 | 0 | 0.02 | 0.0002 | 0 | 0 | 0.0001 | 0.0019 | 0.044 | 0 | 0 | 0.008 | 0 | NAN
G17-0138 | 424932 | P96322 | P18-00053VL | 1 | 1 | 101.4975 | m% | 97.44 | 0.068 | 0.13 | 0.489 | 1.275 | 0.322 | 0 | 0.008 | 0 | 0.028 | 0.159 | 0.0022 | 0 | 0 | 0.0005 | 0 | 0.019 | 0.0012 | 0 | 0 | 0.0001 | 0.0019 | 0.045 | 0.001 | 0 | 0.008 | 0 | NAN
G17-0138 | 424932 | P96322 | P18-00053VL | 1 | 1 | 101.6117 | m% | 97.44 | 0.068 | 0.129 | 0.49 | 1.274 | 0.322 | 0 | 0.007 | 0 | 0.028 | 0.159 | 0.0021 | 0.0001 | 0 | 0.0005 | 0 | 0.019 | 0.0013 | 0 | 0 | 0 | 0.0019 | 0.042 | 0.003 | 0 | 0.006 | 0 | NAN
G17-0138 | 424932 | P96322 | P18-00053VL | 1 | 1 | 101.7069 | m% | 97.45 | 0.068 | 0.129 | 0.49 | 1.274 | 0.322 | 0 | 0.007 | 0 | 0.027 | 0.159 | 0.0025 | 0 | 0 | 0.0004 | 0 | 0.018 | 0.0009 | 0 | 0 | 0 | 0.0019 | 0.039 | 0.003 | 0 | 0.009 | 0 | NAN
G17-0138 | 424932 | P96322 | P18-00053VL | 1 | 1 | 101.8211 | m% | 97.45 | 0.069 | 0.129 | 0.49 | 1.273 | 0.321 | 0 | 0.007 | 0 | 0.027 | 0.159 | 0.0025 | 0 | 0 | 0.0004 | 0 | 0.019 | 0.0006 | 0 | 0 | 0.0001 | 0.0019 | 0.039 | 0.003 | 0 | 0.01 | 0 | NAN
G17-0138 | 424932 | P96322 | P18-00053VL | 1 | 1 | 101.9355 | m% | 97.45 | 0.069 | 0.129 | 0.489 | 1.272 | 0.321 | 0 | 0.008 | 0 | 0.027 | 0.159 | 0.0023 | 0.0001 | 0 | 0.0004 | 0 | 0.019 | 0.0001 | 0 | 0 | 0 | 0.0019 | 0.036 | 0 | 0 | 0.008 | 0 | NAN
G17-0138 | 424932 | P96322 | P18-00053VL | 1 | 1 | 102.0308 | m% | 97.44 | 0.07 | 0.129 | 0.489 | 1.271 | 0.321 | 0 | 0.007 | 0 | 0.027 | 0.159 | 0.0021 | 0 | 0 | 0.0004 | 0 | 0.018 | 0.0002 | 0 | 0 | 0 | 0.0019 | 0.049 | 0.009 | 0 | 0.007 | 0 | NAN
G17-0138 | 424932 | P96322 | P18-00053VL | 1 | 1 | 102.1452 | m% | 97.45 | 0.071 | 0.129 | 0.489 | 1.27 | 0.321 | 0 | 0.007 | 0 | 0.027 | 0.158 | 0.0021 | 0 | 0 | 0.0004 | 0 | 0.019 | 0 | 0 | 0 | 0 | 0.0019 | 0.046 | 0.001 | 0 | 0.006 | 0 | NAN
G17-0138 | 424932 | P96322 | P18-00053VL | 1 | 1 | 102.2596 | m% | 97.45 | 0.072 | 0.129 | 0.489 | 1.269 | 0.32 | 0 | 0.007 | 0 | 0.027 | 0.158 | 0.0024 | 0 | 0 | 0.0003 | 0 | 0.019 | 0 | 0 | 0 | 0 | 0.0019 | 0.04 | 0 | 0 | 0.007 | 0 | NAN
G17-0138 | 424932 | P96322 | P18-00053VL | 1 | 1 | 102.3551 | m% | 97.45 | 0.072 | 0.129 | 0.489 | 1.269 | 0.321 | 0 | 0.007 | 0 | 0.027 | 0.157 | 0.0025 | 0 | 0 | 0.0003 | 0 | 0.019 | 0 | 0 | 0 | 0 | 0.002 | 0.046 | 0 | 0 | 0.008 | 0 | NAN
G17-0138 | 424932 | P96322 | P18-00053VL | 1 | 1 | 102.4698 | m% | 97.47 | 0.072 | 0.129 | 0.489 | 1.269 | 0.32 | 0 | 0.008 | 0 | 0.026 | 0.157 | 0.0023 | 0 | 0 | 0.0004 | 0 | 0.019 | 0 | 0 | 0 | 0 | 0.0019 | 0.038 | 0 | 0 | 0.008 | 0 | NAN
G17-0138 | 424932 | P96322 | P18-00053VL | 1 | 1 | 102.5846 | m% | 97.46 | 0.072 | 0.129 | 0.489 | 1.268 | 0.32 | 0 | 0.008 | 0 | 0.026 | 0.156 | 0.0023 | 0 | 0 | 0.0004 | 0 | 0.018 | 0 | 0 | 0 | 0.0001 | 0.0019 | 0.043 | 0 | 0 | 0.007 | 0 | NAN
G17-0138 | 424932 | P96322 | P18-00053VL | 1 | 1 | 102.6801 | m% | 97.47 | 0.073 | 0.129 | 0.489 | 1.269 | 0.32 | 0 | 0.008 | 0 | 0.026 | 0.156 | 0.0023 | 0 | 0 | 0.0004 | 0 | 0.019 | 0 | 0 | 0 | 0.0001 | 0.0019 | 0.037 | 0 | 0 | 0.007 | 0 | NAN
G17-0138 | 424932 | P96322 | P18-00053VL | 1 | 1 | 102.7947 | m% | 97.45 | 0.073 | 0.129 | 0.489 | 1.269 | 0.32 | 0 | 0.007 | 0 | 0.027 | 0.156 | 0.0025 | 0 | 0 | 0.0003 | 0 | 0.02 | 0 | 0 | 0 | 0.0001 | 0.0019 | 0.042 | 0 | 0 | 0.009 | 0 | NAN
G17-0138 | 424932 | P96322 | P18-00053VL | 1 | 1 | 102.9094 | m% | 97.44 | 0.073 | 0.129 | 0.489 | 1.268 | 0.32 | 0 | 0.007 | 0 | 0.026 | 0.155 | 0.0025 | 0 | 0 | 0.0003 | 0 | 0.02 | 0.0004 | 0 | 0 | 0.0001 | 0.0019 | 0.047 | 0 | 0 | 0.008 | 0 | NAN
G17-0138 | 424932 | P96322 | P18-00053VL | 1 | 1 | 103.0051 | m% | 97.46 | 0.073 | 0.129 | 0.489 | 1.268 | 0.32 | 0 | 0.008 | 0 | 0.026 | 0.155 | 0.0021 | 0 | 0 | 0.0003 | 0 | 0.019 | 0.0007 | 0 | 0 | 0.0001 | 0.0019 | 0.043 | 0 | 0 | 0.006 | 0 | NAN
G17-0138 | 424932 | P96322 | P18-00053VL | 1 | 1 | 103.1199 | m% | 97.46 | 0.073 | 0.129 | 0.49 | 1.268 | 0.32 | 0 | 0.007 | 0 | 0.026 | 0.155 | 0.0023 | 0 | 0 | 0.0004 | 0 | 0.02 | 0.0006 | 0 | 0 | 0 | 0.0019 | 0.045 | 0 | 0 | 0.008 | 0 | NAN
G17-0138 | 424932 | P96322 | P18-00053VL | 1 | 1 | 103.2348 | m% | 97.44 | 0.073 | 0.128 | 0.49 | 1.267 | 0.32 | 0 | 0.007 | 0 | 0.026 | 0.155 | 0.0026 | 0 | 0 | 0.0004 | 0 | 0.02 | 0.0004 | 0 | 0 | 0 | 0.0019 | 0.044 | 0 | 0 | 0.008 | 0 | NAN
G17-0138 | 424932 | P96322 | P18-00053VL | 1 | 1 | 103.3306 | m% | 97.46 | 0.073 | 0.128 | 0.49 | 1.268 | 0.32 | 0 | 0.007 | 0 | 0.026 | 0.155 | 0.0024 | 0 | 0 | 0.0004 | 0 | 0.02 | 0 | 0 | 0 | 0.0001 | 0.0019 | 0.042 | 0.003 | 0 | 0.007 | 0 | NAN
G17-0138 | 424932 | P96322 | P18-00053VL | 1 | 1 | 103.4456 | m% | 97.46 | 0.073 | 0.128 | 0.49 | 1.268 | 0.32 | 0 | 0.008 | 0 | 0.026 | 0.155 | 0.0022 | 0 | 0 | 0.0004 | 0 | 0.02 | 0.0013 | 0 | 0 | 0.0001 | 0.0019 | 0.043 | 0.003 | 0 | 0.007 | 0 | NAN
G17-0138 | 424932 | P96322 | P18-00053VL | 1 | 1 | 103.5608 | m% | 97.45 | 0.074 | 0.128 | 0.489 | 1.268 | 0.319 | 0 | 0.007 | 0 | 0.026 | 0.155 | 0.0025 | 0 | 0 | 0.0004 | 0 | 0.02 | 0.0008 | 0 | 0 | 0.0001 | 0.0019 | 0.047 | 0 | 0 | 0.008 | 0 | NAN
G17-0138 | 424932 | P96322 | P18-00053VL | 1 | 1 | 103.6568 | m% | 97.47 | 0.075 | 0.129 | 0.489 | 1.269 | 0.319 | 0 | 0.007 | 0 | 0.026 | 0.155 | 0.0025 | 0 | 0 | 0.0004 | 0 | 0.02 | 0.0002 | 0 | 0 | 0.0001 | 0.0019 | 0.042 | 0 | 0 | 0.005 | 0 | NAN
G17-0138 | 424932 | P96322 | P18-00053VL | 1 | 1 | 103.772 | m% | 97.47 | 0.076 | 0.129 | 0.489 | 1.27 | 0.319 | 0 | 0.007 | 0 | 0.025 | 0.155 | 0.0023 | 0 | 0 | 0.0004 | 0 | 0.02 | 0 | 0 | 0 | 0.0001 | 0.0019 | 0.045 | 0 | 0 | 0.006 | 0 | NAN
G17-0138 | 424932 | P96322 | P18-00053VL | 1 | 1 | 103.8679 | m% | 97.46 | 0.076 | 0.129 | 0.489 | 1.269 | 0.319 | 0 | 0.008 | 0 | 0.025 | 0.155 | 0.0023 | 0 | 0 | 0.0005 | 0 | 0.019 | 0 | 0 | 0 | 0 | 0.0019 | 0.042 | 0 | 0 | 0.006 | 0 | NAN
G17-0138 | 424932 | P96322 | P18-00053VL | 1 | 1 | 103.9832 | m% | 97.46 | 0.076 | 0.129 | 0.489 | 1.269 | 0.319 | 0 | 0.008 | 0 | 0.025 | 0.154 | 0.002 | 0 | 0 | 0.0004 | 0 | 0.019 | 0.0001 | 0 | 0 | 0 | 0.0019 | 0.036 | 0.005 | 0 | 0.006 | 0 | NAN
G17-0138 | 424932 | P96322 | P18-00053VL | 1 | 1 | 104.0985 | m% | 97.45 | 0.077 | 0.129 | 0.488 | 1.27 | 0.318 | 0 | 0.007 | 0 | 0.025 | 0.154 | 0.0021 | 0 | 0 | 0.0004 | 0 | 0.019 | 0.0001 | 0 | 0 | 0 | 0.0019 | 0.045 | 0.005 | 0 | 0.007 | 0 | NAN
G17-0138 | 424932 | P96322 | P18-00053VL | 1 | 1 | 104.1947 | m% | 97.45 | 0.078 | 0.129 | 0.488 | 1.27 | 0.318 | 0 | 0.007 | 0 | 0.025 | 0.153 | 0.0026 | 0 | 0 | 0.0004 | 0 | 0.019 | 0 | 0 | 0 | 0.0001 | 0.0019 | 0.041 | 0.002 | 0 | 0.006 | 0 | NAN
G17-0138 | 424932 | P96322 | P18-00053VL | 1 | 1 | 104.31 | m% | 97.45 | 0.078 | 0.128 | 0.488 | 1.271 | 0.319 | 0 | 0.008 | 0 | 0.025 | 0.152 | 0.0024 | 0 | 0 | 0.0005 | 0 | 0.019 | 0.0001 | 0 | 0 | 0.0001 | 0.0019 | 0.046 | 0.003 | 0 | 0.006 | 0 | NAN
G17-0138 | 424932 | P96322 | P18-00053VL | 1 | 1 | 104.4255 | m% | 97.45 | 0.079 | 0.128 | 0.488 | 1.272 | 0.319 | 0 | 0.007 | 0 | 0.024 | 0.152 | 0.002 | 0 | 0 | 0.0005 | 0 | 0.019 | 0.0007 | 0 | 0 | 0.0001 | 0.0019 | 0.043 | 0 | 0 | 0.008 | 0 | NAN
G17-0138 | 424932 | P96322 | P18-00053VL | 1 | 1 | 104.5218 | m% | 97.48 | 0.079 | 0.128 | 0.488 | 1.271 | 0.319 | 0 | 0.008 | 0 | 0.024 | 0.151 | 0.0022 | 0 | 0 | 0.0004 | 0 | 0.018 | 0.0005 | 0 | 0 | 0.0001 | 0.0019 | 0.035 | 0 | 0 | 0.006 | 0 | NAN
G17-0138 | 424932 | P96322 | P18-00053VL | 1 | 1 | 104.6374 | m% | 97.46 | 0.08 | 0.128 | 0.488 | 1.271 | 0.319 | 0 | 0.008 | 0 | 0.024 | 0.151 | 0.0023 | 0 | 0 | 0.0004 | 0 | 0.017 | 0.0012 | 0 | 0 | 0 | 0.0019 | 0.047 | 0 | 0 | 0.006 | 0 | NAN
G17-0138 | 424932 | P96322 | P18-00053VL | 1 | 1 | 104.7337 | m% | 97.46 | 0.081 | 0.128 | 0.487 | 1.27 | 0.319 | 0 | 0.008 | 0 | 0.024 | 0.15 | 0.0026 | 0 | 0 | 0.0004 | 0.001 | 0.019 | 0.0006 | 0 | 0 | 0.0001 | 0.0019 | 0.045 | 0 | 0 | 0.006 | 0 | NAN
G17-0138 | 424932 | P96322 | P18-00053VL | 1 | 1 | 104.8493 | m% | 97.45 | 0.081 | 0.127 | 0.488 | 1.269 | 0.318 | 0 | 0.008 | 0 | 0.023 | 0.15 | 0.0025 | 0 | 0 | 0.0005 | 0 | 0.02 | 0.0006 | 0 | 0 | 0.0001 | 0.0019 | 0.044 | 0 | 0 | 0.007 | 0 | NAN
G17-0138 | 424932 | P96322 | P18-00053VL | 1 | 1 | 104.9649 | m% | 97.46 | 0.081 | 0.127 | 0.488 | 1.268 | 0.318 | 0 | 0.007 | 0 | 0.023 | 0.149 | 0.0026 | 0 | 0 | 0.0004 | 0.001 | 0.02 | 0.0001 | 0 | 0 | 0 | 0.0019 | 0.044 | 0 | 0 | 0.005 | 0 | NAN
G17-0138 | 424932 | P96322 | P18-00053VL | 1 | 1 | 105.0613 | m% | 97.47 | 0.082 | 0.127 | 0.487 | 1.268 | 0.317 | 0 | 0.007 | 0 | 0.023 | 0.149 | 0.003 | 0 | 0 | 0.0004 | 0.001 | 0.02 | 0.0006 | 0 | 0 | 0.0001 | 0.0019 | 0.04 | 0 | 0 | 0.005 | 0 | NAN
G17-0138 | 424932 | P96322 | P18-00053VL | 1 | 1 | 105.177 | m% | 97.46 | 0.083 | 0.127 | 0.488 | 1.267 | 0.318 | 0 | 0.007 | 0 | 0.023 | 0.15 | 0.0028 | 0 | 0 | 0.0004 | 0 | 0.019 | 0.0016 | 0 | 0 | 0.0001 | 0.0019 | 0.038 | 0.003 | 0 | 0.006 | 0 | NAN
G17-0138 | 424932 | P96322 | P18-00053VL | 1 | 1 | 105.2928 | m% | 97.46 | 0.084 | 0.127 | 0.488 | 1.266 | 0.318 | 0 | 0.008 | 0 | 0.023 | 0.15 | 0.0025 | 0 | 0 | 0.0004 | 0 | 0.019 | 0.0012 | 0 | 0 | 0.0001 | 0.0019 | 0.04 | 0.001 | 0 | 0.006 | 0 | NAN
G17-0138 | 424932 | P96322 | P18-00053VL | 1 | 1 | 105.3893 | m% | 97.46 | 0.084 | 0.127 | 0.488 | 1.265 | 0.318 | 0 | 0.007 | 0 | 0.023 | 0.15 | 0.0024 | 0.0001 | 0 | 0.0005 | 0 | 0.02 | 0.0009 | 0 | 0 | 0.0001 | 0.0019 | 0.046 | 0.001 | 0 | 0.007 | 0 | NAN
G17-0138 | 424932 | P96322 | P18-00053VL | 1 | 1 | 105.5052 | m% | 97.47 | 0.084 | 0.127 | 0.489 | 1.264 | 0.317 | 0 | 0.007 | 0 | 0.023 | 0.15 | 0.0025 | 0.0001 | 0 | 0.0004 | 0 | 0.019 | 0.0003 | 0 | 0 | 0.0001 | 0.0019 | 0.041 | 0 | 0 | 0.008 | 0 | NAN
G17-0138 | 424932 | P96322 | P18-00053VL | 1 | 1 | 105.6018 | m% | 97.47 | 0.085 | 0.127 | 0.489 | 1.263 | 0.317 | 0 | 0.007 | 0 | 0.023 | 0.15 | 0.0024 | 0 | 0 | 0.0004 | 0 | 0.018 | 0 | 0 | 0 | 0.0001 | 0.0019 | 0.042 | 0 | 0 | 0.007 | 0 | NAN
G17-0138 | 424932 | P96322 | P18-00053VL | 1 | 1 | 105.7179 | m% | 97.44 | 0.086 | 0.127 | 0.489 | 1.262 | 0.317 | 0 | 0.007 | 0 | 0.023 | 0.15 | 0.0026 | 0 | 0 | 0.0004 | 0 | 0.019 | 0 | 0 | 0 | 0 | 0.0019 | 0.044 | 0.007 | 0 | 0.007 | 0 | NAN
G17-0138 | 424932 | P96322 | P18-00053VL | 1 | 1 | 105.8339 | m% | 97.46 | 0.087 | 0.127 | 0.489 | 1.262 | 0.317 | 0 | 0.008 | 0 | 0.023 | 0.15 | 0.0028 | 0 | 0 | 0.0004 | 0 | 0.019 | 0 | 0 | 0 | 0 | 0.0019 | 0.042 | 0.002 | 0 | 0.008 | 0 | NAN
G17-0138 | 424932 | P96322 | P18-00053VL | 1 | 1 | 105.9306 | m% | 97.46 | 0.087 | 0.127 | 0.49 | 1.261 | 0.317 | 0 | 0.008 | 0 | 0.023 | 0.15 | 0.0027 | 0.0001 | 0 | 0.0005 | 0 | 0.019 | 0 | 0 | 0 | 0.0001 | 0.0018 | 0.049 | 0 | 0 | 0.007 | 0 | NAN
G17-0138 | 424932 | P96322 | P18-00053VL | 1 | 1 | 106.0468 | m% | 97.46 | 0.088 | 0.127 | 0.49 | 1.26 | 0.317 | 0 | 0.008 | 0 | 0.023 | 0.15 | 0.0027 | 0 | 0 | 0.0004 | 0 | 0.019 | 0.0001 | 0 | 0 | 0.0001 | 0.0018 | 0.045 | 0 | 0 | 0.007 | 0 | NAN
G17-0138 | 424932 | P96322 | P18-00053VL | 1 | 1 | 106.1437 | m% | 97.46 | 0.088 | 0.127 | 0.49 | 1.26 | 0.317 | 0 | 0.008 | 0 | 0.023 | 0.15 | 0.0025 | 0 | 0 | 0.0003 | 0 | 0.019 | 0.0008 | 0 | 0 | 0.0001 | 0.0019 | 0.044 | 0 | 0 | 0.006 | 0 | NAN
G17-0138 | 424932 | P96322 | P18-00053VL | 1 | 1 | 106.2599 | m% | 97.47 | 0.089 | 0.127 | 0.491 | 1.26 | 0.317 | 0 | 0.007 | 0 | 0.022 | 0.15 | 0.0025 | 0 | 0 | 0.0005 | 0 | 0.019 | 0 | 0 | 0 | 0.0001 | 0.0019 | 0.046 | 0 | 0 | 0.005 | 0 | NAN
G17-0138 | 424932 | P96322 | P18-00053VL | 1 | 1 | 106.3567 | m% | 97.47 | 0.089 | 0.127 | 0.491 | 1.261 | 0.317 | 0 | 0.007 | 0 | 0.022 | 0.15 | 0.0027 | 0 | 0 | 0.0005 | 0 | 0.019 | 0 | 0 | 0 | 0.0001 | 0.0019 | 0.037 | 0 | 0 | 0.005 | 0 | NAN
G17-0138 | 424932 | P96322 | P18-00053VL | 1 | 1 | 106.473 | m% | 97.46 | 0.09 | 0.127 | 0.49 | 1.261 | 0.317 | 0 | 0.008 | 0 | 0.022 | 0.149 | 0.0028 | 0 | 0 | 0.0004 | 0 | 0.018 | 0.0003 | 0 | 0 | 0.0001 | 0.0019 | 0.043 | 0 | 0 | 0.005 | 0 | NAN
G17-0138 | 424932 | P96322 | P18-00053VL | 1 | 1 | 106.5894 | m% | 97.45 | 0.091 | 0.127 | 0.49 | 1.262 | 0.317 | 0 | 0.008 | 0 | 0.022 | 0.149 | 0.0029 | 0 | 0 | 0.0004 | 0 | 0.019 | 0.0011 | 0 | 0 | 0.0002 | 0.0019 | 0.045 | 0.006 | 0 | 0.006 | 0 | NAN
G17-0138 | 424932 | P96322 | P18-00053VL | 1 | 1 | 106.6864 | m% | 97.46 | 0.092 | 0.127 | 0.49 | 1.261 | 0.317 | 0 | 0.008 | 0 | 0.022 | 0.149 | 0.0028 | 0 | 0 | 0.0003 | 0 | 0.019 | 0.0003 | 0 | 0 | 0.0001 | 0.0019 | 0.041 | 0.01 | 0 | 0.007 | 0 | NAN
G17-0138 | 424932 | P96322 | P18-00053VL | 1 | 1 | 106.803 | m% | 97.46 | 0.092 | 0.127 | 0.491 | 1.261 | 0.317 | 0 | 0.008 | 0 | 0.022 | 0.149 | 0.0028 | 0 | 0 | 0.0004 | 0 | 0.019 | 0.0004 | 0 | 0 | 0.0001 | 0.0019 | 0.046 | 0.002 | 0 | 0.006 | 0 | NAN
G17-0138 | 424932 | P96322 | P18-00053VL | 1 | 1 | 106.9002 | m% | 97.44 | 0.093 | 0.127 | 0.49 | 1.261 | 0.317 | 0 | 0.008 | 0 | 0.021 | 0.15 | 0.0026 | 0 | 0 | 0.0004 | 0 | 0.019 | 0.0011 | 0 | 0 | 0 | 0.0019 | 0.05 | 0.003 | 0 | 0.007 | 0 | NAN
G17-0138 | 424932 | P96322 | P18-00053VL | 1 | 1 | 107.0168 | m% | 97.45 | 0.093 | 0.127 | 0.49 | 1.261 | 0.317 | 0 | 0.007 | 0 | 0.021 | 0.149 | 0.0026 | 0 | 0 | 0.0003 | 0 | 0.019 | 0 | 0 | 0 | 0.0001 | 0.0019 | 0.049 | 0.001 | 0 | 0.005 | 0 | NAN
G17-0138 | 424932 | P96322 | P18-00053VL | 1 | 1 | 107.1139 | m% | 97.46 | 0.094 | 0.127 | 0.49 | 1.261 | 0.317 | 0 | 0.007 | 0 | 0.021 | 0.149 | 0.0026 | 0 | 0 | 0.0004 | 0 | 0.019 | 0.0001 | 0 | 0 | 0.0001 | 0.0019 | 0.043 | 0 | 0 | 0.006 | 0 | NAN
G17-0138 | 424932 | P96322 | P18-00053VL | 1 | 1 | 107.2306 | m% | 97.46 | 0.094 | 0.128 | 0.49 | 1.26 | 0.317 | 0 | 0.007 | 0 | 0.021 | 0.149 | 0.0022 | 0 | 0 | 0.0004 | 0 | 0.018 | 0.0004 | 0 | 0 | 0.0001 | 0.0019 | 0.036 | 0.003 | 0 | 0.006 | 0 | NAN
G17-0138 | 424932 | P96322 | P18-00053VL | 1 | 1 | 107.3474 | m% | 97.45 | 0.095 | 0.128 | 0.49 | 1.26 | 0.317 | 0 | 0.008 | 0 | 0.021 | 0.149 | 0.0025 | 0 | 0 | 0.0005 | 0 | 0.019 | 0 | 0 | 0 | 0.0001 | 0.0019 | 0.045 | 0.009 | 0 | 0.007 | 0 | NAN
G17-0138 | 424932 | P96322 | P18-00053VL | 1 | 1 | 107.4448 | m% | 97.47 | 0.095 | 0.128 | 0.49 | 1.26 | 0.317 | 0 | 0.007 | 0 | 0.021 | 0.149 | 0.0027 | 0 | 0 | 0.0006 | 0 | 0.019 | 0.0003 | 0 | 0 | 0.0001 | 0.0019 | 0.046 | 0.002 | 0 | 0.006 | 0 | NAN
G17-0138 | 424932 | P96322 | P18-00053VL | 1 | 1 | 107.5617 | m% | 97.47 | 0.096 | 0.128 | 0.49 | 1.26 | 0.316 | 0 | 0.007 | 0 | 0.021 | 0.148 | 0.0026 | 0 | 0 | 0.0004 | 0 | 0.019 | 0.0017 | 0 | 0 | 0.0002 | 0.0019 | 0.042 | 0 | 0 | 0.007 | 0 | NAN
G17-0138 | 424932 | P96322 | P18-00053VL | 1 | 1 | 107.6591 | m% | 97.45 | 0.096 | 0.129 | 0.49 | 1.259 | 0.316 | 0 | 0.007 | 0 | 0.021 | 0.148 | 0.0023 | 0 | 0 | 0.0004 | 0 | 0.019 | 0.0001 | 0 | 0 | 0.0002 | 0.0019 | 0.05 | 0.001 | 0 | 0.008 | 0 | NAN
G17-0138 | 424932 | P96322 | P18-00053VL | 1 | 1 | 107.7763 | m% | 97.45 | 0.096 | 0.129 | 0.491 | 1.259 | 0.316 | 0 | 0.008 | 0 | 0.021 | 0.148 | 0.0025 | 0 | 0 | 0.0003 | 0 | 0.02 | 0.0017 | 0 | 0 | 0.0001 | 0.0019 | 0.055 | 0.006 | 0 | 0.007 | 0 | NAN
G17-0138 | 424932 | P96322 | P18-00053VL | 1 | 1 | 107.8739 | m% | 97.46 | 0.096 | 0.129 | 0.491 | 1.258 | 0.316 | 0 | 0.008 | 0 | 0.02 | 0.148 | 0.0026 | 0 | 0 | 0.0005 | 0 | 0.02 | 0.0003 | 0 | 0 | 0.0002 | 0.0019 | 0.045 | 0.002 | 0 | 0.005 | 0 | NAN
G17-0138 | 424932 | P96322 | P18-00053VL | 1 | 1 | 107.9909 | m% | 97.45 | 0.097 | 0.129 | 0.49 | 1.258 | 0.315 | 0 | 0.007 | 0 | 0.02 | 0.148 | 0.0023 | 0 | 0 | 0.0005 | 0 | 0.019 | 0.0001 | 0 | 0 | 0.0001 | 0.0019 | 0.05 | 0 | 0 | 0.006 | 0 | NAN
G17-0138 | 424932 | P96322 | P18-00053VL | 1 | 1 | 108.0885 | m% | 97.45 | 0.097 | 0.129 | 0.491 | 1.259 | 0.315 | 0 | 0.007 | 0 | 0.02 | 0.148 | 0.0022 | 0 | 0 | 0.0004 | 0 | 0.017 | 0.0001 | 0 | 0 | 0.0001 | 0.0019 | 0.044 | 0 | 0 | 0.009 | 0 | NAN
G17-0138 | 424932 | P96322 | P18-00053VL | 1 | 1 | 108.2057 | m% | 97.45 | 0.097 | 0.129 | 0.491 | 1.26 | 0.316 | 0 | 0.008 | 0 | 0.02 | 0.148 | 0.0026 | 0 | 0 | 0.0004 | 0 | 0.017 | 0.0009 | 0 | 0 | 0.0002 | 0.0019 | 0.047 | 0 | 0 | 0.008 | 0 | NAN
G18-0053 | 430438 | S013542 | P18-00206-LS-S1 | 0 | 1 | 0.111 | m% | 66.87 | 24.716 | 0.847 | 0.126 | 0.527 | 2.747 | 0.007 | 0.045 | 0 | 0.058 | 0.002 | 0.0083 | 0.0064 | 1.632 | 0.104 | 0.064 | 0.002 | 0.0757 | 0 | 0 | 0.0842 | 0.0157 | 0.272 | 0.875 | 0.6895 | 0.144 | 0.086 | -721.1899
G18-0053 | 430438 | S013542 | P18-00206-LS-S1 | 0 | 1 | 0.224 | m% | 65.64 | 31.947 | 1.045 | 0.112 | 0.58 | 0.131 | 0.003 | 0.015 | 0 | 0.002 | 0.001 | 0.0021 | 0.0006 | 0.301 | 0.0026 | 0.003 | 0.002 | 0.0119 | 0 | 0 | 0.0028 | 0.0028 | 0.003 | 0.096 | 0.0562 | 0.024 | 0.016 | -721.06
G18-0053 | 430438 | S013542 | P18-00206-LS-S1 | 0 | 1 | 0.3365 | m% | 67.93 | 30.387 | 0.765 | 0.1 | 0.397 | 0.066 | 0.002 | 0.011 | 0 | 0.002 | 0 | 0.0018 | 0.0002 | 0.224 | 0.0006 | 0.001 | 0.002 | 0.0079 | 0 | 0 | 0.0009 | 0.0026 | 0.001 | 0.045 | 0.0261 | 0.019 | 0.01 | -720.9316
G18-0053 | 430438 | S013542 | P18-00206-LS-S1 | 0 | 1 | 0.4493 | m% | 72.16 | 26.502 | 0.6 | 0.095 | 0.312 | 0.053 | 0.002 | 0.009 | 0 | 0.001 | 0.001 | 0.0014 | 0.0002 | 0.189 | 0.0001 | 0 | 0.003 | 0.0068 | 0 | 0 | 0.0001 | 0.0024 | 0 | 0.033 | 0.0157 | 0.013 | 0.005 | -720.8038
G18-0053 | 430438 | S013542 | P18-00206-LS-S1 | 0 | 1 | 0.5607 | m% | 77.74 | 21.175 | 0.455 | 0.098 | 0.257 | 0.045 | 0.001 | 0.006 | 0 | 0.002 | 0.001 | 0.0015 | 0.0002 | 0.16 | 0 | 0 | 0.004 | 0.0045 | 0 | 0 | 0 | 0.0024 | 0 | 0.013 | 0.0103 | 0.014 | 0.01 | -720.6786
G18-0053 | 430438 | S013542 | P18-00206-LS-S1 | 0 | 1 | 0.6704 | m% | 82.33 | 16.731 | 0.36 | 0.105 | 0.229 | 0.049 | 0.001 | 0.006 | 0 | 0.002 | 0.002 | 0.001 | 0.0001 | 0.141 | 0 | 0 | 0.006 | 0.0033 | 0 | 0 | 0 | 0.0023 | 0 | 0.009 | 0.008 | 0.011 | 0.007 | -720.5563
G18-0053 | 430438 | S013542 | P18-00206-LS-S1 | 0 | 1 | 0.7846 | m% | 85.41 | 13.733 | 0.302 | 0.106 | 0.216 | 0.045 | 0 | 0.007 | 0 | 0.006 | 0.003 | 0.0009 | 0.0001 | 0.124 | 0 | 0.001 | 0.007 | 0.0006 | 0 | 0 | 0 | 0.0023 | 0 | 0.016 | 0.0065 | 0.012 | 0.003 | -720.4299
G18-0053 | 430438 | S013542 | P18-00206-LS-S1 | 0 | 1 | 0.8956 | m% | 87.51 | 11.663 | 0.275 | 0.11 | 0.206 | 0.048 | 0 | 0.006 | 0 | 0.006 | 0.004 | 0.0008 | 0 | 0.117 | 0 | 0 | 0.01 | 0.0016 | 0 | 0 | 0 | 0.0023 | 0 | 0.017 | 0.0056 | 0.015 | 0.009 | -720.308
G18-0053 | 430438 | S013542 | P18-00206-LS-S1 | 0 | 1 | 1.0069 | m% | 88.98 | 10.238 | 0.255 | 0.112 | 0.196 | 0.044 | 0 | 0.006 | 0 | 0.006 | 0.003 | 0.0011 | 0 | 0.11 | 0 | 0 | 0.009 | 0.0024 | 0 | 0 | 0 | 0.0022 | 0 | 0.006 | 0.0047 | 0.014 | 0.008 | -720.1867
G18-0053 | 430438 | S013542 | P18-00206-LS-S1 | 0 | 1 | 1.1181 | m% | 89.92 | 9.291 | 0.245 | 0.114 | 0.197 | 0.051 | 0.001 | 0.004 | 0 | 0.006 | 0.004 | 0.0009 | 0.0001 | 0.101 | 0 | 0 | 0.011 | 0.0015 | 0 | 0 | 0 | 0.0022 | 0 | 0.024 | 0.004 | 0.013 | 0.011 | -720.0664
G18-0053 | 430438 | S013542 | P18-00206-LS-S1 | 0 | 1 | 1.2325 | m% | 90.58 | 8.69 | 0.228 | 0.113 | 0.195 | 0.049 | 0.001 | 0.004 | 0 | 0.004 | 0.005 | 0.0007 | 0.0001 | 0.087 | 0 | 0 | 0.01 | 0.0007 | 0 | 0 | 0 | 0.0023 | 0 | 0.004 | 0.0035 | 0.012 | 0.007 | -719.9436
G18-0053 | 430438 | S013542 | P18-00206-LS-S1 | 0 | 1 | 1.3434 | m% | 90.96 | 8.311 | 0.225 | 0.114 | 0.195 | 0.049 | 0.001 | 0.004 | 0 | 0.005 | 0.005 | 0.0009 | 0.0001 | 0.082 | 0 | 0 | 0.011 | 0.001 | 0 | 0 | 0 | 0.0022 | 0.001 | 0.011 | 0.0028 | 0.011 | 0.01 | -719.8255
G18-0053 | 430438 | S013542 | P18-00206-LS-S1 | 0 | 1 | 1.4543 | m% | 91.18 | 8.13 | 0.218 | 0.115 | 0.19 | 0.047 | 0 | 0.005 | 0 | 0.006 | 0.003 | 0.0008 | 0.0001 | 0.069 | 0 | 0 | 0.011 | 0.0007 | 0 | 0 | 0 | 0.0023 | 0.001 | 0.003 | 0.0023 | 0.01 | 0.007 | -719.7083
G18-0053 | 430438 | S013542 | P18-00206-LS-S1 | 0 | 1 | 1.5682 | m% | 91.35 | 7.955 | 0.215 | 0.113 | 0.191 | 0.049 | 0 | 0.004 | 0 | 0.007 | 0.006 | 0.0004 | 0.0001 | 0.065 | 0 | 0 | 0.01 | 0.0006 | 0 | 0 | 0 | 0.0022 | 0 | 0.009 | 0.0019 | 0.011 | 0.009 | -719.5888
G18-0053 | 430438 | S013542 | P18-00206-LS-S1 | 0 | 1 | 1.6785 | m% | 91.38 | 7.947 | 0.212 | 0.117 | 0.191 | 0.051 | 0 | 0.005 | 0 | 0.006 | 0.004 | 0.0005 | 0.0001 | 0.059 | 0 | 0 | 0.01 | 0.0015 | 0 | 0 | 0 | 0.0023 | 0 | 0.001 | 0.0014 | 0.011 | 0.004 | -719.474
G18-0053 | 430438 | S013542 | P18-00206-LS-S1 | 0 | 1 | 1.7923 | m% | 91.4 | 7.933 | 0.21 | 0.114 | 0.187 | 0.052 | 0 | 0.005 | 0 | 0.003 | 0.006 | 0.0008 | 0 | 0.058 | 0 | 0 | 0.01 | 0.0009 | 0 | 0 | 0 | 0.0022 | 0 | 0.001 | 0.0013 | 0.011 | 0.007 | -719.3564
G18-0053 | 430438 | S013542 | P18-00206-LS-S1 | 0 | 1 | 1.9024 | m% | 91.48 | 7.862 | 0.21 | 0.115 | 0.19 | 0.05 | 0 | 0.005 | 0 | 0.006 | 0.006 | 0.0002 | 0 | 0.049 | 0 | 0 | 0.01 | 0.0011 | 0 | 0 | 0 | 0.0022 | 0 | 0.001 | 0.001 | 0.01 | 0.006 | -719.2435
G18-0053 | 430438 | S013542 | P18-00206-LS-S1 | 0 | 1 | 2.0156 | m% | 91.57 | 7.782 | 0.209 | 0.116 | 0.183 | 0.053 | 0 | 0.004 | 0 | 0.006 | 0.005 | 0.0005 | 0 | 0.038 | 0 | 0 | 0.009 | 0.0012 | 0 | 0 | 0 | 0.0022 | 0 | 0.003 | 0.0008 | 0.012 | 0.006 | -719.1283
G18-0053 | 430438 | S013542 | P18-00206-LS-S1 | 0 | 1 | 2.1254 | m% | 91.6 | 7.767 | 0.205 | 0.113 | 0.183 | 0.05 | 0.001 | 0.004 | 0 | 0.004 | 0.007 | 0.0002 | 0 | 0.037 | 0 | 0 | 0.009 | 0.0016 | 0 | 0 | 0 | 0.0022 | 0 | 0.001 | 0.0005 | 0.009 | 0.003 | -719.0175
G18-0053 | 430438 | S013542 | P18-00206-LS-S1 | 0 | 1 | 2.2386 | m% | 91.69 | 7.671 | 0.203 | 0.116 | 0.181 | 0.051 | 0 | 0.005 | 0 | 0.006 | 0.008 | 0.0003 | 0 | 0.04 | 0 | 0 | 0.01 | 0.0012 | 0 | 0 | 0 | 0.0022 | 0 | 0.003 | 0.0004 | 0.011 | 0.004 | -718.904
G18-0053 | 430438 | S013542 | P18-00206-LS-S1 | 0 | 1 | 2.3516 | m% | 91.65 | 7.722 | 0.194 | 0.116 | 0.184 | 0.05 | 0.001 | 0.004 | 0 | 0.005 | 0.008 | 0.0003 | 0.0001 | 0.033 | 0 | 0 | 0.009 | 0.0004 | 0 | 0 | 0 | 0.0022 | 0.001 | 0.004 | 0.0004 | 0.009 | 0.006 | -718.7917
G18-0053 | 430438 | S013542 | P18-00206-LS-S1 | 0 | 1 | 2.4611 | m% | 91.75 | 7.638 | 0.194 | 0.114 | 0.179 | 0.052 | 0 | 0.005 | 0 | 0.005 | 0.008 | 0.0002 | 0 | 0.032 | 0 | 0.001 | 0.009 | 0.0005 | 0 | 0 | 0 | 0.0022 | 0 | 0.003 | 0.0001 | 0.008 | 0.002 | -718.6836
G18-0053 | 430438 | S013542 | P18-00206-LS-S1 | 0 | 1 | 2.5739 | m% | 91.85 | 7.554 | 0.189 | 0.112 | 0.174 | 0.054 | 0.001 | 0.005 | 0 | 0.003 | 0.007 | 0.0002 | 0 | 0.028 | 0 | 0 | 0.008 | 0.0012 | 0 | 0 | 0 | 0.0022 | 0 | 0.004 | 0.0001 | 0.01 | 0 | -718.5731
G18-0053 | 430438 | S013542 | P18-00206-LS-S1 | 0 | 1 | 2.6868 | m% | 91.87 | 7.53 | 0.184 | 0.112 | 0.175 | 0.052 | 0 | 0.004 | 0 | 0.003 | 0.006 | 0.0004 | 0 | 0.023 | 0 | 0 | 0.01 | 0.0015 | 0 | 0 | 0 | 0.0021 | 0 | 0.01 | 0.0001 | 0.011 | 0.002 | -718.4633
G18-0053 | 430438 | S013542 | P18-00206-LS-S1 | 0 | 1 | 2.7993 | m% | 91.97 | 7.445 | 0.179 | 0.111 | 0.169 | 0.052 | 0 | 0.004 | 0 | 0.004 | 0.008 | 0.0003 | 0 | 0.022 | 0 | 0 | 0.01 | 0.0013 | 0 | 0 | 0 | 0.0022 | 0 | 0.002 | 0 | 0.01 | 0.005 | -718.3548
G18-0053 | 430438 | S013542 | P18-00206-LS-S1 | 0 | 1 | 2.9085 | m% | 92.04 | 7.379 | 0.182 | 0.111 | 0.168 | 0.051 | 0 | 0.004 | 0 | 0.003 | 0.006 | 0.0001 | 0 | 0.024 | 0 | 0 | 0.01 | 0.0008 | 0 | 0 | 0 | 0.0021 | 0 | 0 | 0.0001 | 0.011 | 0.002 | -718.2502
G18-0053 | 430438 | S013542 | P18-00206-LS-S1 | 0 | 1 | 3.0209 | m% | 92.16 | 7.275 | 0.175 | 0.112 | 0.166 | 0.052 | 0 | 0.004 | 0 | 0.003 | 0.007 | 0.0004 | 0 | 0.02 | 0 | 0 | 0.01 | 0.0025 | 0 | 0 | 0 | 0.0021 | 0.001 | 0.002 | 0 | 0.012 | 0.002 | -718.1434
G18-0053 | 430438 | S013542 | P18-00206-LS-S1 | 0 | 1 | 3.1333 | m% | 92.27 | 7.169 | 0.172 | 0.11 | 0.159 | 0.053 | 0.001 | 0.004 | 0 | 0.005 | 0.007 | 0.0001 | 0 | 0.018 | 0 | 0 | 0.011 | 0.0008 | 0 | 0 | 0 | 0.0022 | 0 | 0.002 | 0.0001 | 0.007 | 0.005 | -718.0374
G18-0053 | 430438 | S013542 | P18-00206-LS-S1 | 0 | 1 | 3.2458 | m% | 92.43 | 7.032 | 0.157 | 0.11 | 0.158 | 0.052 | 0 | 0.005 | 0 | 0.007 | 0.007 | 0.0004 | 0.0001 | 0.018 | 0 | 0 | 0.009 | 0 | 0 | 0 | 0 | 0.0022 | 0 | 0.003 | 0.0001 | 0.011 | 0.001 | -717.9321
G18-0053 | 430438 | S013542 | P18-00206-LS-S1 | 0 | 1 | 3.3581 | m% | 92.54 | 6.918 | 0.155 | 0.111 | 0.152 | 0.051 | 0 | 0.003 | 0 | 0.007 | 0.01 | 0.0003 | 0.0001 | 0.018 | 0 | 0 | 0.01 | 0.0002 | 0 | 0 | 0 | 0.0022 | 0 | 0.003 | 0 | 0.013 | 0.001 | -717.8278
G18-0053 | 430438 | S013542 | P18-00206-LS-S1 | 0 | 1 | 3.4704 | m% | 92.7 | 6.777 | 0.151 | 0.11 | 0.15 | 0.051 | 0 | 0.003 | 0 | 0.006 | 0.009 | 0.0001 | 0 | 0.014 | 0 | 0 | 0.01 | 0.0011 | 0 | 0 | 0 | 0.0022 | 0 | 0.005 | 0.0001 | 0.011 | 0.004 | -717.7243
G18-0053 | 430438 | S013542 | P18-00206-LS-S1 | 0 | 1 | 3.5825 | m% | 92.93 | 6.571 | 0.143 | 0.107 | 0.144 | 0.05 | 0 | 0.003 | 0 | 0.006 | 0.01 | 0.0001 | 0 | 0.01 | 0 | 0 | 0.011 | 0.0001 | 0 | 0 | 0 | 0.0021 | 0 | 0.004 | 0.0001 | 0.009 | 0.002 | -717.6217
G18-0053 | 430438 | S013542 | P18-00206-LS-S1 | 0 | 1 | 3.6946 | m% | 93.11 | 6.391 | 0.139 | 0.109 | 0.142 | 0.052 | 0.001 | 0.004 | 0 | 0.004 | 0.008 | 0.0002 | 0 | 0.007 | 0 | 0 | 0.01 | 0.0002 | 0 | 0 | 0 | 0.0022 | 0 | 0.005 | 0 | 0.01 | 0.001 | -717.5199
G18-0053 | 430438 | S013542 | P18-00206-LS-S1 | 0 | 1 | 3.8067 | m% | 93.27 | 6.25 | 0.128 | 0.109 | 0.136 | 0.054 | 0 | 0.005 | 0 | 0.004 | 0.011 | 0.0003 | 0 | 0.007 | 0 | 0 | 0.011 | 0.0005 | 0 | 0 | 0 | 0.0021 | 0 | 0.003 | 0 | 0.01 | 0 | -717.4188
G18-0053 | 430438 | S013542 | P18-00206-LS-S1 | 0 | 1 | 3.9186 | m% | 93.5 | 6.016 | 0.126 | 0.107 | 0.135 | 0.053 | 0 | 0.005 | 0 | 0.007 | 0.011 | 0.0003 | 0 | 0.005 | 0 | 0 | 0.01 | 0.0005 | 0 | 0 | 0 | 0.0022 | 0.001 | 0.005 | 0 | 0.01 | 0.004 | -717.3187
G18-0053 | 430438 | S013542 | P18-00206-LS-S1 | 0 | 1 | 4.0306 | m% | 93.7 | 5.827 | 0.124 | 0.107 | 0.137 | 0.051 | 0 | 0.004 | 0 | 0.005 | 0.009 | 0.0002 | 0 | 0.007 | 0 | 0 | 0.011 | 0.0002 | 0 | 0 | 0 | 0.0022 | 0 | 0.001 | 0.0001 | 0.013 | 0.002 | -717.2193
G18-0053 | 430438 | S013542 | P18-00206-LS-S1 | 0 | 1 | 4.1425 | m% | 93.91 | 5.619 | 0.121 | 0.108 | 0.135 | 0.052 | 0.001 | 0.004 | 0 | 0.004 | 0.01 | 0.0007 | 0 | 0.005 | 0 | 0 | 0.012 | 0 | 0 | 0 | 0 | 0.0022 | 0 | 0.008 | 0.0001 | 0.01 | 0.001 | -717.1207
G18-0053 | 430438 | S013542 | P18-00206-LS-S1 | 0 | 1 | 4.2544 | m% | 94.14 | 5.408 | 0.117 | 0.106 | 0.13 | 0.053 | 0 | 0.003 | 0 | 0.005 | 0.009 | 0.0004 | 0 | 0.007 | 0 | 0 | 0.011 | 0.0004 | 0 | 0 | 0 | 0.0021 | 0 | 0.001 | 0 | 0.009 | 0.001 | -717.0228
G18-0053 | 430438 | S013542 | P18-00206-LS-S1 | 0 | 1 | 4.3661 | m% | 94.35 | 5.187 | 0.122 | 0.108 | 0.127 | 0.049 | 0 | 0.004 | 0 | 0.006 | 0.009 | 0.0002 | 0 | 0.006 | 0 | 0 | 0.012 | 0.0002 | 0 | 0 | 0 | 0.0021 | 0.001 | 0.004 | 0.0001 | 0.008 | 0.002 | -716.9258
G18-0053 | 430438 | S013542 | P18-00206-LS-S1 | 0 | 1 | 4.4778 | m% | 94.52 | 5.017 | 0.114 | 0.106 | 0.129 | 0.056 | 0 | 0.003 | 0 | 0.006 | 0.012 | 0.0002 | 0 | 0.005 | 0 | 0.001 | 0.011 | 0.001 | 0 | 0 | 0 | 0.0022 | 0 | 0 | 0 | 0.014 | 0.002 | -716.8295
G18-0053 | 430438 | S013542 | P18-00206-LS-S1 | 0 | 1 | 4.5896 | m% | 94.69 | 4.857 | 0.12 | 0.107 | 0.128 | 0.051 | 0 | 0.003 | 0 | 0.006 | 0.012 | 0.0001 | 0 | 0.004 | 0 | 0 | 0.01 | 0 | 0 | 0 | 0 | 0.0021 | 0 | 0 | 0 | 0.014 | 0.001 | -716.7339
G18-0053 | 430438 | S013542 | P18-00206-LS-S1 | 0 | 1 | 4.7012 | m% | 94.86 | 4.693 | 0.111 | 0.105 | 0.122 | 0.057 | 0 | 0.004 | 0 | 0.005 | 0.009 | 0 | 0 | 0.005 | 0 | 0 | 0.012 | 0.0016 | 0 | 0 | 0 | 0.0021 | 0.001 | 0.002 | 0 | 0.008 | 0.002 | -716.6391
G18-0053 | 430438 | S013542 | P18-00206-LS-S1 | 0 | 1 | 4.8128 | m% | 94.99 | 4.569 | 0.107 | 0.106 | 0.123 | 0.056 | 0 | 0.004 | 0 | 0.005 | 0.009 | 0.0002 | 0 | 0.002 | 0 | 0 | 0.01 | 0.0011 | 0 | 0 | 0 | 0.0021 | 0 | 0.001 | 0.0001 | 0.01 | 0 | -716.545
G18-0053 | 430438 | S013542 | P18-00206-LS-S1 | 0 | 1 | 4.9244 | m% | 95.15 | 4.409 | 0.108 | 0.106 | 0.121 | 0.053 | 0.001 | 0.005 | 0 | 0.006 | 0.013 | 0.0002 | 0.0001 | 0.004 | 0 | 0 | 0.011 | 0.0002 | 0 | 0 | 0 | 0.0022 | 0 | 0.003 | 0.0001 | 0.011 | 0 | -716.4517
G18-0053 | 430438 | S013542 | P18-00206-LS-S1 | 0 | 1 | 5.0358 | m% | 95.28 | 4.285 | 0.108 | 0.104 | 0.118 | 0.054 | 0 | 0.004 | 0 | 0.008 | 0.012 | 0.0001 | 0 | 0.004 | 0 | 0 | 0.011 | 0.0003 | 0 | 0 | 0 | 0.0022 | 0 | 0 | 0.0001 | 0.009 | 0 | -716.3591
G18-0053 | 430438 | S013542 | P18-00206-LS-S1 | 0 | 1 | 5.1471 | m% | 95.42 | 4.134 | 0.107 | 0.106 | 0.116 | 0.053 | 0 | 0.004 | 0 | 0.007 | 0.013 | 0 | 0.0001 | 0.007 | 0 | 0 | 0.012 | 0.0006 | 0 | 0 | 0 | 0.0022 | 0 | 0.002 | 0.0001 | 0.013 | 0.004 | -716.2674
G18-0053 | 430438 | S013542 | P18-00206-LS-S1 | 0 | 1 | 5.2618 | m% | 95.55 | 4.013 | 0.102 | 0.106 | 0.117 | 0.053 | 0 | 0.004 | 0 | 0.007 | 0.011 | 0.0002 | 0 | 0.003 | 0 | 0 | 0.013 | 0.0005 | 0 | 0 | 0 | 0.0022 | 0 | 0.006 | 0.0001 | 0.011 | 0.002 | -716.1735
G18-0053 | 430438 | S013542 | P18-00206-LS-S1 | 0 | 1 | 5.3729 | m% | 95.68 | 3.903 | 0.097 | 0.104 | 0.113 | 0.053 | 0 | 0.004 | 0 | 0.006 | 0.013 | 0.0001 | 0 | 0.003 | 0 | 0.001 | 0.01 | 0.0005 | 0 | 0 | 0 | 0.0023 | 0.001 | 0.001 | 0 | 0.011 | 0.001 | -716.0833
G18-0053 | 430438 | S013542 | P18-00206-LS-S1 | 0 | 1 | 5.484 | m% | 95.78 | 3.798 | 0.098 | 0.1 | 0.113 | 0.057 | 0 | 0.004 | 0 | 0.008 | 0.012 | 0.0003 | 0 | 0.001 | 0 | 0 | 0.012 | 0.0001 | 0 | 0 | 0 | 0.0021 | 0 | 0.005 | 0 | 0.009 | 0.002 | -715.9937
G18-0053 | 430438 | S013542 | P18-00206-LS-S1 | 0 | 1 | 5.5952 | m% | 95.88 | 3.699 | 0.098 | 0.101 | 0.111 | 0.053 | 0 | 0.004 | 0 | 0.007 | 0.013 | 0.0001 | 0 | 0 | 0 | 0 | 0.012 | 0 | 0 | 0 | 0 | 0.0022 | 0 | 0 | 0.0001 | 0.014 | 0.005 | -715.9046
G18-0053 | 430438 | S013542 | P18-00206-LS-S1 | 0 | 1 | 5.7094 | m% | 95.98 | 3.602 | 0.097 | 0.104 | 0.112 | 0.058 | 0 | 0.004 | 0 | 0.005 | 0.011 | 0.0003 | 0.0001 | 0.002 | 0 | 0 | 0.011 | 0.0004 | 0 | 0 | 0 | 0.0022 | 0 | 0.004 | 0.0001 | 0.009 | 0.001 | -715.8139
G18-0053 | 430438 | S013542 | P18-00206-LS-S1 | 0 | 1 | 5.8203 | m% | 96.06 | 3.539 | 0.085 | 0.101 | 0.11 | 0.056 | 0 | 0.004 | 0 | 0.006 | 0.011 | 0.0003 | 0 | 0.001 | 0 | 0 | 0.012 | 0.0003 | 0 | 0 | 0 | 0.0022 | 0 | 0 | 0.0001 | 0.012 | 0.002 | -715.7264
G18-0053 | 430438 | S013542 | P18-00206-LS-S1 | 0 | 1 | 5.9312 | m% | 96.2 | 3.399 | 0.088 | 0.101 | 0.107 | 0.056 | 0 | 0.003 | 0 | 0.004 | 0.012 | 0.0002 | 0.0001 | 0.001 | 0 | 0 | 0.012 | 0 | 0 | 0 | 0 | 0.0022 | 0 | 0.008 | 0.0001 | 0.009 | 0 | -715.6395
G18-0053 | 430438 | S013542 | P18-00206-LS-S1 | 0 | 1 | 6.0452 | m% | 96.26 | 3.334 | 0.096 | 0.1 | 0.109 | 0.055 | 0 | 0.004 | 0 | 0.006 | 0.011 | 0.0002 | 0 | 0.001 | 0 | 0 | 0.011 | 0.0001 | 0 | 0 | 0 | 0.0022 | 0 | 0 | 0.0001 | 0.008 | 0.001 | -715.5509
G18-0053 | 430438 | S013542 | P18-00206-LS-S1 | 0 | 1 | 6.1559 | m% | 96.35 | 3.243 | 0.086 | 0.102 | 0.11 | 0.055 | 0 | 0.004 | 0 | 0.008 | 0.014 | 0.0001 | 0 | 0 | 0 | 0 | 0.011 | 0 | 0 | 0 | 0 | 0.0022 | 0.002 | 0.005 | 0.0001 | 0.011 | 0.001 | -715.4654
G18-0053 | 430438 | S013542 | P18-00206-LS-S1 | 0 | 1 | 6.2666 | m% | 96.42 | 3.171 | 0.086 | 0.102 | 0.107 | 0.055 | 0 | 0.003 | 0 | 0.007 | 0.013 | 0.0004 | 0 | 0.001 | 0 | 0 | 0.011 | 0.0001 | 0 | 0 | 0 | 0.0022 | 0 | 0.004 | 0.0001 | 0.01 | 0.003 | -715.3806
G18-0053 | 430438 | S013542 | P18-00206-LS-S1 | 0 | 1 | 6.3806 | m% | 96.49 | 3.103 | 0.085 | 0.101 | 0.109 | 0.06 | 0 | 0.004 | 0 | 0.005 | 0.013 | 0.0003 | 0 | 0 | 0 | 0 | 0.011 | 0.0004 | 0 | 0 | 0 | 0.0022 | 0 | 0.002 | 0.0001 | 0.013 | 0 | -715.2938
G18-0053 | 430438 | S013542 | P18-00206-LS-S1 | 0 | 1 | 6.4913 | m% | 96.57 | 3.027 | 0.086 | 0.101 | 0.108 | 0.056 | 0 | 0.004 | 0 | 0.007 | 0.014 | 0.0002 | 0 | 0 | 0 | 0 | 0.011 | 0.0011 | 0 | 0 | 0 | 0.0022 | 0 | 0 | 0.0002 | 0.012 | 0.001 | -715.2102
G18-0053 | 430438 | S013542 | P18-00206-LS-S1 | 0 | 1 | 6.602 | m% | 96.67 | 2.931 | 0.091 | 0.1 | 0.109 | 0.054 | 0 | 0.004 | 0 | 0.007 | 0.012 | 0.0004 | 0 | 0 | 0 | 0 | 0.011 | 0.0008 | 0 | 0 | 0 | 0.0022 | 0 | 0 | 0.0001 | 0.012 | 0 | -715.1271
G18-0053 | 430438 | S013542 | P18-00206-LS-S1 | 0 | 1 | 6.7162 | m% | 96.71 | 2.891 | 0.085 | 0.098 | 0.11 | 0.056 | 0 | 0.003 | 0 | 0.004 | 0.012 | 0.0005 | 0 | 0.001 | 0 | 0 | 0.011 | 0.0008 | 0 | 0 | 0 | 0.0022 | 0 | 0.003 | 0.0001 | 0.01 | 0.001 | -715.0421
G18-0053 | 430438 | S013542 | P18-00206-LS-S1 | 0 | 1 | 6.8335 | m% | 96.8 | 2.797 | 0.086 | 0.097 | 0.108 | 0.058 | 0 | 0.004 | 0 | 0.007 | 0.013 | 0.0005 | 0 | 0 | 0 | 0 | 0.012 | 0 | 0 | 0 | 0 | 0.0022 | 0 | 0 | 0.0001 | 0.011 | 0 | -714.9554
G18-0053 | 430438 | S013542 | P18-00206-LS-S1 | 0 | 1 | 6.9341 | m% | 96.88 | 2.724 | 0.086 | 0.098 | 0.11 | 0.056 | 0 | 0.004 | 0 | 0.006 | 0.014 | 0.0004 | 0 | 0.001 | 0 | 0 | 0.011 | 0 | 0 | 0 | 0 | 0.0022 | 0 | 0 | 0.0001 | 0.011 | 0 | -714.8815
G18-0053 | 430438 | S013542 | P18-00206-LS-S1 | 0 | 1 | 7.0516 | m% | 96.93 | 2.669 | 0.083 | 0.096 | 0.114 | 0.055 | 0 | 0.004 | 0 | 0.008 | 0.014 | 0.0002 | 0 | 0 | 0 | 0 | 0.012 | 0.0006 | 0 | 0 | 0 | 0.0022 | 0 | 0 | 0.0002 | 0.011 | 0.003 | -714.7958
G18-0053 | 430438 | S013542 | P18-00206-LS-S1 | 0 | 1 | 7.169 | m% | 97 | 2.604 | 0.081 | 0.097 | 0.113 | 0.055 | 0 | 0.004 | 0 | 0.009 | 0.012 | 0.0002 | 0 | 0 | 0 | 0 | 0.014 | 0.0009 | 0 | 0 | 0 | 0.0022 | 0 | 0.001 | 0.0001 | 0.009 | 0 | -714.7109
G18-0053 | 430438 | S013542 | P18-00206-LS-S1 | 0 | 1 | 7.2697 | m% | 97.05 | 2.544 | 0.081 | 0.097 | 0.115 | 0.057 | 0 | 0.004 | 0 | 0.009 | 0.015 | 0.0001 | 0 | 0 | 0 | 0 | 0.013 | 0 | 0 | 0 | 0 | 0.0022 | 0 | 0 | 0 | 0.012 | 0 | -714.6385
G18-0053 | 430438 | S013542 | P18-00206-LS-S1 | 0 | 1 | 7.3873 | m% | 97.11 | 2.487 | 0.08 | 0.096 | 0.118 | 0.055 | 0 | 0.004 | 0 | 0.008 | 0.017 | 0.0005 | 0 | 0 | 0 | 0 | 0.014 | 0 | 0 | 0 | 0 | 0.0022 | 0 | 0 | 0.0002 | 0.013 | 0 | -714.5545
G18-0053 | 430438 | S013542 | P18-00206-LS-S1 | 0 | 1 | 7.5052 | m% | 97.15 | 2.441 | 0.085 | 0.095 | 0.12 | 0.055 | 0.001 | 0.004 | 0 | 0.008 | 0.015 | 0.0003 | 0 | 0 | 0 | 0 | 0.012 | 0 | 0 | 0 | 0 | 0.0022 | 0 | 0 | 0.0001 | 0.012 | 0.001 | -714.471
G18-0053 | 430438 | S013542 | P18-00206-LS-S1 | 0 | 1 | 7.6061 | m% | 97.2 | 2.384 | 0.082 | 0.095 | 0.122 | 0.057 | 0 | 0.004 | 0 | 0.009 | 0.018 | 0.0002 | 0 | 0 | 0 | 0 | 0.012 | 0 | 0 | 0 | 0 | 0.0022 | 0 | 0.001 | 0.0003 | 0.011 | 0.001 | -714.4
G18-0053 | 430438 | S013542 | P18-00206-LS-S1 | 0 | 1 | 7.7238 | m% | 97.26 | 2.34 | 0.079 | 0.093 | 0.125 | 0.054 | 0 | 0.004 | 0 | 0.005 | 0.016 | 0.0002 | 0 | 0 | 0 | 0 | 0.012 | 0 | 0 | 0 | 0 | 0.0022 | 0 | 0 | 0.0002 | 0.01 | 0.001 | -714.3177
G18-0053 | 430438 | S013542 | P18-00206-LS-S1 | 0 | 1 | 7.8417 | m% | 97.27 | 2.309 | 0.081 | 0.094 | 0.13 | 0.057 | 0 | 0.004 | 0 | 0.008 | 0.016 | 0.0003 | 0 | 0 | 0 | 0 | 0.012 | 0 | 0 | 0 | 0 | 0.0022 | 0 | 0 | 0.0002 | 0.01 | 0.001 | -714.2359
G18-0053 | 430438 | S013542 | P18-00206-LS-S1 | 0 | 1 | 7.943 | m% | 97.31 | 2.278 | 0.076 | 0.095 | 0.135 | 0.056 | 0 | 0.004 | 0 | 0.008 | 0.016 | 0.0001 | 0 | 0 | 0 | 0 | 0.011 | 0 | 0 | 0 | 0 | 0.0022 | 0 | 0 | 0.0003 | 0.011 | 0.001 | -714.1661
G18-0053 | 430438 | S013542 | P18-00206-LS-S1 | 0 | 1 | 8.0613 | m% | 97.33 | 2.245 | 0.079 | 0.095 | 0.139 | 0.057 | 0 | 0.004 | 0 | 0.007 | 0.017 | 0.0004 | 0 | 0 | 0 | 0 | 0.011 | 0 | 0 | 0 | 0 | 0.0022 | 0 | 0 | 0.0003 | 0.012 | 0.002 | -714.0851
G18-0053 | 430438 | S013542 | P18-00206-LS-S1 | 0 | 1 | 8.1626 | m% | 97.37 | 2.198 | 0.081 | 0.093 | 0.141 | 0.054 | 0 | 0.004 | 0 | 0.008 | 0.017 | 0 | 0 | 0 | 0 | 0 | 0.011 | 0 | 0 | 0 | 0 | 0.0022 | 0 | 0 | 0.0003 | 0.013 | 0.003 | -714.0162
G18-0053 | 430438 | S013542 | P18-00206-LS-S1 | 0 | 1 | 8.2809 | m% | 97.4 | 2.167 | 0.083 | 0.091 | 0.146 | 0.056 | 0 | 0.004 | 0 | 0.008 | 0.015 | 0.0001 | 0 | 0 | 0 | 0 | 0.012 | 0 | 0 | 0 | 0 | 0.0022 | 0 | 0 | 0.0003 | 0.013 | 0.003 | -713.9363
G18-0053 | 430438 | S013542 | P18-00206-LS-S1 | 0 | 1 | 8.3994 | m% | 97.41 | 2.149 | 0.083 | 0.092 | 0.153 | 0.054 | 0 | 0.005 | 0 | 0.006 | 0.016 | 0.0002 | 0 | 0 | 0 | 0 | 0.011 | 0 | 0 | 0 | 0 | 0.0022 | 0 | 0 | 0.0003 | 0.013 | 0.003 | -713.8568
G18-0053 | 430438 | S013542 | P18-00206-LS-S1 | 0 | 1 | 8.5011 | m% | 97.45 | 2.107 | 0.085 | 0.092 | 0.161 | 0.053 | 0 | 0.004 | 0 | 0.004 | 0.017 | 0.0002 | 0 | 0 | 0 | 0 | 0.012 | 0 | 0 | 0 | 0 | 0.0022 | 0 | 0 | 0.0003 | 0.012 | 0.002 | -713.7891
G18-0053 | 430438 | S013542 | P18-00206-LS-S1 | 0 | 1 | 8.6197 | m% | 97.46 | 2.088 | 0.087 | 0.09 | 0.163 | 0.056 | 0 | 0.004 | 0 | 0.005 | 0.016 | 0.0007 | 0 | 0 | 0 | 0 | 0.013 | 0 | 0 | 0 | 0 | 0.0022 | 0 | 0 | 0.0004 | 0.013 | 0.004 | -713.7106
G18-0053 | 430438 | S013542 | P18-00206-LS-S1 | 0 | 1 | 8.7215 | m% | 97.47 | 2.075 | 0.08 | 0.092 | 0.168 | 0.057 | 0 | 0.003 | 0 | 0.007 | 0.017 | 0.0004 | 0 | 0 | 0 | 0 | 0.012 | 0 | 0 | 0 | 0 | 0.0022 | 0 | 0 | 0.0004 | 0.013 | 0.002 | -713.6437
G18-0053 | 430438 | S013542 | P18-00206-LS-S1 | 0 | 1 | 8.8402 | m% | 97.47 | 2.056 | 0.083 | 0.091 | 0.178 | 0.055 | 0 | 0.004 | 0 | 0.008 | 0.019 | 0.0003 | 0 | 0 | 0 | 0 | 0.013 | 0 | 0 | 0 | 0 | 0.0022 | 0 | 0 | 0.0003 | 0.015 | 0.008 | -713.5662
G18-0053 | 430438 | S013542 | P18-00206-LS-S1 | 0 | 1 | 8.9591 | m% | 97.51 | 2 | 0.085 | 0.089 | 0.188 | 0.055 | 0 | 0.004 | 0 | 0.008 | 0.02 | 0 | 0 | 0 | 0 | 0 | 0.013 | 0 | 0 | 0 | 0 | 0.0022 | 0 | 0.002 | 0.0004 | 0.015 | 0.006 | -713.4891
G18-0053 | 430438 | S013542 | P18-00206-LS-S1 | 0 | 1 | 9.0611 | m% | 97.51 | 1.992 | 0.085 | 0.09 | 0.197 | 0.058 | 0 | 0.005 | 0 | 0.008 | 0.021 | 0 | 0 | 0 | 0 | 0 | 0.012 | 0 | 0 | 0 | 0 | 0.0022 | 0 | 0 | 0.0005 | 0.015 | 0.001 | -713.4234
G18-0053 | 430438 | S013542 | P18-00206-LS-S1 | 0 | 1 | 9.1801 | m% | 97.51 | 1.992 | 0.084 | 0.09 | 0.204 | 0.055 | 0 | 0.005 | 0 | 0.009 | 0.021 | 0.0001 | 0 | 0 | 0 | 0 | 0.013 | 0.0003 | 0 | 0 | 0 | 0.0022 | 0 | 0 | 0.0004 | 0.013 | 0.003 | -713.3473
G18-0053 | 430438 | S013542 | P18-00206-LS-S1 | 0 | 1 | 9.2823 | m% | 97.54 | 1.954 | 0.083 | 0.089 | 0.215 | 0.052 | 0 | 0.005 | 0 | 0.006 | 0.021 | 0 | 0 | 0 | 0 | 0 | 0.013 | 0 | 0 | 0 | 0 | 0.0022 | 0 | 0.001 | 0.0004 | 0.013 | 0.007 | -713.2823
G18-0053 | 430438 | S013542 | P18-00206-LS-S1 | 0 | 1 | 9.4016 | m% | 97.55 | 1.923 | 0.087 | 0.089 | 0.226 | 0.053 | 0 | 0.004 | 0 | 0.007 | 0.022 | 0.0003 | 0 | 0 | 0 | 0 | 0.013 | 0 | 0 | 0 | 0 | 0.0022 | 0 | 0.001 | 0.0004 | 0.012 | 0.008 | -713.207
G18-0053 | 430438 | S013542 | P18-00206-LS-S1 | 0 | 1 | 9.5211 | m% | 97.52 | 1.934 | 0.09 | 0.09 | 0.24 | 0.057 | 0 | 0.004 | 0 | 0.005 | 0.023 | 0.0003 | 0 | 0 | 0 | 0 | 0.013 | 0.0001 | 0 | 0 | 0 | 0.0022 | 0 | 0.001 | 0.0003 | 0.011 | 0.007 | -713.132
G18-0053 | 430438 | S013542 | P18-00206-LS-S1 | 0 | 1 | 9.6235 | m% | 97.53 | 1.908 | 0.09 | 0.089 | 0.25 | 0.053 | 0 | 0.005 | 0 | 0.007 | 0.025 | 0.0002 | 0 | 0 | 0 | 0 | 0.012 | 0.0001 | 0 | 0 | 0 | 0.0022 | 0 | 0.003 | 0.0005 | 0.011 | 0.011 | -713.0682
G18-0053 | 430438 | S013542 | P18-00206-LS-S1 | 0 | 1 | 9.7431 | m% | 97.54 | 1.882 | 0.089 | 0.089 | 0.26 | 0.054 | 0 | 0.004 | 0 | 0.008 | 0.024 | 0.0003 | 0 | 0 | 0 | 0 | 0.013 | 0.0004 | 0 | 0 | 0 | 0.0022 | 0 | 0.004 | 0.0005 | 0.013 | 0.014 | -712.9942
G18-0053 | 430438 | S013542 | P18-00206-LS-S1 | 0 | 1 | 9.8456 | m% | 97.54 | 1.873 | 0.086 | 0.089 | 0.277 | 0.055 | 0 | 0.004 | 0 | 0.007 | 0.026 | 0.0003 | 0 | 0 | 0 | 0 | 0.013 | 0 | 0 | 0 | 0 | 0.0022 | 0 | 0 | 0.0004 | 0.013 | 0.013 | -712.9311
G18-0053 | 430438 | S013542 | P18-00206-LS-S1 | 0 | 1 | 9.9654 | m% | 97.54 | 1.859 | 0.092 | 0.088 | 0.283 | 0.055 | 0 | 0.004 | 0 | 0.006 | 0.027 | 0.0006 | 0 | 0 | 0 | 0 | 0.012 | 0.0001 | 0 | 0 | 0 | 0.0022 | 0 | 0.002 | 0.0004 | 0.014 | 0.016 | -712.8579
G18-0053 | 430438 | S013542 | P18-00206-LS-S1 | 0 | 1 | 10.068 | m% | 97.52 | 1.854 | 0.099 | 0.087 | 0.296 | 0.054 | 0 | 0.005 | 0 | 0.005 | 0.03 | 0.0003 | 0.0001 | 0 | 0 | 0 | 0.01 | 0.0008 | 0 | 0 | 0 | 0.0022 | 0 | 0.003 | 0.0003 | 0.014 | 0.015 | -712.7956
G18-0053 | 430438 | S013542 | P18-00206-LS-S1 | 0 | 1 | 10.1878 | m% | 97.52 | 1.854 | 0.102 | 0.087 | 0.31 | 0.05 | 0 | 0.005 | 0 | 0.009 | 0.025 | 0.0004 | 0 | 0 | 0 | 0 | 0.012 | 0 | 0 | 0 | 0 | 0.0022 | 0 | 0 | 0.0003 | 0.012 | 0.011 | -712.7233
G18-0053 | 430438 | S013542 | P18-00206-LS-S1 | 0 | 1 | 10.2907 | m% | 97.48 | 1.854 | 0.102 | 0.087 | 0.324 | 0.052 | 0 | 0.004 | 0 | 0.007 | 0.03 | 0.0004 | 0 | 0 | 0 | 0 | 0.012 | 0.0005 | 0 | 0 | 0 | 0.0022 | 0 | 0.005 | 0.0004 | 0.013 | 0.021 | -712.6616
G18-0053 | 430438 | S013542 | P18-00206-LS-S1 | 0 | 1 | 10.4109 | m% | 97.48 | 1.841 | 0.1 | 0.086 | 0.338 | 0.056 | 0 | 0.004 | 0 | 0.009 | 0.031 | 0.0004 | 0 | 0 | 0 | 0 | 0.012 | 0.0017 | 0 | 0 | 0 | 0.0022 | 0 | 0.002 | 0.0005 | 0.011 | 0.02 | -712.59
G18-0053 | 430438 | S013542 | P18-00206-LS-S1 | 0 | 1 | 10.5138 | m% | 97.49 | 1.817 | 0.104 | 0.086 | 0.354 | 0.058 | 0 | 0.004 | 0 | 0.008 | 0.029 | 0.0005 | 0 | 0 | 0 | 0 | 0.012 | 0.0006 | 0 | 0 | 0 | 0.0022 | 0 | 0 | 0.0005 | 0.011 | 0.018 | -712.5291
G18-0053 | 430438 | S013542 | P18-00206-LS-S1 | 0 | 1 | 10.6341 | m% | 97.49 | 1.803 | 0.103 | 0.086 | 0.37 | 0.054 | 0 | 0.004 | 0 | 0.007 | 0.032 | 0.0004 | 0 | 0 | 0 | 0 | 0.01 | 0 | 0 | 0 | 0 | 0.0022 | 0 | 0.003 | 0.0005 | 0.012 | 0.021 | -712.4583
G18-0053 | 430438 | S013542 | P18-00206-LS-S1 | 0 | 1 | 10.7372 | m% | 97.49 | 1.788 | 0.104 | 0.086 | 0.382 | 0.051 | 0 | 0.004 | 0 | 0.004 | 0.033 | 0.0006 | 0 | 0 | 0 | 0 | 0.011 | 0 | 0 | 0 | 0 | 0.0022 | 0 | 0.009 | 0.0004 | 0.012 | 0.025 | -712.398
G18-0053 | 430438 | S013542 | P18-00206-LS-S1 | 0 | 1 | 10.8577 | m% | 97.5 | 1.768 | 0.104 | 0.087 | 0.397 | 0.054 | 0 | 0.004 | 0 | 0.005 | 0.035 | 0.0003 | 0 | 0 | 0 | 0 | 0.011 | 0.0003 | 0 | 0 | 0 | 0.0022 | 0 | 0.002 | 0.0004 | 0.01 | 0.024 | -712.3279
G18-0053 | 430438 | S013542 | P18-00206-LS-S1 | 0 | 1 | 10.961 | m% | 97.48 | 1.768 | 0.106 | 0.088 | 0.413 | 0.053 | 0 | 0.004 | 0 | 0.007 | 0.034 | 0.0005 | 0 | 0 | 0 | 0 | 0.011 | 0.0009 | 0 | 0 | 0 | 0.0022 | 0 | 0 | 0.0004 | 0.01 | 0.022 | -712.2683
G18-0053 | 430438 | S013542 | P18-00206-LS-S1 | 0 | 1 | 11.0815 | m% | 97.43 | 1.786 | 0.114 | 0.086 | 0.43 | 0.05 | 0 | 0.004 | 0 | 0.007 | 0.034 | 0.0005 | 0 | 0 | 0 | 0 | 0.012 | 0.0007 | 0 | 0 | 0 | 0.0022 | 0 | 0.001 | 0.0004 | 0.01 | 0.029 | -712.1991
G18-0053 | 430438 | S013542 | P18-00206-LS-S1 | 0 | 1 | 11.1849 | m% | 97.43 | 1.772 | 0.116 | 0.086 | 0.441 | 0.051 | 0 | 0.004 | 0 | 0.007 | 0.037 | 0.0005 | 0 | 0 | 0 | 0 | 0.012 | 0 | 0 | 0 | 0 | 0.0022 | 0 | 0.001 | 0.0005 | 0.013 | 0.028 | -712.1401
G18-0053 | 430438 | S013542 | P18-00206-LS-S1 | 0 | 1 | 11.3058 | m% | 97.41 | 1.762 | 0.116 | 0.086 | 0.46 | 0.055 | 0 | 0.005 | 0 | 0.009 | 0.038 | 0.0008 | 0 | 0 | 0 | 0 | 0.011 | 0 | 0 | 0 | 0 | 0.0022 | 0 | 0.003 | 0.0005 | 0.012 | 0.029 | -712.0715
G18-0053 | 430438 | S013542 | P18-00206-LS-S1 | 0 | 1 | 11.4094 | m% | 97.4 | 1.758 | 0.114 | 0.088 | 0.48 | 0.052 | 0 | 0.004 | 0 | 0.008 | 0.039 | 0.0009 | 0 | 0 | 0 | 0 | 0.011 | 0.0011 | 0 | 0 | 0 | 0.0022 | 0 | 0 | 0.0004 | 0.012 | 0.032 | -712.0131
G18-0053 | 430438 | S013542 | P18-00206-LS-S1 | 0 | 1 | 11.5304 | m% | 97.36 | 1.771 | 0.114 | 0.086 | 0.497 | 0.052 | 0 | 0.004 | 0 | 0.008 | 0.04 | 0.0007 | 0 | 0 | 0 | 0 | 0.01 | 0.0011 | 0 | 0 | 0 | 0.0022 | 0 | 0.002 | 0.0004 | 0.012 | 0.036 | -711.9453
G18-0053 | 430438 | S013542 | P18-00206-LS-S1 | 0 | 1 | 11.6343 | m% | 97.31 | 1.78 | 0.119 | 0.086 | 0.518 | 0.054 | 0 | 0.005 | 0 | 0.008 | 0.04 | 0.0007 | 0 | 0 | 0 | 0 | 0.011 | 0.0001 | 0 | 0 | 0 | 0.0022 | 0 | 0.013 | 0.0004 | 0.012 | 0.039 | -711.8874
G18-0053 | 430438 | S013542 | P18-00206-LS-S1 | 0 | 1 | 11.7554 | m% | 97.3 | 1.774 | 0.119 | 0.086 | 0.539 | 0.051 | 0 | 0.005 | 0 | 0.007 | 0.044 | 0.0007 | 0 | 0 | 0 | 0 | 0.011 | 0.0006 | 0 | 0 | 0 | 0.0022 | 0 | 0.005 | 0.0003 | 0.013 | 0.038 | -711.8203
G18-0053 | 430438 | S013542 | P18-00206-LS-S1 | 0 | 1 | 11.8594 | m% | 97.3 | 1.759 | 0.122 | 0.086 | 0.552 | 0.052 | 0 | 0.005 | 0 | 0.007 | 0.043 | 0.0009 | 0 | 0 | 0 | 0 | 0.011 | 0.0005 | 0 | 0 | 0 | 0.0021 | 0 | 0.004 | 0.0002 | 0.014 | 0.041 | -711.7631
G18-0053 | 430438 | S013542 | P18-00206-LS-S1 | 0 | 1 | 11.9807 | m% | 97.28 | 1.763 | 0.126 | 0.085 | 0.564 | 0.053 | 0 | 0.005 | 0 | 0.007 | 0.044 | 0.0008 | 0 | 0 | 0 | 0 | 0.012 | 0.0003 | 0 | 0 | 0 | 0.0022 | 0 | 0.004 | 0.0003 | 0.01 | 0.04 | -711.6967
G18-0053 | 430438 | S013542 | P18-00206-LS-S1 | 0 | 1 | 12.0846 | m% | 97.27 | 1.752 | 0.126 | 0.086 | 0.584 | 0.052 | 0 | 0.005 | 0 | 0.007 | 0.045 | 0.0006 | 0 | 0 | 0 | 0 | 0.012 | 0.0007 | 0 | 0 | 0 | 0.0022 | 0 | 0 | 0.0003 | 0.01 | 0.045 | -711.6402
G18-0053 | 430438 | S013542 | P18-00206-LS-S1 | 0 | 1 | 12.2061 | m% | 97.23 | 1.751 | 0.132 | 0.086 | 0.605 | 0.052 | 0 | 0.005 | 0 | 0.009 | 0.048 | 0.0008 | 0 | 0 | 0 | 0 | 0.011 | 0.0005 | 0 | 0 | 0 | 0.0022 | 0 | 0.003 | 0.0002 | 0.012 | 0.051 | -711.5744
G18-0053 | 430438 | S013542 | P18-00206-LS-S1 | 0 | 1 | 12.3103 | m% | 97.21 | 1.756 | 0.134 | 0.087 | 0.621 | 0.05 | 0 | 0.005 | 0 | 0.006 | 0.052 | 0.001 | 0 | 0 | 0 | 0 | 0.01 | 0.0003 | 0 | 0 | 0 | 0.0022 | 0 | 0.001 | 0.0003 | 0.012 | 0.047 | -711.5184
G18-0053 | 430438 | S013542 | P18-00206-LS-S1 | 0 | 1 | 12.4146 | m% | 97.19 | 1.747 | 0.136 | 0.088 | 0.644 | 0.051 | 0 | 0.005 | 0 | 0.008 | 0.052 | 0.001 | 0 | 0 | 0 | 0 | 0.011 | 0.0019 | 0 | 0 | 0 | 0.0022 | 0.001 | 0 | 0.0003 | 0.011 | 0.051 | -711.4626
G18-0053 | 430438 | S013542 | P18-00206-LS-S1 | 0 | 1 | 12.5362 | m% | 97.18 | 1.737 | 0.133 | 0.089 | 0.658 | 0.054 | 0 | 0.004 | 0 | 0.007 | 0.049 | 0.0007 | 0 | 0 | 0 | 0 | 0.012 | 0.0001 | 0 | 0 | 0 | 0.0021 | 0.002 | 0.002 | 0.0003 | 0.011 | 0.054 | -711.3979
G18-0053 | 430438 | S013542 | P18-00206-LS-S1 | 0 | 1 | 12.6405 | m% | 97.16 | 1.742 | 0.138 | 0.088 | 0.67 | 0.052 | 0 | 0.005 | 0 | 0.006 | 0.053 | 0.0011 | 0 | 0 | 0 | 0 | 0.012 | 0.0006 | 0 | 0 | 0 | 0.0021 | 0 | 0.009 | 0.0003 | 0.009 | 0.054 | -711.3427
G18-0053 | 430438 | S013542 | P18-00206-LS-S1 | 0 | 1 | 12.7622 | m% | 97.15 | 1.733 | 0.141 | 0.088 | 0.687 | 0.052 | 0 | 0.005 | 0 | 0.005 | 0.054 | 0.0013 | 0.0001 | 0 | 0 | 0 | 0.011 | 0.0003 | 0 | 0 | 0 | 0.0021 | 0 | 0.012 | 0.0001 | 0.008 | 0.056 | -711.2787
G18-0053 | 430438 | S013542 | P18-00206-LS-S1 | 0 | 1 | 12.8667 | m% | 97.12 | 1.74 | 0.143 | 0.087 | 0.708 | 0.054 | 0 | 0.005 | 0 | 0.005 | 0.054 | 0.0013 | 0 | 0 | 0 | 0 | 0.011 | 0 | 0 | 0 | 0 | 0.0022 | 0 | 0.007 | 0.0002 | 0.013 | 0.05 | -711.224
G18-0053 | 430438 | S013542 | P18-00206-LS-S1 | 0 | 1 | 12.9887 | m% | 97.15 | 1.709 | 0.141 | 0.086 | 0.716 | 0.053 | 0 | 0.005 | 0 | 0.007 | 0.052 | 0.0014 | 0 | 0 | 0 | 0 | 0.011 | 0.0002 | 0 | 0 | 0 | 0.0022 | 0 | 0.002 | 0.0003 | 0.012 | 0.05 | -711.1605
G18-0053 | 430438 | S013542 | P18-00206-LS-S1 | 0 | 1 | 13.0932 | m% | 97.12 | 1.718 | 0.144 | 0.087 | 0.729 | 0.05 | 0 | 0.005 | 0 | 0.007 | 0.056 | 0.0014 | 0 | 0 | 0 | 0 | 0.012 | 0 | 0 | 0 | 0 | 0.0022 | 0 | 0 | 0.0003 | 0.011 | 0.055 | -711.1065
G18-0053 | 430438 | S013542 | P18-00206-LS-S1 | 0 | 1 | 13.2151 | m% | 97.07 | 1.728 | 0.148 | 0.088 | 0.75 | 0.051 | 0 | 0.006 | 0 | 0.008 | 0.061 | 0.0012 | 0 | 0 | 0 | 0 | 0.01 | 0 | 0 | 0 | 0 | 0.0022 | 0 | 0.002 | 0.0003 | 0.012 | 0.058 | -711.0438
G18-0053 | 430438 | S013542 | P18-00206-LS-S1 | 0 | 1 | 13.3197 | m% | 97.05 | 1.732 | 0.145 | 0.089 | 0.768 | 0.051 | 0 | 0.005 | 0 | 0.008 | 0.06 | 0.0013 | 0 | 0 | 0 | 0 | 0.01 | 0 | 0 | 0 | 0 | 0.0022 | 0.001 | 0.003 | 0.0001 | 0.013 | 0.062 | -710.9902
G18-0053 | 430438 | S013542 | P18-00206-LS-S1 | 0 | 1 | 13.4245 | m% | 97.02 | 1.732 | 0.147 | 0.09 | 0.781 | 0.052 | 0.001 | 0.005 | 0 | 0.007 | 0.063 | 0.0011 | 0 | 0 | 0 | 0 | 0.01 | 0 | 0 | 0 | 0 | 0.0021 | 0.002 | 0.011 | 0.0001 | 0.013 | 0.064 | -710.9368
G18-0053 | 430438 | S013542 | P18-00206-LS-S1 | 0 | 1 | 13.5467 | m% | 97 | 1.738 | 0.146 | 0.088 | 0.796 | 0.052 | 0.001 | 0.005 | 0 | 0.008 | 0.062 | 0.0011 | 0 | 0 | 0 | 0 | 0.012 | 0 | 0 | 0 | 0 | 0.0021 | 0 | 0.003 | 0.0001 | 0.015 | 0.07 | -710.8749
G18-0053 | 430438 | S013542 | P18-00206-LS-S1 | 0 | 1 | 13.6514 | m% | 97.02 | 1.707 | 0.144 | 0.088 | 0.812 | 0.052 | 0 | 0.006 | 0 | 0.007 | 0.064 | 0.0014 | 0 | 0 | 0 | 0 | 0.01 | 0 | 0 | 0 | 0 | 0.0021 | 0.003 | 0.005 | 0.0002 | 0.012 | 0.068 | -710.8222
G18-0053 | 430438 | S013542 | P18-00206-LS-S1 | 0 | 1 | 13.7735 | m% | 97.01 | 1.7 | 0.147 | 0.089 | 0.825 | 0.052 | 0 | 0.005 | 0 | 0.006 | 0.066 | 0.0015 | 0.0001 | 0 | 0 | 0 | 0.011 | 0.0001 | 0 | 0 | 0 | 0.0021 | 0.001 | 0 | 0.0001 | 0.014 | 0.074 | -710.761
G18-0053 | 430438 | S013542 | P18-00206-LS-S1 | 0 | 1 | 13.8782 | m% | 96.96 | 1.716 | 0.149 | 0.089 | 0.845 | 0.053 | 0.001 | 0.006 | 0 | 0.006 | 0.068 | 0.0014 | 0 | 0 | 0 | 0 | 0.011 | 0 | 0 | 0 | 0 | 0.0021 | 0 | 0.002 | 0.0002 | 0.013 | 0.073 | -710.7088
G18-0053 | 430438 | S013542 | P18-00206-LS-S1 | 0 | 1 | 13.9831 | m% | 96.93 | 1.723 | 0.151 | 0.092 | 0.857 | 0.05 | 0 | 0.005 | 0 | 0.008 | 0.068 | 0.0012 | 0 | 0 | 0 | 0 | 0.01 | 0.0004 | 0 | 0 | 0 | 0.0021 | 0.001 | 0.016 | 0.0001 | 0.012 | 0.07 | -710.6567
G18-0053 | 430438 | S013542 | P18-00206-LS-S1 | 0 | 1 | 14.1055 | m% | 96.94 | 1.705 | 0.148 | 0.089 | 0.868 | 0.052 | 0.001 | 0.005 | 0 | 0.006 | 0.071 | 0.0014 | 0 | 0 | 0 | 0 | 0.01 | 0.0019 | 0 | 0 | 0 | 0.0022 | 0.001 | 0.009 | 0.0001 | 0.011 | 0.075 | -710.5963
G18-0053 | 430438 | S013542 | P18-00206-LS-S1 | 0 | 1 | 14.2103 | m% | 96.93 | 1.692 | 0.153 | 0.09 | 0.888 | 0.052 | 0.001 | 0.006 | 0 | 0.005 | 0.069 | 0.0014 | 0 | 0 | 0 | 0 | 0.01 | 0.0016 | 0 | 0 | 0 | 0.0022 | 0 | 0.008 | 0.0002 | 0.013 | 0.074 | -710.5448
G18-0053 | 430438 | S013542 | P18-00206-LS-S1 | 0 | 1 | 14.3325 | m% | 96.91 | 1.703 | 0.153 | 0.09 | 0.902 | 0.052 | 0 | 0.005 | 0 | 0.008 | 0.071 | 0.0012 | 0 | 0 | 0 | 0 | 0.011 | 0.0007 | 0 | 0 | 0 | 0.0022 | 0 | 0.01 | 0.0002 | 0.012 | 0.071 | -710.4851
G18-0053 | 430438 | S013542 | P18-00206-LS-S1 | 0 | 1 | 14.4373 | m% | 96.89 | 1.703 | 0.159 | 0.088 | 0.916 | 0.05 | 0 | 0.005 | 0 | 0.008 | 0.071 | 0.0017 | 0 | 0 | 0 | 0 | 0.01 | 0.0002 | 0 | 0 | 0 | 0.0022 | 0.002 | 0.001 | 0.0001 | 0.01 | 0.083 | -710.4341
G18-0053 | 430438 | S013542 | P18-00206-LS-S1 | 0 | 1 | 14.5421 | m% | 96.87 | 1.7 | 0.162 | 0.09 | 0.933 | 0.049 | 0 | 0.005 | 0 | 0.007 | 0.072 | 0.0017 | 0 | 0 | 0 | 0 | 0.01 | 0.0011 | 0 | 0 | 0 | 0.0021 | 0.006 | 0 | 0.0002 | 0.011 | 0.082 | -710.3833
G18-0053 | 430438 | S013542 | P18-00206-LS-S1 | 0 | 1 | 14.6645 | m% | 96.85 | 1.709 | 0.156 | 0.091 | 0.945 | 0.051 | 0 | 0.006 | 0 | 0.004 | 0.072 | 0.0013 | 0 | 0 | 0 | 0 | 0.012 | 0 | 0 | 0 | 0 | 0.0022 | 0.003 | 0.011 | 0.0001 | 0.012 | 0.078 | -710.3244
G18-0053 | 430438 | S013542 | P18-00206-LS-S1 | 0 | 1 | 14.7695 | m% | 96.83 | 1.701 | 0.16 | 0.091 | 0.95 | 0.05 | 0 | 0.006 | 0 | 0.007 | 0.071 | 0.0015 | 0 | 0 | 0 | 0 | 0.011 | 0.0012 | 0 | 0 | 0 | 0.0022 | 0.002 | 0.019 | 0.0001 | 0.012 | 0.081 | -710.274
G18-0053 | 430438 | S013542 | P18-00206-LS-S1 | 0 | 1 | 14.892 | m% | 96.82 | 1.698 | 0.16 | 0.092 | 0.965 | 0.05 | 0 | 0.006 | 0 | 0.006 | 0.072 | 0.0017 | 0 | 0 | 0 | 0 | 0.009 | 0.0012 | 0 | 0 | 0 | 0.0022 | 0.003 | 0.012 | 0.0001 | 0.011 | 0.09 | -710.2156
G18-0053 | 430438 | S013542 | P18-00206-LS-S1 | 0 | 1 | 14.997 | m% | 96.8 | 1.701 | 0.164 | 0.091 | 0.983 | 0.052 | 0.001 | 0.005 | 0 | 0.005 | 0.074 | 0.0018 | 0 | 0 | 0 | 0 | 0.01 | 0 | 0 | 0 | 0 | 0.0022 | 0.002 | 0.014 | 0.0001 | 0.011 | 0.087 | -710.1657
G18-0053 | 430438 | S013542 | P18-00206-LS-S1 | 0 | 1 | 15.1019 | m% | 96.79 | 1.703 | 0.163 | 0.093 | 0.99 | 0.052 | 0 | 0.005 | 0 | 0.007 | 0.078 | 0.0015 | 0 | 0 | 0 | 0 | 0.009 | 0 | 0 | 0 | 0 | 0.0022 | 0.011 | 0.002 | 0.0002 | 0.01 | 0.087 | -710.1161
G18-0053 | 430438 | S013542 | P18-00206-LS-S1 | 0 | 1 | 15.2245 | m% | 96.78 | 1.687 | 0.169 | 0.094 | 1.007 | 0.051 | 0 | 0.005 | 0 | 0.009 | 0.078 | 0.0013 | 0 | 0 | 0 | 0 | 0.01 | 0.0004 | 0 | 0 | 0 | 0.0021 | 0 | 0.005 | 0 | 0.011 | 0.087 | -710.0584
G18-0053 | 430438 | S013542 | P18-00206-LS-S1 | 0 | 1 | 15.3297 | m% | 96.78 | 1.682 | 0.172 | 0.093 | 1.016 | 0.051 | 0 | 0.006 | 0 | 0.009 | 0.076 | 0.0015 | 0 | 0 | 0 | 0 | 0.01 | 0.0016 | 0 | 0 | 0 | 0.0022 | 0.003 | 0.001 | 0 | 0.01 | 0.091 | -710.0091
G18-0053 | 430438 | S013542 | P18-00206-LS-S1 | 0 | 1 | 15.4523 | m% | 96.75 | 1.688 | 0.172 | 0.093 | 1.032 | 0.052 | 0 | 0.006 | 0 | 0.009 | 0.077 | 0.0013 | 0.0001 | 0 | 0 | 0 | 0.009 | 0.0013 | 0 | 0 | 0 | 0.0021 | 0.005 | 0.002 | 0.0001 | 0.014 | 0.087 | -709.9519
G18-0053 | 430438 | S013542 | P18-00206-LS-S1 | 0 | 1 | 15.5571 | m% | 96.72 | 1.702 | 0.175 | 0.093 | 1.046 | 0.05 | 0 | 0.005 | 0 | 0.007 | 0.077 | 0.0012 | 0 | 0 | 0 | 0 | 0.01 | 0.0009 | 0 | 0 | 0 | 0.0021 | 0 | 0.001 | 0 | 0.011 | 0.094 | -709.9033
G18-0053 | 430438 | S013542 | P18-00206-LS-S1 | 0 | 1 | 15.662 | m% | 96.72 | 1.709 | 0.174 | 0.095 | 1.049 | 0.05 | 0 | 0.004 | 0 | 0.005 | 0.075 | 0.0012 | 0 | 0 | 0 | 0 | 0.011 | 0.0004 | 0 | 0 | 0 | 0.0022 | 0 | 0 | 0 | 0.011 | 0.089 | -709.8548
G18-0053 | 430438 | S013542 | P18-00206-LS-S1 | 0 | 1 | 15.7844 | m% | 96.71 | 1.686 | 0.172 | 0.094 | 1.056 | 0.051 | 0 | 0.005 | 0 | 0.007 | 0.077 | 0.0019 | 0 | 0 | 0 | 0 | 0.011 | 0.0002 | 0 | 0 | 0 | 0.0022 | 0.009 | 0.009 | 0 | 0.011 | 0.093 | -709.7984
G18-0053 | 430438 | S013542 | P18-00206-LS-S1 | 0 | 1 | 15.8893 | m% | 96.69 | 1.694 | 0.17 | 0.093 | 1.065 | 0.051 | 0.001 | 0.005 | 0 | 0.008 | 0.08 | 0.0015 | 0 | 0 | 0 | 0 | 0.01 | 0.001 | 0 | 0 | 0 | 0.0021 | 0.007 | 0.009 | 0 | 0.011 | 0.098 | -709.7503
G18-0053 | 430438 | S013542 | P18-00206-LS-S1 | 0 | 1 | 16.0118 | m% | 96.68 | 1.683 | 0.177 | 0.095 | 1.073 | 0.051 | 0 | 0.005 | 0 | 0.008 | 0.084 | 0.0013 | 0 | 0 | 0 | 0 | 0.012 | 0.0001 | 0 | 0 | 0 | 0.0022 | 0.009 | 0.007 | 0 | 0.011 | 0.097 | -709.6944
G18-0053 | 430438 | S013542 | P18-00206-LS-S1 | 0 | 1 | 16.1169 | m% | 96.69 | 1.679 | 0.179 | 0.094 | 1.085 | 0.052 | 0 | 0.005 | 0 | 0.005 | 0.084 | 0.0015 | 0 | 0 | 0 | 0 | 0.011 | 0 | 0 | 0 | 0 | 0.0022 | 0.01 | 0 | 0 | 0.011 | 0.094 | -709.6467
G18-0053 | 430438 | S013542 | P18-00206-LS-S1 | 0 | 1 | 16.2219 | m% | 96.65 | 1.69 | 0.177 | 0.095 | 1.1 | 0.051 | 0 | 0.005 | 0 | 0.006 | 0.085 | 0.0012 | 0 | 0 | 0 | 0 | 0.01 | 0 | 0 | 0 | 0 | 0.0022 | 0.014 | 0.002 | 0 | 0.011 | 0.1 | -709.5991
G18-0053 | 430438 | S013542 | P18-00206-LS-S1 | 0 | 1 | 16.3443 | m% | 96.67 | 1.663 | 0.178 | 0.097 | 1.111 | 0.05 | 0 | 0.006 | 0 | 0.007 | 0.084 | 0.0015 | 0.0001 | 0 | 0 | 0 | 0.009 | 0.0001 | 0 | 0 | 0 | 0.0022 | 0.006 | 0.007 | 0.0001 | 0.011 | 0.098 | -709.544
G18-0053 | 430438 | S013542 | P18-00206-LS-S1 | 0 | 1 | 16.4493 | m% | 96.64 | 1.673 | 0.182 | 0.095 | 1.126 | 0.048 | 0.001 | 0.006 | 0 | 0.007 | 0.084 | 0.0014 | 0 | 0 | 0 | 0 | 0.01 | 0.001 | 0 | 0 | 0 | 0.0022 | 0 | 0.014 | 0 | 0.011 | 0.097 | -709.4968
G18-0053 | 430438 | S013542 | P18-00206-LS-S1 | 0 | 1 | 16.5716 | m% | 96.64 | 1.68 | 0.18 | 0.098 | 1.129 | 0.052 | 0 | 0.005 | 0 | 0.007 | 0.083 | 0.0017 | 0 | 0 | 0 | 0 | 0.01 | 0.0006 | 0 | 0 | 0 | 0.0022 | 0.001 | 0.002 | 0 | 0.011 | 0.095 | -709.4421
G18-0053 | 430438 | S013542 | P18-00206-LS-S1 | 0 | 1 | 16.6766 | m% | 96.63 | 1.672 | 0.18 | 0.099 | 1.132 | 0.053 | 0 | 0.005 | 0 | 0.005 | 0.085 | 0.0016 | 0 | 0 | 0 | 0 | 0.01 | 0.0005 | 0 | 0 | 0 | 0.0021 | 0.002 | 0.01 | 0 | 0.011 | 0.099 | -709.3954
G18-0053 | 430438 | S013542 | P18-00206-LS-S1 | 0 | 1 | 16.7817 | m% | 96.62 | 1.662 | 0.181 | 0.097 | 1.15 | 0.05 | 0 | 0.006 | 0 | 0.008 | 0.086 | 0.0017 | 0 | 0 | 0 | 0 | 0.01 | 0 | 0 | 0 | 0 | 0.0021 | 0.002 | 0.007 | 0 | 0.011 | 0.107 | -709.3487
G18-0053 | 430438 | S013542 | P18-00206-LS-S1 | 0 | 1 | 16.9041 | m% | 96.6 | 1.68 | 0.18 | 0.098 | 1.159 | 0.048 | 0 | 0.005 | 0 | 0.007 | 0.087 | 0.0016 | 0 | 0 | 0 | 0 | 0.01 | 0.0011 | 0 | 0 | 0 | 0.0021 | 0.007 | 0.002 | 0.0001 | 0.009 | 0.103 | -709.2946
G18-0053 | 430438 | S013542 | P18-00206-LS-S1 | 0 | 1 | 17.0091 | m% | 96.57 | 1.7 | 0.184 | 0.097 | 1.165 | 0.052 | 0 | 0.006 | 0 | 0.006 | 0.09 | 0.0017 | 0 | 0 | 0 | 0 | 0.01 | 0.0002 | 0 | 0 | 0 | 0.0022 | 0.007 | 0.001 | 0.0001 | 0.011 | 0.098 | -709.2484
G18-0053 | 430438 | S013542 | P18-00206-LS-S1 | 0 | 1 | 17.1315 | m% | 96.58 | 1.674 | 0.185 | 0.098 | 1.177 | 0.051 | 0 | 0.005 | 0 | 0.008 | 0.091 | 0.0021 | 0 | 0 | 0 | 0 | 0.011 | 0.0005 | 0 | 0 | 0 | 0.0021 | 0.001 | 0.003 | 0 | 0.01 | 0.106 | -709.1947
G18-0053 | 430438 | S013542 | P18-00206-LS-S1 | 0 | 1 | 17.2365 | m% | 96.57 | 1.666 | 0.184 | 0.101 | 1.184 | 0.046 | 0 | 0.005 | 0 | 0.008 | 0.09 | 0.0016 | 0 | 0 | 0 | 0 | 0.009 | 0.0009 | 0 | 0 | 0 | 0.0022 | 0 | 0.01 | 0 | 0.012 | 0.105 | -709.1488
G18-0053 | 430438 | S013542 | P18-00206-LS-S1 | 0 | 1 | 17.3415 | m% | 96.57 | 1.662 | 0.186 | 0.1 | 1.195 | 0.048 | 0 | 0.006 | 0 | 0.006 | 0.091 | 0.0018 | 0 | 0 | 0 | 0 | 0.009 | 0.0024 | 0 | 0 | 0 | 0.0022 | 0.005 | 0.014 | 0 | 0.009 | 0.096 | -709.1031
G18-0053 | 430438 | S013542 | P18-00206-LS-S1 | 0 | 1 | 17.464 | m% | 96.55 | 1.669 | 0.186 | 0.101 | 1.206 | 0.051 | 0 | 0.005 | 0 | 0.005 | 0.089 | 0.0016 | 0 | 0 | 0 | 0 | 0.009 | 0.0011 | 0 | 0 | 0 | 0.0022 | 0.007 | 0.009 | 0.0001 | 0.011 | 0.102 | -709.0499
G18-0053 | 430438 | S013542 | P18-00206-LS-S1 | 0 | 1 | 17.569 | m% | 96.51 | 1.672 | 0.189 | 0.101 | 1.218 | 0.051 | 0 | 0.006 | 0 | 0.008 | 0.092 | 0.0016 | 0 | 0 | 0 | 0 | 0.009 | 0.0019 | 0 | 0 | 0 | 0.0022 | 0.003 | 0.009 | 0 | 0.012 | 0.11 | -709.0045
G18-0053 | 430438 | S013542 | P18-00206-LS-S1 | 0 | 1 | 17.6917 | m% | 96.5 | 1.662 | 0.193 | 0.101 | 1.233 | 0.052 | 0 | 0.006 | 0 | 0.008 | 0.091 | 0.0018 | 0 | 0 | 0 | 0 | 0.009 | 0.0004 | 0 | 0 | 0 | 0.0022 | 0.013 | 0.007 | 0 | 0.011 | 0.106 | -708.9516
G18-0053 | 430438 | S013542 | P18-00206-LS-S1 | 0 | 1 | 17.7967 | m% | 96.5 | 1.671 | 0.192 | 0.102 | 1.239 | 0.051 | 0.001 | 0.006 | 0 | 0.008 | 0.091 | 0.0017 | 0 | 0 | 0 | 0 | 0.011 | 0.0012 | 0 | 0 | 0 | 0.0022 | 0.009 | 0.002 | 0 | 0.01 | 0.099 | -708.9065
G18-0053 | 430438 | S013542 | P18-00206-LS-S1 | 0 | 1 | 17.9016 | m% | 96.49 | 1.674 | 0.189 | 0.105 | 1.244 | 0.049 | 0 | 0.006 | 0 | 0.009 | 0.09 | 0.002 | 0 | 0 | 0 | 0 | 0.011 | 0.0015 | 0 | 0 | 0 | 0.0021 | 0.003 | 0.002 | 0 | 0.01 | 0.113 | -708.8616
G18-0053 | 430438 | S013542 | P18-00206-LS-S1 | 0 | 1 | 18.024 | m% | 96.47 | 1.664 | 0.192 | 0.102 | 1.248 | 0.052 | 0.001 | 0.007 | 0 | 0.009 | 0.094 | 0.0018 | 0.0001 | 0 | 0 | 0 | 0.012 | 0.0002 | 0 | 0 | 0 | 0.0021 | 0.006 | 0.015 | 0 | 0.013 | 0.115 | -708.8094
G18-0053 | 430438 | S013542 | P18-00206-LS-S1 | 0 | 1 | 18.129 | m% | 96.46 | 1.665 | 0.191 | 0.102 | 1.266 | 0.052 | 0.001 | 0.005 | 0 | 0.005 | 0.093 | 0.0015 | 0 | 0 | 0 | 0 | 0.01 | 0.001 | 0 | 0 | 0 | 0.0021 | 0.005 | 0.014 | 0 | 0.012 | 0.111 | -708.7648
G18-0053 | 430438 | S013542 | P18-00206-LS-S1 | 0 | 1 | 18.2514 | m% | 96.47 | 1.667 | 0.19 | 0.104 | 1.264 | 0.051 | 0 | 0.005 | 0 | 0.007 | 0.093 | 0.0019 | 0 | 0 | 0 | 0 | 0.009 | 0.0001 | 0 | 0 | 0 | 0.0022 | 0.008 | 0.006 | 0 | 0.013 | 0.111 | -708.7129
G18-0053 | 430438 | S013542 | P18-00206-LS-S1 | 0 | 1 | 18.3563 | m% | 96.48 | 1.647 | 0.19 | 0.104 | 1.267 | 0.05 | 0.001 | 0.006 | 0 | 0.007 | 0.096 | 0.0017 | 0 | 0 | 0 | 0 | 0.009 | 0.0002 | 0 | 0 | 0 | 0.0022 | 0.008 | 0.015 | 0 | 0.012 | 0.109 | -708.6686
G18-0053 | 430438 | S013542 | P18-00206-LS-S1 | 0 | 1 | 18.4613 | m% | 96.44 | 1.668 | 0.191 | 0.105 | 1.281 | 0.048 | 0 | 0.005 | 0 | 0.007 | 0.094 | 0.0018 | 0 | 0 | 0 | 0 | 0.01 | 0.0018 | 0 | 0 | 0 | 0.0022 | 0.012 | 0.008 | 0 | 0.012 | 0.112 | -708.6244
G18-0053 | 430438 | S013542 | P18-00206-LS-S1 | 0 | 1 | 18.5838 | m% | 96.45 | 1.646 | 0.189 | 0.104 | 1.282 | 0.052 | 0 | 0.005 | 0 | 0.009 | 0.096 | 0.0016 | 0 | 0 | 0 | 0 | 0.011 | 0.0006 | 0 | 0 | 0 | 0.0022 | 0.011 | 0.012 | 0 | 0.011 | 0.116 | -708.5729
G18-0053 | 430438 | S013542 | P18-00206-LS-S1 | 0 | 1 | 18.6887 | m% | 96.44 | 1.654 | 0.191 | 0.105 | 1.288 | 0.053 | 0.001 | 0.006 | 0 | 0.006 | 0.1 | 0.0017 | 0 | 0 | 0 | 0 | 0.012 | 0.0005 | 0 | 0 | 0 | 0.0021 | 0.004 | 0.01 | 0 | 0.011 | 0.112 | -708.529
G18-0053 | 430438 | S013542 | P18-00206-LS-S1 | 0 | 1 | 18.8111 | m% | 96.42 | 1.669 | 0.19 | 0.106 | 1.297 | 0.051 | 0 | 0.006 | 0 | 0.008 | 0.1 | 0.0016 | 0 | 0 | 0 | 0 | 0.011 | 0.0016 | 0 | 0 | 0 | 0.0022 | 0.008 | 0.004 | 0 | 0.011 | 0.112 | -708.4779
G18-0053 | 430438 | S013542 | P18-00206-LS-S1 | 0 | 1 | 18.916 | m% | 96.4 | 1.664 | 0.194 | 0.107 | 1.306 | 0.049 | 0 | 0.005 | 0 | 0.008 | 0.101 | 0.0014 | 0 | 0 | 0 | 0 | 0.01 | 0.0017 | 0 | 0 | 0 | 0.0022 | 0.01 | 0.005 | 0 | 0.012 | 0.122 | -708.4343
G18-0053 | 430438 | S013542 | P18-00206-LS-S1 | 0 | 1 | 19.021 | m% | 96.4 | 1.648 | 0.197 | 0.11 | 1.306 | 0.051 | 0.001 | 0.006 | 0 | 0.007 | 0.102 | 0.0016 | 0.0001 | 0 | 0 | 0 | 0.011 | 0.0005 | 0 | 0 | 0 | 0.0022 | 0.006 | 0.021 | 0 | 0.011 | 0.124 | -708.3907
G18-0053 | 430438 | S013542 | P18-00206-LS-S1 | 0 | 1 | 19.1434 | m% | 96.39 | 1.656 | 0.198 | 0.108 | 1.321 | 0.052 | 0 | 0.005 | 0 | 0.006 | 0.102 | 0.0018 | 0 | 0 | 0 | 0 | 0.01 | 0.0012 | 0 | 0 | 0 | 0.0022 | 0.008 | 0.014 | 0 | 0.011 | 0.115 | -708.34
G18-0053 | 430438 | S013542 | P18-00206-LS-S1 | 0 | 1 | 19.2482 | m% | 96.42 | 1.65 | 0.196 | 0.108 | 1.318 | 0.051 | 0 | 0.006 | 0 | 0.005 | 0.101 | 0.0018 | 0 | 0 | 0 | 0 | 0.01 | 0.0015 | 0 | 0 | 0 | 0.0022 | 0.001 | 0.002 | 0 | 0.01 | 0.115 | -708.2968
G18-0053 | 430438 | S013542 | P18-00206-LS-S1 | 0 | 1 | 19.3705 | m% | 96.39 | 1.657 | 0.195 | 0.109 | 1.328 | 0.051 | 0.001 | 0.005 | 0 | 0.007 | 0.099 | 0.0018 | 0 | 0 | 0 | 0 | 0.01 | 0.0029 | 0 | 0 | 0 | 0.0022 | 0.008 | 0.005 | 0 | 0.01 | 0.118 | -708.2465
G18-0053 | 430438 | S013542 | P18-00206-LS-S1 | 0 | 1 | 19.4753 | m% | 96.36 | 1.668 | 0.201 | 0.11 | 1.338 | 0.05 | 0 | 0.004 | 0 | 0.006 | 0.1 | 0.0018 | 0.0001 | 0 | 0 | 0 | 0.009 | 0.0008 | 0 | 0 | 0 | 0.0022 | 0.013 | 0.009 | 0 | 0.011 | 0.116 | -708.2034
G18-0053 | 430438 | S013542 | P18-00206-LS-S1 | 0 | 1 | 19.5801 | m% | 96.36 | 1.653 | 0.199 | 0.112 | 1.352 | 0.053 | 0 | 0.005 | 0 | 0.008 | 0.101 | 0.0019 | 0 | 0 | 0 | 0 | 0.01 | 0.0004 | 0 | 0 | 0 | 0.0021 | 0.006 | 0.01 | 0 | 0.012 | 0.116 | -708.1605
G18-0053 | 430438 | S013542 | P18-00206-LS-S1 | 0 | 1 | 19.7023 | m% | 96.37 | 1.642 | 0.201 | 0.112 | 1.353 | 0.055 | 0 | 0.005 | 0 | 0.007 | 0.104 | 0.0017 | 0 | 0 | 0 | 0 | 0.009 | 0.0009 | 0 | 0 | 0 | 0.0021 | 0.003 | 0.003 | 0 | 0.011 | 0.115 | -708.1106
G18-0053 | 430438 | S013542 | P18-00206-LS-S1 | 0 | 1 | 19.8072 | m% | 96.35 | 1.649 | 0.201 | 0.112 | 1.352 | 0.053 | 0 | 0.005 | 0 | 0.008 | 0.103 | 0.0018 | 0 | 0 | 0 | 0 | 0.01 | 0.0013 | 0 | 0 | 0 | 0.0021 | 0.007 | 0.01 | 0 | 0.012 | 0.118 | -708.0679
G18-0053 | 430438 | S013542 | P18-00206-LS-S1 | 0 | 1 | 19.9295 | m% | 96.37 | 1.62 | 0.2 | 0.114 | 1.354 | 0.051 | 0 | 0.005 | 0 | 0.008 | 0.103 | 0.0015 | 0.0001 | 0 | 0 | 0 | 0.01 | 0.0022 | 0 | 0 | 0 | 0.0021 | 0.014 | 0.015 | 0 | 0.013 | 0.121 | -708.0182
G18-0053 | 430438 | S013542 | P18-00206-LS-S1 | 0 | 1 | 20.0342 | m% | 96.38 | 1.63 | 0.199 | 0.114 | 1.352 | 0.053 | 0 | 0.005 | 0 | 0.005 | 0.101 | 0.0015 | 0 | 0 | 0 | 0 | 0.009 | 0.0003 | 0 | 0 | 0 | 0.0021 | 0.013 | 0.005 | 0 | 0.009 | 0.122 | -707.9758
G18-0053 | 430438 | S013542 | P18-00206-LS-S1 | 0 | 1 | 20.1391 | m% | 96.35 | 1.652 | 0.204 | 0.112 | 1.356 | 0.053 | 0.001 | 0.005 | 0 | 0.008 | 0.101 | 0.0014 | 0 | 0 | 0 | 0 | 0.009 | 0.0009 | 0 | 0 | 0 | 0.0021 | 0.016 | 0.004 | 0 | 0.011 | 0.117 | -707.9333
G18-0053 | 430438 | S013542 | P18-00206-LS-S1 | 0 | 1 | 20.2614 | m% | 96.34 | 1.64 | 0.202 | 0.113 | 1.366 | 0.052 | 0.001 | 0.005 | 0 | 0.007 | 0.101 | 0.0016 | 0 | 0 | 0 | 0 | 0.01 | 0.0029 | 0 | 0 | 0 | 0.0021 | 0.014 | 0.005 | 0 | 0.009 | 0.124 | -707.884
G18-0053 | 430438 | S013542 | P18-00206-LS-S1 | 0 | 1 | 20.3661 | m% | 96.35 | 1.623 | 0.202 | 0.115 | 1.379 | 0.052 | 0 | 0.006 | 0 | 0.007 | 0.104 | 0.0017 | 0 | 0 | 0 | 0 | 0.01 | 0.0024 | 0 | 0 | 0 | 0.0021 | 0.007 | 0.008 | 0 | 0.009 | 0.122 | -707.8418
G18-0053 | 430438 | S013542 | P18-00206-LS-S1 | 0 | 1 | 20.4882 | m% | 96.34 | 1.623 | 0.203 | 0.117 | 1.378 | 0.051 | 0 | 0.006 | 0 | 0.007 | 0.105 | 0.0016 | 0.0001 | 0 | 0 | 0 | 0.009 | 0.0023 | 0 | 0 | 0 | 0.0022 | 0.011 | 0.007 | 0 | 0.012 | 0.12 | -707.7928
G18-0053 | 430438 | S013542 | P18-00206-LS-S1 | 0 | 1 | 20.593 | m% | 96.32 | 1.615 | 0.202 | 0.116 | 1.386 | 0.051 | 0.001 | 0.006 | 0 | 0.009 | 0.102 | 0.0017 | 0 | 0 | 0 | 0 | 0.01 | 0.0031 | 0 | 0 | 0 | 0.0022 | 0.024 | 0.019 | 0 | 0.01 | 0.118 | -707.7507
G18-0053 | 430438 | S013542 | P18-00206-LS-S1 | 0 | 1 | 20.6977 | m% | 96.32 | 1.626 | 0.204 | 0.117 | 1.39 | 0.054 | 0 | 0.005 | 0 | 0.01 | 0.106 | 0.0015 | 0 | 0 | 0 | 0 | 0.012 | 0.0014 | 0 | 0 | 0 | 0.0021 | 0.017 | 0.009 | 0 | 0.01 | 0.118 | -707.7089
G18-0053 | 430438 | S013542 | P18-00206-LS-S1 | 0 | 1 | 20.8199 | m% | 96.34 | 1.612 | 0.21 | 0.118 | 1.394 | 0.052 | 0 | 0.005 | 0 | 0.007 | 0.102 | 0.002 | 0.0001 | 0 | 0 | 0 | 0.012 | 0.0001 | 0 | 0 | 0 | 0.0022 | 0.014 | 0.005 | 0 | 0.008 | 0.119 | -707.6601
G18-0053 | 430438 | S013542 | P18-00206-LS-S1 | 0 | 1 | 20.9246 | m% | 96.31 | 1.622 | 0.209 | 0.119 | 1.399 | 0.051 | 0 | 0.006 | 0 | 0.006 | 0.105 | 0.002 | 0.0002 | 0 | 0 | 0 | 0.011 | 0.0007 | 0 | 0 | 0 | 0.0021 | 0.011 | 0.006 | 0 | 0.011 | 0.124 | -707.6183
G18-0053 | 430438 | S013542 | P18-00206-LS-S1 | 0 | 1 | 21.0466 | m% | 96.31 | 1.621 | 0.211 | 0.119 | 1.405 | 0.049 | 0 | 0.005 | 0 | 0.006 | 0.11 | 0.0016 | 0.0001 | 0 | 0 | 0 | 0.011 | 0 | 0 | 0 | 0 | 0.0021 | 0.012 | 0.003 | 0 | 0.011 | 0.125 | -707.5698
G18-0053 | 430438 | S013542 | P18-00206-LS-S1 | 0 | 1 | 21.1512 | m% | 96.31 | 1.606 | 0.208 | 0.121 | 1.412 | 0.05 | 0 | 0.006 | 0 | 0.007 | 0.11 | 0.0021 | 0 | 0 | 0 | 0 | 0.011 | 0.0016 | 0 | 0 | 0 | 0.0021 | 0.014 | 0.007 | 0 | 0.009 | 0.12 | -707.5283
G18-0053 | 430438 | S013542 | P18-00206-LS-S1 | 0 | 1 | 21.2733 | m% | 96.32 | 1.607 | 0.207 | 0.122 | 1.413 | 0.052 | 0 | 0.006 | 0 | 0.009 | 0.109 | 0.0018 | 0 | 0 | 0 | 0 | 0.01 | 0.0014 | 0 | 0 | 0 | 0.0022 | 0.006 | 0.002 | 0 | 0.009 | 0.124 | -707.4799
G18-0053 | 430438 | S013542 | P18-00206-LS-S1 | 0 | 1 | 21.378 | m% | 96.3 | 1.617 | 0.211 | 0.121 | 1.417 | 0.055 | 0 | 0.006 | 0 | 0.007 | 0.104 | 0.0016 | 0.0002 | 0 | 0 | 0 | 0.009 | 0.0022 | 0 | 0 | 0 | 0.0021 | 0.014 | 0.001 | 0 | 0.01 | 0.122 | -707.4385
G18-0053 | 430438 | S013542 | P18-00206-LS-S1 | 0 | 1 | 21.4827 | m% | 96.3 | 1.61 | 0.211 | 0.123 | 1.414 | 0.054 | 0 | 0.006 | 0 | 0.008 | 0.104 | 0.0017 | 0.0001 | 0 | 0 | 0 | 0.009 | 0.001 | 0 | 0 | 0 | 0.0022 | 0.015 | 0.003 | 0 | 0.009 | 0.125 | -707.3972
G18-0053 | 430438 | S013542 | P18-00206-LS-S1 | 0 | 1 | 21.6048 | m% | 96.3 | 1.614 | 0.213 | 0.123 | 1.42 | 0.052 | 0 | 0.006 | 0 | 0.006 | 0.104 | 0.0018 | 0 | 0 | 0 | 0 | 0.01 | 0 | 0 | 0 | 0 | 0.0022 | 0.006 | 0.011 | 0 | 0.01 | 0.124 | -707.3491
G18-0053 | 430438 | S013542 | P18-00206-LS-S1 | 0 | 1 | 21.7094 | m% | 96.3 | 1.592 | 0.212 | 0.123 | 1.418 | 0.053 | 0 | 0.006 | 0 | 0.008 | 0.107 | 0.0019 | 0.0001 | 0 | 0 | 0 | 0.01 | 0.0014 | 0 | 0 | 0 | 0.0021 | 0.018 | 0.019 | 0 | 0.009 | 0.123 | -707.3079
G18-0053 | 430438 | S013542 | P18-00206-LS-S1 | 0 | 1 | 21.8314 | m% | 96.29 | 1.609 | 0.212 | 0.125 | 1.418 | 0.052 | 0.001 | 0.007 | 0 | 0.008 | 0.106 | 0.0019 | 0 | 0 | 0 | 0 | 0.01 | 0.0002 | 0 | 0 | 0 | 0.0021 | 0.016 | 0.007 | 0 | 0.011 | 0.127 | -707.26
G18-0053 | 430438 | S013542 | P18-00206-LS-S1 | 0 | 1 | 21.936 | m% | 96.29 | 1.6 | 0.213 | 0.125 | 1.424 | 0.051 | 0 | 0.006 | 0 | 0.006 | 0.109 | 0.0018 | 0 | 0 | 0 | 0 | 0.01 | 0.0009 | 0 | 0 | 0 | 0.0021 | 0.017 | 0.008 | 0 | 0.011 | 0.122 | -707.2189
G18-0053 | 430438 | S013542 | P18-00206-LS-S1 | 0 | 1 | 22.0405 | m% | 96.32 | 1.582 | 0.214 | 0.124 | 1.428 | 0.052 | 0 | 0.006 | 0 | 0.007 | 0.105 | 0.0018 | 0.0001 | 0 | 0 | 0 | 0.01 | 0.0009 | 0 | 0 | 0 | 0.0022 | 0.012 | 0.008 | 0 | 0.011 | 0.121 | -707.178
G18-0053 | 430438 | S013542 | P18-00206-LS-S1 | 0 | 1 | 22.1625 | m% | 96.3 | 1.582 | 0.211 | 0.126 | 1.423 | 0.054 | 0.001 | 0.006 | 0 | 0.007 | 0.108 | 0.0019 | 0.0001 | 0 | 0 | 0 | 0.009 | 0.0008 | 0 | 0 | 0 | 0.0021 | 0.014 | 0.014 | 0 | 0.013 | 0.129 | -707.1303
G18-0053 | 430438 | S013542 | P18-00206-LS-S1 | 0 | 1 | 22.267 | m% | 96.29 | 1.603 | 0.205 | 0.127 | 1.422 | 0.051 | 0.001 | 0.005 | 0 | 0.009 | 0.109 | 0.0019 | 0 | 0 | 0 | 0 | 0.01 | 0.0016 | 0 | 0 | 0 | 0.0022 | 0.009 | 0.011 | 0 | 0.013 | 0.128 | -707.0895
G18-0053 | 430438 | S013542 | P18-00206-LS-S1 | 0 | 1 | 22.3888 | m% | 96.28 | 1.596 | 0.21 | 0.128 | 1.419 | 0.052 | 0.001 | 0.006 | 0 | 0.01 | 0.11 | 0.0021 | 0 | 0 | 0 | 0 | 0.011 | 0.0023 | 0 | 0 | 0 | 0.0022 | 0.025 | 0.002 | 0 | 0.012 | 0.128 | -707.042
G18-0053 | 430438 | S013542 | P18-00206-LS-S1 | 0 | 1 | 22.4932 | m% | 96.29 | 1.586 | 0.211 | 0.128 | 1.424 | 0.055 | 0 | 0.006 | 0 | 0.009 | 0.109 | 0.002 | 0 | 0 | 0 | 0 | 0.009 | 0.0004 | 0 | 0 | 0 | 0.0022 | 0.022 | 0.01 | 0 | 0.011 | 0.125 | -707.0013
G18-0053 | 430438 | S013542 | P18-00206-LS-S1 | 0 | 1 | 22.6151 | m% | 96.29 | 1.587 | 0.214 | 0.13 | 1.422 | 0.054 | 0 | 0.006 | 0 | 0.006 | 0.111 | 0.0016 | 0 | 0 | 0 | 0 | 0.01 | 0 | 0 | 0 | 0 | 0.0022 | 0.018 | 0.01 | 0 | 0.01 | 0.128 | -706.9539
G18-0053 | 430438 | S013542 | P18-00206-LS-S1 | 0 | 1 | 22.7196 | m% | 96.3 | 1.581 | 0.209 | 0.13 | 1.43 | 0.052 | 0 | 0.006 | 0 | 0.006 | 0.109 | 0.0014 | 0 | 0 | 0 | 0 | 0.009 | 0.0012 | 0 | 0 | 0 | 0.0022 | 0.022 | 0.007 | 0 | 0.009 | 0.128 | -706.9133
G18-0053 | 430438 | S013542 | P18-00206-LS-S1 | 0 | 1 | 22.8241 | m% | 96.3 | 1.569 | 0.212 | 0.13 | 1.433 | 0.052 | 0 | 0.006 | 0 | 0.008 | 0.111 | 0.0018 | 0.0001 | 0 | 0 | 0 | 0.01 | 0.0009 | 0 | 0 | 0 | 0.0021 | 0.017 | 0.015 | 0 | 0.009 | 0.124 | -706.8728
G18-0053 | 430438 | S013542 | P18-00206-LS-S1 | 0 | 1 | 22.946 | m% | 96.31 | 1.566 | 0.214 | 0.132 | 1.433 | 0.054 | 0 | 0.006 | 0 | 0.008 | 0.111 | 0.0018 | 0.0001 | 0 | 0 | 0 | 0.01 | 0.0003 | 0 | 0 | 0 | 0.0022 | 0.012 | 0.009 | 0 | 0.009 | 0.123 | -706.8255
G18-0053 | 430438 | S013542 | P18-00206-LS-S1 | 0 | 1 | 23.0504 | m% | 96.3 | 1.562 | 0.209 | 0.134 | 1.439 | 0.053 | 0.001 | 0.006 | 0 | 0.007 | 0.109 | 0.002 | 0 | 0 | 0 | 0 | 0.009 | 0.0007 | 0 | 0 | 0 | 0.0021 | 0.02 | 0.013 | 0 | 0.011 | 0.125 | -706.7851
G18-0053 | 430438 | S013542 | P18-00206-LS-S1 | 0 | 1 | 23.1722 | m% | 96.29 | 1.568 | 0.211 | 0.134 | 1.445 | 0.052 | 0.001 | 0.005 | 0 | 0.007 | 0.108 | 0.0018 | 0.0001 | 0 | 0 | 0 | 0.009 | 0.001 | 0 | 0 | 0 | 0.0022 | 0.017 | 0.016 | 0 | 0.01 | 0.124 | -706.738
G18-0053 | 430438 | S013542 | P18-00206-LS-S1 | 0 | 1 | 23.2766 | m% | 96.31 | 1.559 | 0.21 | 0.134 | 1.445 | 0.052 | 0 | 0.006 | 0 | 0.008 | 0.109 | 0.0016 | 0.0001 | 0 | 0 | 0 | 0.01 | 0.0016 | 0 | 0 | 0 | 0.0022 | 0.014 | 0.001 | 0 | 0.01 | 0.129 | -706.6976
G18-0053 | 430438 | S013542 | P18-00206-LS-S1 | 0 | 1 | 23.3984 | m% | 96.29 | 1.554 | 0.213 | 0.136 | 1.44 | 0.052 | 0 | 0.005 | 0 | 0.007 | 0.11 | 0.0017 | 0.0001 | 0 | 0 | 0 | 0.01 | 0.0023 | 0 | 0 | 0 | 0.0022 | 0.014 | 0.019 | 0 | 0.011 | 0.131 | -706.6506
G18-0053 | 430438 | S013542 | P18-00206-LS-S1 | 0 | 1 | 23.5029 | m% | 96.29 | 1.554 | 0.212 | 0.135 | 1.44 | 0.054 | 0 | 0.005 | 0 | 0.007 | 0.111 | 0.0017 | 0.0001 | 0 | 0 | 0 | 0.008 | 0.0012 | 0 | 0 | 0 | 0.0022 | 0.026 | 0.014 | 0 | 0.011 | 0.13 | -706.6103
G18-0053 | 430438 | S013542 | P18-00206-LS-S1 | 0 | 1 | 23.6073 | m% | 96.3 | 1.552 | 0.213 | 0.136 | 1.44 | 0.056 | 0 | 0.005 | 0 | 0.006 | 0.112 | 0.0018 | 0.0001 | 0 | 0 | 0 | 0.01 | 0.0006 | 0 | 0 | 0 | 0.0022 | 0.013 | 0.01 | 0 | 0.011 | 0.136 | -706.5701
G18-0053 | 430438 | S013542 | P18-00206-LS-S1 | 0 | 1 | 23.729 | m% | 96.31 | 1.55 | 0.212 | 0.138 | 1.448 | 0.059 | 0 | 0.006 | 0 | 0.005 | 0.108 | 0.0018 | 0.0001 | 0 | 0 | 0 | 0.009 | 0.0007 | 0 | 0 | 0 | 0.0021 | 0.007 | 0.002 | 0 | 0.01 | 0.131 | -706.5232
G18-0053 | 430438 | S013542 | P18-00206-LS-S1 | 0 | 1 | 23.8333 | m% | 96.29 | 1.553 | 0.212 | 0.136 | 1.454 | 0.055 | 0.001 | 0.006 | 0 | 0.008 | 0.11 | 0.0019 | 0 | 0 | 0 | 0 | 0.01 | 0.0006 | 0 | 0 | 0 | 0.0021 | 0.014 | 0.01 | 0 | 0.01 | 0.126 | -706.4831
G18-0053 | 430438 | S013542 | P18-00206-LS-S1 | 0 | 1 | 23.955 | m% | 96.3 | 1.551 | 0.211 | 0.139 | 1.451 | 0.055 | 0.001 | 0.006 | 0 | 0.007 | 0.11 | 0.002 | 0 | 0 | 0 | 0 | 0.009 | 0.001 | 0 | 0 | 0 | 0.0022 | 0.011 | 0.006 | 0 | 0.01 | 0.128 | -706.4363
G18-0053 | 430438 | S013542 | P18-00206-LS-S1 | 0 | 1 | 24.0593 | m% | 96.28 | 1.547 | 0.208 | 0.14 | 1.463 | 0.055 | 0.001 | 0.006 | 0 | 0.004 | 0.111 | 0.0018 | 0 | 0 | 0 | 0 | 0.009 | 0.0016 | 0 | 0 | 0 | 0.0022 | 0.021 | 0.003 | 0 | 0.01 | 0.133 | -706.3962
G18-0053 | 430438 | S013542 | P18-00206-LS-S1 | 0 | 1 | 24.181 | m% | 96.28 | 1.544 | 0.215 | 0.141 | 1.457 | 0.055 | 0.001 | 0.006 | 0 | 0.005 | 0.116 | 0.0017 | 0 | 0 | 0 | 0 | 0.009 | 0.0019 | 0 | 0 | 0 | 0.0021 | 0.018 | 0 | 0 | 0.01 | 0.135 | -706.3495
G18-0053 | 430438 | S013542 | P18-00206-LS-S1 | 0 | 1 | 24.2853 | m% | 96.29 | 1.548 | 0.218 | 0.142 | 1.456 | 0.055 | 0 | 0.006 | 0 | 0.008 | 0.108 | 0.0018 | 0 | 0 | 0 | 0 | 0.008 | 0.0012 | 0 | 0 | 0 | 0.0021 | 0.013 | 0.004 | 0 | 0.011 | 0.13 | -706.3095
G18-0053 | 430438 | S013542 | P18-00206-LS-S1 | 0 | 1 | 24.4069 | m% | 96.28 | 1.531 | 0.219 | 0.142 | 1.46 | 0.056 | 0 | 0.006 | 0 | 0.008 | 0.112 | 0.0019 | 0 | 0 | 0 | 0 | 0.01 | 0.0004 | 0 | 0 | 0 | 0.0021 | 0.022 | 0.012 | 0 | 0.012 | 0.127 | -706.2629
G18-0053 | 430438 | S013542 | P18-00206-LS-S1 | 0 | 1 | 24.5111 | m% | 96.3 | 1.531 | 0.215 | 0.143 | 1.464 | 0.054 | 0 | 0.006 | 0 | 0.006 | 0.108 | 0.0017 | 0 | 0 | 0 | 0 | 0.011 | 0.0001 | 0 | 0 | 0 | 0.0021 | 0.018 | 0.003 | 0 | 0.011 | 0.127 | -706.2229
G18-0053 | 430438 | S013542 | P18-00206-LS-S1 | 0 | 1 | 24.6155 | m% | 96.32 | 1.509 | 0.217 | 0.145 | 1.459 | 0.054 | 0 | 0.006 | 0 | 0.006 | 0.103 | 0.0019 | 0 | 0 | 0 | 0 | 0.011 | 0.0009 | 0 | 0 | 0 | 0.0022 | 0.012 | 0.01 | 0 | 0.011 | 0.132 | -706.183
G18-0053 | 430438 | S013542 | P18-00206-LS-S1 | 0 | 1 | 24.7372 | m% | 96.3 | 1.525 | 0.215 | 0.144 | 1.461 | 0.056 | 0 | 0.006 | 0 | 0.009 | 0.108 | 0.0017 | 0 | 0 | 0 | 0 | 0.009 | 0.001 | 0 | 0 | 0 | 0.0022 | 0.011 | 0.006 | 0 | 0.01 | 0.137 | -706.1364
G18-0053 | 430438 | S013542 | P18-00206-LS-S1 | 0 | 1 | 24.8414 | m% | 96.3 | 1.513 | 0.212 | 0.146 | 1.465 | 0.056 | 0 | 0.006 | 0 | 0.007 | 0.11 | 0.0021 | 0 | 0 | 0 | 0 | 0.009 | 0.0008 | 0 | 0 | 0 | 0.0022 | 0.02 | 0.011 | 0 | 0.012 | 0.126 | -706.0965
G18-0053 | 430438 | S013542 | P18-00206-LS-S1 | 0 | 1 | 24.963 | m% | 96.3 | 1.51 | 0.214 | 0.149 | 1.465 | 0.055 | 0 | 0.006 | 0 | 0.009 | 0.108 | 0.0016 | 0.0001 | 0 | 0 | 0 | 0.01 | 0.0009 | 0 | 0 | 0 | 0.0022 | 0.025 | 0.007 | 0 | 0.011 | 0.129 | -706.05
G18-0053 | 430438 | S013542 | P18-00206-LS-S1 | 0 | 1 | 25.0672 | m% | 96.31 | 1.519 | 0.212 | 0.147 | 1.457 | 0.056 | 0 | 0.005 | 0 | 0.008 | 0.106 | 0.0018 | 0.0002 | 0 | 0 | 0 | 0.01 | 0.0011 | 0 | 0 | 0 | 0.0021 | 0.021 | 0.008 | 0 | 0.011 | 0.123 | -706.0101
G18-0053 | 430438 | S013542 | P18-00206-LS-S1 | 0 | 1 | 25.1887 | m% | 96.29 | 1.507 | 0.215 | 0.148 | 1.462 | 0.055 | 0.001 | 0.006 | 0 | 0.007 | 0.109 | 0.0016 | 0 | 0 | 0 | 0 | 0.011 | 0.002 | 0 | 0 | 0 | 0.0022 | 0.019 | 0.02 | 0 | 0.011 | 0.131 | -705.9637
G18-0053 | 430438 | S013542 | P18-00206-LS-S1 | 0 | 1 | 25.2929 | m% | 96.3 | 1.505 | 0.211 | 0.15 | 1.468 | 0.056 | 0.001 | 0.006 | 0 | 0.009 | 0.109 | 0.0019 | 0 | 0 | 0 | 0 | 0.009 | 0.0009 | 0 | 0 | 0 | 0.0021 | 0.019 | 0.014 | 0 | 0.011 | 0.126 | -705.9238
G18-0053 | 430438 | S013542 | P18-00206-LS-S1 | 0 | 1 | 25.3971 | m% | 96.28 | 1.52 | 0.212 | 0.153 | 1.47 | 0.056 | 0.001 | 0.005 | 0 | 0.009 | 0.109 | 0.0018 | 0 | 0 | 0 | 0 | 0.009 | 0.0007 | 0 | 0 | 0 | 0.0022 | 0.015 | 0.015 | 0 | 0.01 | 0.136 | -705.884
G18-0053 | 430438 | S013542 | P18-00206-LS-S1 | 0 | 1 | 25.5187 | m% | 96.29 | 1.512 | 0.213 | 0.151 | 1.472 | 0.055 | 0.001 | 0.006 | 0 | 0.006 | 0.112 | 0.0014 | 0 | 0 | 0 | 0 | 0.009 | 0 | 0 | 0 | 0 | 0.0022 | 0.016 | 0.011 | 0 | 0.012 | 0.13 | -705.8376
G18-0053 | 430438 | S013542 | P18-00206-LS-S1 | 0 | 1 | 25.6229 | m% | 96.3 | 1.505 | 0.212 | 0.152 | 1.473 | 0.055 | 0 | 0.007 | 0 | 0.009 | 0.107 | 0.0016 | 0 | 0 | 0 | 0 | 0.009 | 0 | 0 | 0 | 0 | 0.0022 | 0.008 | 0.007 | 0 | 0.013 | 0.134 | -705.7978
G18-0053 | 430438 | S013542 | P18-00206-LS-S1 | 0 | 1 | 25.7444 | m% | 96.29 | 1.511 | 0.214 | 0.152 | 1.474 | 0.057 | 0 | 0.006 | 0 | 0.01 | 0.108 | 0.0016 | 0 | 0 | 0 | 0 | 0.01 | 0.0005 | 0 | 0 | 0 | 0.0022 | 0.015 | 0.008 | 0 | 0.009 | 0.127 | -705.7514
G18-0053 | 430438 | S013542 | P18-00206-LS-S1 | 0 | 1 | 25.8487 | m% | 96.33 | 1.486 | 0.212 | 0.154 | 1.466 | 0.058 | 0.001 | 0.006 | 0 | 0.008 | 0.106 | 0.0018 | 0 | 0 | 0 | 0 | 0.01 | 0.0008 | 0 | 0 | 0 | 0.0022 | 0.014 | 0.013 | 0 | 0.009 | 0.126 | -705.7116
G18-0053 | 430438 | S013542 | P18-00206-LS-S1 | 0 | 1 | 25.9703 | m% | 96.31 | 1.487 | 0.214 | 0.156 | 1.464 | 0.057 | 0 | 0.006 | 0 | 0.009 | 0.106 | 0.002 | 0 | 0 | 0 | 0 | 0.009 | 0.0004 | 0 | 0 | 0 | 0.0022 | 0.021 | 0.011 | 0 | 0.009 | 0.133 | -705.6651
G18-0053 | 430438 | S013542 | P18-00206-LS-S1 | 0 | 1 | 26.0745 | m% | 96.28 | 1.506 | 0.212 | 0.155 | 1.475 | 0.058 | 0.001 | 0.006 | 0 | 0.008 | 0.106 | 0.0016 | 0 | 0 | 0 | 0 | 0.008 | 0.0001 | 0 | 0 | 0 | 0.0022 | 0.023 | 0.015 | 0 | 0.01 | 0.133 | -705.6253
G18-0053 | 430438 | S013542 | P18-00206-LS-S1 | 0 | 1 | 26.196 | m% | 96.32 | 1.485 | 0.208 | 0.156 | 1.467 | 0.062 | 0.001 | 0.005 | 0 | 0.007 | 0.106 | 0.0017 | 0 | 0 | 0 | 0 | 0.011 | 0.0003 | 0 | 0 | 0 | 0.0022 | 0.018 | 0.007 | 0 | 0.011 | 0.128 | -705.5789
G18-0053 | 430438 | S013542 | P18-00206-LS-S1 | 0 | 1 | 26.3002 | m% | 96.31 | 1.482 | 0.212 | 0.16 | 1.47 | 0.059 | 0 | 0.006 | 0 | 0.009 | 0.114 | 0.0017 | 0 | 0 | 0 | 0 | 0.011 | 0.0014 | 0 | 0 | 0 | 0.0022 | 0.011 | 0.014 | 0 | 0.012 | 0.13 | -705.5392
G18-0053 | 430438 | S013542 | P18-00206-LS-S1 | 0 | 1 | 26.4043 | m% | 96.29 | 1.484 | 0.212 | 0.16 | 1.479 | 0.057 | 0 | 0.006 | 0 | 0.008 | 0.108 | 0.0016 | 0 | 0 | 0 | 0 | 0.011 | 0.0004 | 0 | 0 | 0 | 0.0022 | 0.015 | 0.017 | 0 | 0.011 | 0.139 | -705.4994
G18-0053 | 430438 | S013542 | P18-00206-LS-S1 | 0 | 1 | 26.5259 | m% | 96.32 | 1.461 | 0.215 | 0.158 | 1.473 | 0.058 | 0 | 0.006 | 0 | 0.007 | 0.11 | 0.0016 | 0 | 0 | 0 | 0 | 0.01 | 0.001 | 0 | 0 | 0 | 0.0022 | 0.018 | 0.013 | 0 | 0.009 | 0.134 | -705.453
G18-0053 | 430438 | S013542 | P18-00206-LS-S1 | 0 | 1 | 26.6299 | m% | 96.3 | 1.47 | 0.214 | 0.161 | 1.481 | 0.057 | 0 | 0.006 | 0 | 0.008 | 0.111 | 0.0019 | 0 | 0 | 0 | 0 | 0.009 | 0.0016 | 0 | 0 | 0 | 0.0022 | 0.02 | 0.011 | 0 | 0.01 | 0.134 | -705.4133
G18-0053 | 430438 | S013542 | P18-00206-LS-S1 | 0 | 1 | 26.7512 | m% | 96.3 | 1.479 | 0.218 | 0.162 | 1.483 | 0.056 | 0.001 | 0.006 | 0 | 0.008 | 0.11 | 0.0021 | 0 | 0 | 0 | 0 | 0.01 | 0.0009 | 0 | 0 | 0 | 0.0022 | 0.02 | 0.001 | 0 | 0.01 | 0.134 | -705.3669
G18-0053 | 430438 | S013542 | P18-00206-LS-S1 | 0 | 1 | 26.8552 | m% | 96.28 | 1.472 | 0.223 | 0.161 | 1.483 | 0.057 | 0.001 | 0.007 | 0 | 0.009 | 0.107 | 0.0019 | 0.0001 | 0 | 0 | 0 | 0.011 | 0.0003 | 0 | 0 | 0 | 0.0022 | 0.023 | 0.012 | 0 | 0.011 | 0.136 | -705.3272
G18-0053 | 430438 | S013542 | P18-00206-LS-S1 | 0 | 1 | 26.9767 | m% | 96.28 | 1.479 | 0.215 | 0.162 | 1.475 | 0.06 | 0.001 | 0.005 | 0 | 0.01 | 0.112 | 0.0019 | 0 | 0 | 0 | 0 | 0.011 | 0.0001 | 0 | 0 | 0 | 0.0022 | 0.023 | 0.014 | 0 | 0.012 | 0.139 | -705.2808
G18-0053 | 430438 | S013542 | P18-00206-LS-S1 | 0 | 1 | 27.0808 | m% | 96.3 | 1.464 | 0.215 | 0.163 | 1.481 | 0.06 | 0 | 0.006 | 0 | 0.007 | 0.111 | 0.0017 | 0.0001 | 0 | 0 | 0 | 0.01 | 0.001 | 0 | 0 | 0 | 0.0022 | 0.024 | 0.013 | 0 | 0.012 | 0.134 | -705.241
G18-0053 | 430438 | S013542 | P18-00206-LS-S1 | 0 | 1 | 27.2024 | m% | 96.32 | 1.444 | 0.214 | 0.165 | 1.485 | 0.058 | 0 | 0.006 | 0 | 0.009 | 0.112 | 0.0018 | 0 | 0 | 0 | 0 | 0.01 | 0.0012 | 0 | 0 | 0 | 0.0022 | 0.018 | 0.012 | 0 | 0.009 | 0.133 | -705.1945
G18-0053 | 430438 | S013542 | P18-00206-LS-S1 | 0 | 1 | 27.3064 | m% | 96.32 | 1.449 | 0.214 | 0.167 | 1.473 | 0.058 | 0 | 0.006 | 0 | 0.007 | 0.113 | 0.0019 | 0 | 0 | 0 | 0 | 0.01 | 0.001 | 0 | 0 | 0 | 0.0022 | 0.015 | 0.019 | 0 | 0.011 | 0.129 | -705.1547
G18-0053 | 430438 | S013542 | P18-00206-LS-S1 | 0 | 1 | 27.4277 | m% | 96.33 | 1.44 | 0.215 | 0.169 | 1.471 | 0.057 | 0 | 0.007 | 0 | 0.007 | 0.112 | 0.0015 | 0.0001 | 0 | 0 | 0 | 0.01 | 0.0023 | 0 | 0 | 0 | 0.0022 | 0.02 | 0.011 | 0 | 0.012 | 0.131 | -705.1083
G18-0053 | 430438 | S013542 | P18-00206-LS-S1 | 0 | 1 | 27.5317 | m% | 96.32 | 1.438 | 0.222 | 0.169 | 1.478 | 0.055 | 0 | 0.005 | 0 | 0.008 | 0.114 | 0.0017 | 0.0001 | 0 | 0 | 0 | 0.009 | 0.0032 | 0 | 0 | 0 | 0.0022 | 0.023 | 0.015 | 0 | 0.011 | 0.128 | -705.0685
G18-0053 | 430438 | S013542 | P18-00206-LS-S1 | 0 | 1 | 27.6358 | m% | 96.32 | 1.431 | 0.215 | 0.17 | 1.481 | 0.056 | 0.001 | 0.005 | 0 | 0.009 | 0.113 | 0.0018 | 0 | 0 | 0 | 0 | 0.01 | 0.0009 | 0 | 0 | 0 | 0.0022 | 0.028 | 0.009 | 0 | 0.008 | 0.133 | -705.0286
G18-0053 | 430438 | S013542 | P18-00206-LS-S1 | 0 | 1 | 27.7572 | m% | 96.33 | 1.431 | 0.217 | 0.17 | 1.486 | 0.058 | 0 | 0.006 | 0 | 0.009 | 0.113 | 0.0022 | 0 | 0 | 0 | 0 | 0.009 | 0.0012 | 0 | 0 | 0 | 0.0022 | 0.027 | 0.004 | 0 | 0.01 | 0.128 | -704.9821
G18-0053 | 430438 | S013542 | P18-00206-LS-S1 | 0 | 1 | 27.8612 | m% | 96.32 | 1.444 | 0.215 | 0.171 | 1.481 | 0.055 | 0 | 0.006 | 0 | 0.011 | 0.11 | 0.0018 | 0 | 0 | 0 | 0 | 0.011 | 0 | 0 | 0 | 0 | 0.0022 | 0.014 | 0.015 | 0 | 0.01 | 0.13 | -704.9423
G18-0053 | 430438 | S013542 | P18-00206-LS-S1 | 0 | 1 | 27.9827 | m% | 96.32 | 1.436 | 0.222 | 0.172 | 1.48 | 0.057 | 0.001 | 0.006 | 0 | 0.009 | 0.112 | 0.002 | 0 | 0 | 0 | 0 | 0.009 | 0.0007 | 0 | 0 | 0 | 0.0022 | 0.014 | 0.013 | 0 | 0.011 | 0.131 | -704.8957
G18-0053 | 430438 | S013542 | P18-00206-LS-S1 | 0 | 1 | 28.0867 | m% | 96.31 | 1.445 | 0.223 | 0.174 | 1.48 | 0.059 | 0.001 | 0.006 | 0 | 0.007 | 0.113 | 0.002 | 0.0001 | 0 | 0 | 0 | 0.009 | 0.0016 | 0 | 0 | 0 | 0.0021 | 0.017 | 0.01 | 0 | 0.014 | 0.125 | -704.8558
G18-0053 | 430438 | S013542 | P18-00206-LS-S1 | 0 | 1 | 28.2082 | m% | 96.31 | 1.433 | 0.219 | 0.176 | 1.488 | 0.057 | 0.001 | 0.006 | 0 | 0.009 | 0.114 | 0.0017 | 0 | 0 | 0 | 0 | 0.01 | 0.0011 | 0 | 0 | 0 | 0.0022 | 0.023 | 0.012 | 0 | 0.012 | 0.129 | -704.8092
G18-0053 | 430438 | S013542 | P18-00206-LS-S1 | 0 | 1 | 28.3122 | m% | 96.33 | 1.42 | 0.217 | 0.175 | 1.487 | 0.056 | 0 | 0.006 | 0 | 0.007 | 0.113 | 0.0019 | 0 | 0 | 0 | 0 | 0.012 | 0.0011 | 0 | 0 | 0 | 0.0022 | 0.028 | 0.002 | 0 | 0.014 | 0.127 | -704.7692
G18-0053 | 430438 | S013542 | P18-00206-LS-S1 | 0 | 1 | 28.4335 | m% | 96.31 | 1.423 | 0.222 | 0.178 | 1.504 | 0.059 | 0 | 0.006 | 0 | 0.008 | 0.111 | 0.0016 | 0.0001 | 0 | 0 | 0 | 0.01 | 0.0016 | 0 | 0 | 0 | 0.0022 | 0.027 | 0.001 | 0 | 0.012 | 0.127 | -704.7226
G18-0053 | 430438 | S013542 | P18-00206-LS-S1 | 0 | 1 | 28.5374 | m% | 96.3 | 1.42 | 0.227 | 0.178 | 1.508 | 0.06 | 0 | 0.006 | 0 | 0.01 | 0.111 | 0.0017 | 0.0001 | 0 | 0 | 0 | 0.01 | 0.0021 | 0 | 0 | 0 | 0.0021 | 0.02 | 0.008 | 0 | 0.01 | 0.126 | -704.6827
G18-0053 | 430438 | S013542 | P18-00206-LS-S1 | 0 | 1 | 28.6587 | m% | 96.3 | 1.419 | 0.228 | 0.178 | 1.504 | 0.06 | 0.001 | 0.006 | 0 | 0.011 | 0.108 | 0.0016 | 0.0001 | 0 | 0 | 0 | 0.011 | 0.0003 | 0 | 0 | 0 | 0.0022 | 0.022 | 0.015 | 0 | 0.009 | 0.125 | -704.636
G18-0053 | 430438 | S013542 | P18-00206-LS-S1 | 0 | 1 | 28.7626 | m% | 96.3 | 1.416 | 0.225 | 0.179 | 1.515 | 0.061 | 0.001 | 0.005 | 0 | 0.01 | 0.11 | 0.0019 | 0.0002 | 0 | 0 | 0 | 0.01 | 0.001 | 0 | 0 | 0 | 0.0022 | 0.024 | 0.007 | 0 | 0.009 | 0.127 | -704.596
G18-0053 | 430438 | S013542 | P18-00206-LS-S1 | 0 | 1 | 28.8666 | m% | 96.31 | 1.407 | 0.229 | 0.182 | 1.516 | 0.063 | 0 | 0.006 | 0 | 0.006 | 0.107 | 0.0017 | 0 | 0 | 0 | 0 | 0.011 | 0.0025 | 0 | 0 | 0 | 0.0022 | 0.016 | 0.006 | 0 | 0.01 | 0.126 | -704.556
G18-0053 | 430438 | S013542 | P18-00206-LS-S1 | 0 | 1 | 28.9878 | m% | 96.32 | 1.401 | 0.23 | 0.182 | 1.515 | 0.062 | 0 | 0.005 | 0 | 0.007 | 0.111 | 0.002 | 0.0001 | 0 | 0 | 0 | 0.011 | 0.0005 | 0 | 0 | 0 | 0.0022 | 0.014 | 0.001 | 0 | 0.01 | 0.128 | -704.5093
G18-0053 | 430438 | S013542 | P18-00206-LS-S1 | 0 | 1 | 29.0917 | m% | 96.3 | 1.411 | 0.232 | 0.182 | 1.51 | 0.062 | 0 | 0.006 | 0 | 0.008 | 0.11 | 0.0018 | 0 | 0 | 0 | 0 | 0.01 | 0.0014 | 0 | 0 | 0 | 0.0022 | 0.017 | 0.01 | 0 | 0.01 | 0.127 | -704.4692
G18-0053 | 430438 | S013542 | P18-00206-LS-S1 | 0 | 1 | 29.213 | m% | 96.29 | 1.414 | 0.23 | 0.183 | 1.514 | 0.063 | 0.001 | 0.005 | 0 | 0.008 | 0.114 | 0.0022 | 0 | 0 | 0 | 0 | 0.009 | 0.0021 | 0 | 0 | 0.0001 | 0.0022 | 0.022 | 0.015 | 0 | 0.009 | 0.12 | -704.4224
G18-0053 | 430438 | S013542 | P18-00206-LS-S1 | 0 | 1 | 29.3169 | m% | 96.3 | 1.403 | 0.232 | 0.182 | 1.51 | 0.061 | 0 | 0.006 | 0 | 0.012 | 0.113 | 0.0021 | 0 | 0 | 0 | 0 | 0.01 | 0.001 | 0 | 0 | 0 | 0.0022 | 0.027 | 0.006 | 0 | 0.009 | 0.123 | -704.3822
G18-0053 | 430438 | S013542 | P18-00206-LS-S1 | 0 | 1 | 29.4381 | m% | 96.3 | 1.394 | 0.232 | 0.186 | 1.516 | 0.061 | 0.001 | 0.006 | 0 | 0.009 | 0.112 | 0.002 | 0 | 0 | 0 | 0 | 0.009 | 0.0016 | 0 | 0 | 0 | 0.0022 | 0.021 | 0.014 | 0 | 0.011 | 0.121 | -704.3354
G18-0053 | 430438 | S013542 | P18-00206-LS-S1 | 0 | 1 | 29.542 | m% | 96.3 | 1.392 | 0.236 | 0.189 | 1.513 | 0.062 | 0.001 | 0.006 | 0 | 0.009 | 0.11 | 0.002 | 0.0001 | 0 | 0 | 0 | 0.009 | 0.0003 | 0 | 0 | 0 | 0.0022 | 0.024 | 0.015 | 0 | 0.01 | 0.123 | -704.2952
G18-0053 | 430438 | S013542 | P18-00206-LS-S1 | 0 | 1 | 29.6632 | m% | 96.29 | 1.394 | 0.229 | 0.187 | 1.511 | 0.062 | 0.001 | 0.006 | 0 | 0.008 | 0.106 | 0.0018 | 0 | 0 | 0 | 0 | 0.01 | 0.0019 | 0 | 0 | 0 | 0.0022 | 0.029 | 0.017 | 0 | 0.01 | 0.131 | -704.2483
G18-0053 | 430438 | S013542 | P18-00206-LS-S1 | 0 | 1 | 29.7671 | m% | 96.31 | 1.382 | 0.229 | 0.187 | 1.509 | 0.063 | 0.001 | 0.006 | 0 | 0.008 | 0.113 | 0.0018 | 0 | 0 | 0 | 0 | 0.011 | 0.0032 | 0 | 0 | 0.0001 | 0.0022 | 0.022 | 0.013 | 0 | 0.011 | 0.131 | -704.208
G18-0053 | 430438 | S013542 | P18-00206-LS-S1 | 0 | 1 | 29.8882 | m% | 96.35 | 1.365 | 0.226 | 0.191 | 1.51 | 0.063 | 0.001 | 0.006 | 0 | 0.008 | 0.111 | 0.0017 | 0 | 0 | 0 | 0 | 0.01 | 0.0021 | 0 | 0 | 0 | 0.0022 | 0.013 | 0.007 | 0 | 0.011 | 0.123 | -704.161
G18-0053 | 430438 | S013542 | P18-00206-LS-S1 | 0 | 1 | 29.9919 | m% | 96.34 | 1.38 | 0.226 | 0.189 | 1.499 | 0.063 | 0 | 0.006 | 0 | 0.011 | 0.11 | 0.0018 | 0 | 0 | 0 | 0 | 0.01 | 0 | 0 | 0 | 0 | 0.0022 | 0.014 | 0.014 | 0 | 0.011 | 0.124 | -704.1208
G18-0053 | 430438 | S013542 | P18-00206-LS-S1 | 0 | 1 | 30.113 | m% | 96.34 | 1.369 | 0.223 | 0.189 | 1.512 | 0.066 | 0 | 0.006 | 0 | 0.012 | 0.113 | 0.002 | 0 | 0 | 0 | 0 | 0.01 | 0.0006 | 0 | 0 | 0 | 0.0022 | 0.007 | 0.014 | 0 | 0.011 | 0.12 | -704.0737
G18-0053 | 430438 | S013542 | P18-00206-LS-S1 | 0 | 1 | 30.2167 | m% | 96.33 | 1.379 | 0.231 | 0.192 | 1.512 | 0.063 | 0 | 0.006 | 0 | 0.009 | 0.111 | 0.0016 | 0 | 0 | 0 | 0 | 0.011 | 0.0004 | 0 | 0 | 0 | 0.0022 | 0.015 | 0.004 | 0 | 0.01 | 0.119 | -704.0334
G18-0053 | 430438 | S013542 | P18-00206-LS-S1 | 0 | 1 | 30.3378 | m% | 96.36 | 1.353 | 0.227 | 0.195 | 1.508 | 0.063 | 0.001 | 0.005 | 0 | 0.009 | 0.113 | 0.0017 | 0 | 0 | 0 | 0 | 0.01 | 0.0031 | 0 | 0 | 0 | 0.0022 | 0.017 | 0.008 | 0 | 0.008 | 0.121 | -703.9863
G18-0053 | 430438 | S013542 | P18-00206-LS-S1 | 0 | 1 | 30.4415 | m% | 96.34 | 1.353 | 0.228 | 0.194 | 1.521 | 0.065 | 0 | 0.005 | 0 | 0.008 | 0.114 | 0.0018 | 0 | 0 | 0 | 0 | 0.009 | 0.0017 | 0 | 0 | 0 | 0.0022 | 0.021 | 0.013 | 0 | 0.008 | 0.113 | -703.9459
G18-0053 | 430438 | S013542 | P18-00206-LS-S1 | 0 | 1 | 30.5625 | m% | 96.34 | 1.339 | 0.23 | 0.197 | 1.52 | 0.063 | 0.001 | 0.006 | 0 | 0.009 | 0.116 | 0.0018 | 0 | 0 | 0 | 0 | 0.01 | 0.0027 | 0 | 0 | 0 | 0.0022 | 0.029 | 0.01 | 0 | 0.007 | 0.111 | -703.8987
G18-0053 | 430438 | S013542 | P18-00206-LS-S1 | 0 | 1 | 30.6663 | m% | 96.33 | 1.355 | 0.237 | 0.197 | 1.519 | 0.062 | 0.001 | 0.005 | 0 | 0.008 | 0.114 | 0.0018 | 0 | 0 | 0 | 0 | 0.009 | 0.0012 | 0 | 0 | 0 | 0.0022 | 0.019 | 0.021 | 0 | 0.009 | 0.111 | -703.8582
G18-0053 | 430438 | S013542 | P18-00206-LS-S1 | 0 | 1 | 30.7701 | m% | 96.34 | 1.344 | 0.234 | 0.198 | 1.514 | 0.062 | 0.001 | 0.006 | 0 | 0.01 | 0.119 | 0.0018 | 0 | 0 | 0 | 0 | 0.01 | 0.0004 | 0 | 0 | 0 | 0.0022 | 0.019 | 0.022 | 0 | 0.011 | 0.111 | -703.8176
G18-0053 | 430438 | S013542 | P18-00206-LS-S1 | 0 | 1 | 30.8912 | m% | 96.34 | 1.341 | 0.233 | 0.198 | 1.523 | 0.062 | 0.001 | 0.006 | 0 | 0.008 | 0.117 | 0.0019 | 0 | 0 | 0 | 0 | 0.01 | 0.0001 | 0 | 0 | 0 | 0.0022 | 0.019 | 0.013 | 0 | 0.011 | 0.113 | -703.7703
G18-0053 | 430438 | S013542 | P18-00206-LS-S1 | 0 | 1 | 30.9949 | m% | 96.35 | 1.341 | 0.238 | 0.198 | 1.518 | 0.062 | 0 | 0.005 | 0 | 0.013 | 0.119 | 0.0017 | 0 | 0 | 0 | 0 | 0.008 | 0.0004 | 0 | 0 | 0 | 0.0022 | 0.013 | 0.004 | 0 | 0.011 | 0.114 | -703.7297
G18-0053 | 430438 | S013542 | P18-00206-LS-S1 | 0 | 1 | 31.1158 | m% | 96.36 | 1.339 | 0.232 | 0.199 | 1.519 | 0.063 | 0 | 0.006 | 0 | 0.01 | 0.117 | 0.0018 | 0 | 0 | 0 | 0 | 0.01 | 0.001 | 0 | 0 | 0 | 0.0022 | 0.017 | 0.002 | 0 | 0.01 | 0.113 | -703.6823
G18-0053 | 430438 | S013542 | P18-00206-LS-S1 | 0 | 1 | 31.2194 | m% | 96.35 | 1.336 | 0.237 | 0.202 | 1.52 | 0.066 | 0.001 | 0.006 | 0 | 0.009 | 0.113 | 0.0024 | 0.0001 | 0 | 0 | 0 | 0.01 | 0.0004 | 0 | 0 | 0 | 0.0022 | 0.009 | 0.008 | 0 | 0.011 | 0.113 | -703.6417
G18-0053 | 430438 | S013542 | P18-00206-LS-S1 | 0 | 1 | 31.3404 | m% | 96.33 | 1.335 | 0.235 | 0.203 | 1.516 | 0.067 | 0.001 | 0.006 | 0 | 0.012 | 0.117 | 0.0022 | 0.0001 | 0 | 0.0001 | 0 | 0.009 | 0 | 0 | 0 | 0 | 0.0022 | 0.026 | 0.01 | 0 | 0.012 | 0.114 | -703.5942
G18-0053 | 430438 | S013542 | P18-00206-LS-S1 | 0 | 1 | 31.4442 | m% | 96.33 | 1.347 | 0.234 | 0.203 | 1.51 | 0.064 | 0.001 | 0.006 | 0 | 0.012 | 0.118 | 0.002 | 0.0002 | 0 | 0 | 0 | 0.01 | 0.001 | 0 | 0 | 0 | 0.0022 | 0.026 | 0.013 | 0 | 0.011 | 0.107 | -703.5534
G18-0053 | 430438 | S013542 | P18-00206-LS-S1 | 0 | 1 | 31.5651 | m% | 96.33 | 1.339 | 0.238 | 0.205 | 1.516 | 0.065 | 0 | 0.005 | 0 | 0.009 | 0.118 | 0.0021 | 0 | 0 | 0 | 0 | 0.011 | 0.0005 | 0 | 0 | 0 | 0.0022 | 0.022 | 0.017 | 0 | 0.01 | 0.107 | -703.5058
G18-0053 | 430438 | S013542 | P18-00206-LS-S1 | 0 | 1 | 31.6688 | m% | 96.36 | 1.316 | 0.236 | 0.204 | 1.52 | 0.066 | 0 | 0.006 | 0 | 0.01 | 0.119 | 0.0021 | 0.0001 | 0 | 0 | 0 | 0.011 | 0 | 0 | 0 | 0 | 0.0022 | 0.017 | 0.015 | 0 | 0.01 | 0.105 | -703.465
G18-0053 | 430438 | S013542 | P18-00206-LS-S1 | 0 | 1 | 31.7897 | m% | 96.37 | 1.303 | 0.236 | 0.206 | 1.518 | 0.068 | 0.001 | 0.006 | 0 | 0.01 | 0.121 | 0.0018 | 0 | 0 | 0 | 0 | 0.01 | 0.0019 | 0 | 0 | 0 | 0.0022 | 0.023 | 0.011 | 0 | 0.009 | 0.105 | -703.4173
G18-0053 | 430438 | S013542 | P18-00206-LS-S1 | 0 | 1 | 31.8932 | m% | 96.35 | 1.321 | 0.237 | 0.21 | 1.522 | 0.066 | 0.001 | 0.005 | 0 | 0.011 | 0.116 | 0.0017 | 0.0001 | 0 | 0 | 0 | 0.011 | 0.0023 | 0 | 0 | 0 | 0.0022 | 0.025 | 0.006 | 0 | 0.009 | 0.104 | -703.3764
G18-0053 | 430438 | S013542 | P18-00206-LS-S1 | 0 | 1 | 32.0141 | m% | 96.35 | 1.318 | 0.238 | 0.208 | 1.534 | 0.068 | 0.001 | 0.004 | 0 | 0.011 | 0.116 | 0.0018 | 0.0002 | 0 | 0.0001 | 0 | 0.012 | 0.0024 | 0 | 0 | 0 | 0.0022 | 0.015 | 0.005 | 0 | 0.01 | 0.1 | -703.3286
G18-0053 | 430438 | S013542 | P18-00206-LS-S1 | 0 | 1 | 32.1176 | m% | 96.39 | 1.299 | 0.233 | 0.209 | 1.528 | 0.069 | 0 | 0.006 | 0 | 0.009 | 0.116 | 0.0018 | 0 | 0 | 0 | 0 | 0.011 | 0.0042 | 0 | 0 | 0 | 0.0022 | 0.013 | 0 | 0 | 0.011 | 0.101 | -703.2877
G18-0053 | 430438 | S013542 | P18-00206-LS-S1 | 0 | 1 | 32.2384 | m% | 96.37 | 1.308 | 0.232 | 0.211 | 1.518 | 0.069 | 0.001 | 0.006 | 0 | 0.011 | 0.12 | 0.002 | 0 | 0 | 0.0001 | 0 | 0.011 | 0.001 | 0 | 0 | 0 | 0.0022 | 0.022 | 0.007 | 0 | 0.01 | 0.101 | -703.2398
G18-0053 | 430438 | S013542 | P18-00206-LS-S1 | 0 | 1 | 32.3419 | m% | 96.38 | 1.305 | 0.235 | 0.21 | 1.512 | 0.069 | 0 | 0.006 | 0 | 0.008 | 0.119 | 0.0021 | 0.0001 | 0 | 0 | 0 | 0.008 | 0.0003 | 0 | 0 | 0 | 0.0022 | 0.024 | 0.007 | 0 | 0.01 | 0.105 | -703.1988
G18-0053 | 430438 | S013542 | P18-00206-LS-S1 | 0 | 1 | 32.4627 | m% | 96.39 | 1.305 | 0.226 | 0.213 | 1.511 | 0.069 | 0 | 0.005 | 0 | 0.009 | 0.119 | 0.002 | 0.0001 | 0 | 0 | 0 | 0.01 | 0.001 | 0 | 0 | 0 | 0.0022 | 0.016 | 0.021 | 0 | 0.01 | 0.094 | -703.1508
G18-0053 | 430438 | S013542 | P18-00206-LS-S1 | 0 | 1 | 32.5662 | m% | 96.42 | 1.278 | 0.224 | 0.216 | 1.506 | 0.069 | 0.001 | 0.006 | 0 | 0.01 | 0.121 | 0.0019 | 0 | 0 | 0 | 0 | 0.01 | 0.0017 | 0 | 0 | 0.0001 | 0.0022 | 0.019 | 0.005 | 0 | 0.01 | 0.1 | -703.1097
G18-0053 | 430438 | S013542 | P18-00206-LS-S1 | 0 | 1 | 32.6869 | m% | 96.39 | 1.29 | 0.23 | 0.216 | 1.511 | 0.066 | 0.001 | 0.005 | 0 | 0.009 | 0.121 | 0.0022 | 0.0001 | 0 | 0 | 0 | 0.01 | 0.0012 | 0 | 0 | 0.0001 | 0.0022 | 0.022 | 0.012 | 0 | 0.012 | 0.097 | -703.0617
G18-0053 | 430438 | S013542 | P18-00206-LS-S1 | 0 | 1 | 32.7903 | m% | 96.38 | 1.288 | 0.235 | 0.218 | 1.508 | 0.067 | 0.001 | 0.005 | 0 | 0.008 | 0.118 | 0.0017 | 0.0001 | 0 | 0.0001 | 0 | 0.009 | 0.0005 | 0 | 0 | 0.0002 | 0.0023 | 0.032 | 0.022 | 0 | 0.013 | 0.091 | -703.0205
G18-0053 | 430438 | S013542 | P18-00206-LS-S1 | 0 | 1 | 32.911 | m% | 96.39 | 1.273 | 0.236 | 0.22 | 1.514 | 0.066 | 0.001 | 0.005 | 0 | 0.01 | 0.12 | 0.002 | 0 | 0 | 0 | 0 | 0.011 | 0.0007 | 0 | 0 | 0.0001 | 0.0022 | 0.023 | 0.024 | 0 | 0.011 | 0.09 | -702.9723
G18-0053 | 430438 | S013542 | P18-00206-LS-S1 | 0 | 1 | 33.0144 | m% | 96.4 | 1.267 | 0.231 | 0.219 | 1.525 | 0.067 | 0 | 0.006 | 0 | 0.011 | 0.12 | 0.0022 | 0.0001 | 0 | 0 | 0 | 0.011 | 0.0005 | 0 | 0 | 0 | 0.0022 | 0.022 | 0.016 | 0 | 0.01 | 0.091 | -702.931
G18-0053 | 430438 | S013542 | P18-00206-LS-S1 | 0 | 1 | 33.1349 | m% | 96.41 | 1.272 | 0.229 | 0.22 | 1.514 | 0.068 | 0.001 | 0.006 | 0 | 0.012 | 0.125 | 0.002 | 0.0001 | 0 | 0 | 0 | 0.01 | 0.0002 | 0 | 0 | 0 | 0.0022 | 0.02 | 0.013 | 0 | 0.01 | 0.091 | -702.8829
G18-0053 | 430438 | S013542 | P18-00206-LS-S1 | 0 | 1 | 33.2383 | m% | 96.38 | 1.287 | 0.233 | 0.222 | 1.506 | 0.069 | 0.001 | 0.006 | 0 | 0.011 | 0.127 | 0.002 | 0 | 0 | 0 | 0 | 0.01 | 0.0012 | 0 | 0 | 0.0002 | 0.0022 | 0.027 | 0.018 | 0 | 0.008 | 0.086 | -702.8415
G18-0053 | 430438 | S013542 | P18-00206-LS-S1 | 0 | 1 | 33.3587 | m% | 96.41 | 1.27 | 0.235 | 0.223 | 1.509 | 0.069 | 0 | 0.005 | 0 | 0.01 | 0.123 | 0.0021 | 0 | 0 | 0.0002 | 0 | 0.01 | 0.0018 | 0 | 0 | 0.0002 | 0.0022 | 0.024 | 0.013 | 0 | 0.008 | 0.084 | -702.7932
G18-0053 | 430438 | S013542 | P18-00206-LS-S1 | 0 | 1 | 33.462 | m% | 96.43 | 1.268 | 0.231 | 0.224 | 1.51 | 0.068 | 0 | 0.006 | 0 | 0.009 | 0.123 | 0.0019 | 0 | 0 | 0.0002 | 0 | 0.01 | 0.001 | 0 | 0 | 0.0001 | 0.0022 | 0.016 | 0.004 | 0 | 0.009 | 0.089 | -702.7518
G18-0053 | 430438 | S013542 | P18-00206-LS-S1 | 0 | 1 | 33.5825 | m% | 96.41 | 1.261 | 0.231 | 0.225 | 1.522 | 0.071 | 0 | 0.006 | 0 | 0.011 | 0.126 | 0.0018 | 0 | 0 | 0 | 0 | 0.01 | 0.0009 | 0 | 0 | 0.0001 | 0.0022 | 0.021 | 0.01 | 0.0001 | 0.011 | 0.082 | -702.7034
G18-0053 | 430438 | S013542 | P18-00206-LS-S1 | 0 | 1 | 33.686 | m% | 96.41 | 1.264 | 0.234 | 0.224 | 1.513 | 0.068 | 0 | 0.006 | 0 | 0.01 | 0.125 | 0.0016 | 0 | 0 | 0.0001 | 0 | 0.01 | 0.0015 | 0 | 0 | 0.0001 | 0.0022 | 0.019 | 0.011 | 0 | 0.011 | 0.088 | -702.6617
G18-0053 | 430438 | S013542 | P18-00206-LS-S1 | 0 | 1 | 33.8068 | m% | 96.41 | 1.259 | 0.236 | 0.23 | 1.515 | 0.069 | 0 | 0.005 | 0 | 0.012 | 0.127 | 0.0019 | 0.0001 | 0 | 0 | 0 | 0.011 | 0.0002 | 0 | 0 | 0.0001 | 0.0022 | 0.016 | 0.012 | 0 | 0.01 | 0.087 | -702.6131
G18-0053 | 430438 | S013542 | P18-00206-LS-S1 | 0 | 1 | 33.9102 | m% | 96.4 | 1.258 | 0.236 | 0.229 | 1.519 | 0.071 | 0 | 0.006 | 0 | 0.012 | 0.127 | 0.002 | 0.0001 | 0 | 0 | 0 | 0.011 | 0 | 0 | 0 | 0 | 0.0022 | 0.019 | 0.017 | 0 | 0.011 | 0.081 | -702.5714
G18-0053 | 430438 | S013542 | P18-00206-LS-S1 | 0 | 1 | 34.0307 | m% | 96.39 | 1.245 | 0.242 | 0.226 | 1.518 | 0.072 | 0.001 | 0.005 | 0 | 0.01 | 0.13 | 0.0018 | 0.0001 | 0 | 0.0001 | 0 | 0.011 | 0.0011 | 0 | 0 | 0 | 0.0022 | 0.027 | 0.021 | 0 | 0.013 | 0.083 | -702.5227
G18-0053 | 430438 | S013542 | P18-00206-LS-S1 | 0 | 1 | 34.1339 | m% | 96.41 | 1.235 | 0.236 | 0.228 | 1.527 | 0.071 | 0 | 0.005 | 0 | 0.01 | 0.126 | 0.002 | 0.0001 | 0 | 0.0001 | 0 | 0.011 | 0.0016 | 0 | 0 | 0.0001 | 0.0022 | 0.028 | 0.016 | 0 | 0.012 | 0.075 | -702.481
G18-0053 | 430438 | S013542 | P18-00206-LS-S1 | 0 | 1 | 34.2542 | m% | 96.4 | 1.248 | 0.237 | 0.229 | 1.528 | 0.071 | 0 | 0.006 | 0 | 0.012 | 0.121 | 0.0021 | 0 | 0 | 0.0001 | 0 | 0.011 | 0.0003 | 0 | 0 | 0 | 0.0022 | 0.031 | 0.01 | 0 | 0.012 | 0.078 | -702.4323
G18-0053 | 430438 | S013542 | P18-00206-LS-S1 | 0 | 1 | 34.3575 | m% | 96.42 | 1.235 | 0.242 | 0.231 | 1.524 | 0.072 | 0.001 | 0.006 | 0 | 0.009 | 0.126 | 0.0022 | 0.0001 | 0 | 0.0002 | 0 | 0.01 | 0.0004 | 0 | 0 | 0.0001 | 0.0022 | 0.021 | 0.01 | 0 | 0.012 | 0.08 | -702.3905
G18-0053 | 430438 | S013542 | P18-00206-LS-S1 | 0 | 1 | 34.4779 | m% | 96.41 | 1.25 | 0.241 | 0.23 | 1.525 | 0.072 | 0.001 | 0.006 | 0 | 0.01 | 0.127 | 0.0022 | 0.0001 | 0 | 0.0001 | 0 | 0.01 | 0.0003 | 0 | 0 | 0.0001 | 0.0022 | 0.019 | 0.012 | 0 | 0.009 | 0.079 | -702.3416
G18-0053 | 430438 | S013542 | P18-00206-LS-S1 | 0 | 1 | 34.5811 | m% | 96.44 | 1.23 | 0.24 | 0.233 | 1.519 | 0.071 | 0.001 | 0.005 | 0 | 0.012 | 0.125 | 0.0018 | 0.0001 | 0 | 0.0002 | 0 | 0.009 | 0 | 0 | 0 | 0.0002 | 0.0022 | 0.019 | 0.014 | 0 | 0.009 | 0.072 | -702.2997
G18-0053 | 430438 | S013542 | P18-00206-LS-S1 | 0 | 1 | 34.7016 | m% | 96.43 | 1.216 | 0.241 | 0.236 | 1.52 | 0.071 | 0 | 0.005 | 0 | 0.011 | 0.124 | 0.0018 | 0.0001 | 0 | 0.0002 | 0 | 0.011 | 0.0017 | 0 | 0 | 0 | 0.0022 | 0.025 | 0.017 | 0 | 0.011 | 0.074 | -702.2507
G18-0053 | 430438 | S013542 | P18-00206-LS-S1 | 0 | 1 | 34.8049 | m% | 96.4 | 1.239 | 0.238 | 0.237 | 1.523 | 0.07 | 0.001 | 0.005 | 0 | 0.009 | 0.129 | 0.0017 | 0 | 0 | 0 | 0 | 0.011 | 0.0002 | 0 | 0 | 0.0001 | 0.0022 | 0.025 | 0.016 | 0 | 0.011 | 0.08 | -702.2086
G18-0053 | 430438 | S013542 | P18-00206-LS-S1 | 0 | 1 | 34.9252 | m% | 96.44 | 1.211 | 0.237 | 0.239 | 1.521 | 0.071 | 0.001 | 0.006 | 0 | 0.009 | 0.128 | 0.0023 | 0 | 0 | 0.0001 | 0 | 0.01 | 0.0003 | 0 | 0 | 0.0001 | 0.0022 | 0.023 | 0.012 | 0 | 0.012 | 0.079 | -702.1595
G18-0053 | 430438 | S013542 | P18-00206-LS-S1 | 0 | 1 | 35.0283 | m% | 96.43 | 1.2 | 0.236 | 0.24 | 1.524 | 0.072 | 0 | 0.006 | 0 | 0.009 | 0.129 | 0.0021 | 0 | 0 | 0 | 0 | 0.011 | 0.0018 | 0 | 0 | 0.0001 | 0.0022 | 0.023 | 0.025 | 0 | 0.013 | 0.072 | -702.1174
G18-0053 | 430438 | S013542 | P18-00206-LS-S1 | 0 | 1 | 35.1486 | m% | 96.44 | 1.207 | 0.238 | 0.244 | 1.513 | 0.071 | 0 | 0.006 | 0 | 0.011 | 0.126 | 0.0021 | 0.0001 | 0 | 0 | 0 | 0.01 | 0.0015 | 0 | 0 | 0 | 0.0022 | 0.025 | 0.016 | 0 | 0.012 | 0.072 | -702.0683
G18-0053 | 430438 | S013542 | P18-00206-LS-S1 | 0 | 1 | 35.2516 | m% | 96.46 | 1.191 | 0.236 | 0.245 | 1.516 | 0.072 | 0 | 0.005 | 0 | 0.01 | 0.133 | 0.0022 | 0 | 0 | 0 | 0 | 0.01 | 0.0026 | 0 | 0 | 0.0002 | 0.0022 | 0.03 | 0.006 | 0 | 0.012 | 0.071 | -702.0261
G18-0053 | 430438 | S013542 | P18-00206-LS-S1 | 0 | 1 | 35.3718 | m% | 96.47 | 1.198 | 0.238 | 0.24 | 1.515 | 0.074 | 0 | 0.006 | 0 | 0.012 | 0.129 | 0.0023 | 0 | 0 | 0 | 0 | 0.01 | 0.0015 | 0 | 0 | 0.0002 | 0.0022 | 0.023 | 0 | 0 | 0.009 | 0.07 | -701.9768
G18-0053 | 430438 | S013542 | P18-00206-LS-S1 | 0 | 1 | 35.4749 | m% | 96.45 | 1.202 | 0.245 | 0.241 | 1.513 | 0.073 | 0.001 | 0.006 | 0 | 0.009 | 0.133 | 0.0021 | 0 | 0 | 0.0001 | 0 | 0.01 | 0.0003 | 0 | 0 | 0.0002 | 0.0023 | 0.019 | 0.013 | 0 | 0.011 | 0.065 | -701.9345
G18-0053 | 430438 | S013542 | P18-00206-LS-S1 | 0 | 1 | 35.5951 | m% | 96.44 | 1.205 | 0.239 | 0.241 | 1.522 | 0.07 | 0 | 0.006 | 0 | 0.011 | 0.13 | 0.0021 | 0 | 0 | 0.0002 | 0 | 0.011 | 0.0001 | 0 | 0 | 0.0002 | 0.0022 | 0.023 | 0.013 | 0 | 0.011 | 0.068 | -701.8851
G18-0053 | 430438 | S013542 | P18-00206-LS-S1 | 0 | 1 | 35.6981 | m% | 96.44 | 1.196 | 0.238 | 0.246 | 1.516 | 0.072 | 0 | 0.006 | 0 | 0.012 | 0.133 | 0.0021 | 0 | 0 | 0.0002 | 0 | 0.012 | 0.0012 | 0 | 0 | 0.0002 | 0.0022 | 0.024 | 0.017 | 0 | 0.012 | 0.068 | -701.8428
G18-0053 | 430438 | S013542 | P18-00206-LS-S1 | 0 | 1 | 35.8183 | m% | 96.46 | 1.18 | 0.237 | 0.249 | 1.522 | 0.075 | 0.001 | 0.006 | 0 | 0.011 | 0.129 | 0.0021 | 0 | 0 | 0.0002 | 0 | 0.012 | 0.001 | 0 | 0 | 0.0002 | 0.0022 | 0.024 | 0.017 | 0 | 0.01 | 0.065 | -701.7933
G18-0053 | 430438 | S013542 | P18-00206-LS-S1 | 0 | 1 | 35.9213 | m% | 96.46 | 1.189 | 0.234 | 0.246 | 1.515 | 0.077 | 0.001 | 0.005 | 0 | 0.013 | 0.134 | 0.002 | 0 | 0 | 0.0001 | 0 | 0.011 | 0.0001 | 0 | 0 | 0.0001 | 0.0022 | 0.026 | 0.013 | 0 | 0.011 | 0.063 | -701.7508
G18-0053 | 430438 | S013542 | P18-00206-LS-S1 | 0 | 1 | 36.0415 | m% | 96.47 | 1.187 | 0.233 | 0.25 | 1.512 | 0.074 | 0 | 0.006 | 0 | 0.011 | 0.132 | 0.0027 | 0 | 0 | 0.0001 | 0 | 0.01 | 0.0005 | 0 | 0 | 0.0001 | 0.0023 | 0.02 | 0.01 | 0 | 0.012 | 0.066 | -701.7012
G18-0053 | 430438 | S013542 | P18-00206-LS-S1 | 0 | 1 | 36.1444 | m% | 96.51 | 1.176 | 0.23 | 0.248 | 1.502 | 0.074 | 0 | 0.006 | 0 | 0.01 | 0.133 | 0.0025 | 0 | 0 | 0 | 0 | 0.012 | 0.0007 | 0 | 0 | 0.0001 | 0.0023 | 0.022 | 0.006 | 0 | 0.01 | 0.062 | -701.6586
G18-0053 | 430438 | S013542 | P18-00206-LS-S1 | 0 | 1 | 36.2646 | m% | 96.49 | 1.172 | 0.232 | 0.252 | 1.504 | 0.075 | 0.001 | 0.004 | 0 | 0.013 | 0.132 | 0.0021 | 0.0001 | 0 | 0.0001 | 0 | 0.012 | 0.0012 | 0 | 0 | 0.0001 | 0.0023 | 0.026 | 0.005 | 0 | 0.012 | 0.063 | -701.6089
G18-0053 | 430438 | S013542 | P18-00206-LS-S1 | 0 | 1 | 36.3676 | m% | 96.5 | 1.167 | 0.231 | 0.254 | 1.5 | 0.075 | 0.001 | 0.005 | 0 | 0.013 | 0.132 | 0.0024 | 0 | 0 | 0 | 0 | 0.012 | 0.0002 | 0 | 0 | 0.0002 | 0.0023 | 0.029 | 0.009 | 0 | 0.013 | 0.06 | -701.5662
G18-0053 | 430438 | S013542 | P18-00206-LS-S1 | 0 | 1 | 36.4878 | m% | 96.51 | 1.154 | 0.228 | 0.255 | 1.5 | 0.075 | 0 | 0.006 | 0 | 0.011 | 0.132 | 0.0024 | 0.0001 | 0 | 0 | 0 | 0.012 | 0.0001 | 0 | 0 | 0.0002 | 0.0022 | 0.027 | 0.02 | 0 | 0.012 | 0.057 | -701.5163
G18-0053 | 430438 | S013542 | P18-00206-LS-S1 | 0 | 1 | 36.5909 | m% | 96.5 | 1.148 | 0.234 | 0.256 | 1.5 | 0.076 | 0.001 | 0.006 | 0 | 0.013 | 0.135 | 0.0028 | 0 | 0 | 0.0001 | 0 | 0.012 | 0.0006 | 0 | 0 | 0.0002 | 0.0022 | 0.025 | 0.02 | 0 | 0.01 | 0.061 | -701.4734
G18-0053 | 430438 | S013542 | P18-00206-LS-S1 | 0 | 1 | 36.7112 | m% | 96.48 | 1.168 | 0.234 | 0.26 | 1.511 | 0.076 | 0 | 0.005 | 0 | 0.01 | 0.136 | 0.0028 | 0.0001 | 0 | 0.0001 | 0 | 0.012 | 0.0002 | 0 | 0 | 0.0001 | 0.0022 | 0.03 | 0.008 | 0 | 0.012 | 0.057 | -701.4234
G18-0053 | 430438 | S013542 | P18-00206-LS-S1 | 0 | 1 | 36.8143 | m% | 96.51 | 1.156 | 0.233 | 0.258 | 1.504 | 0.075 | 0.001 | 0.005 | 0 | 0.011 | 0.134 | 0.0028 | 0 | 0 | 0.0001 | 0 | 0.012 | 0 | 0 | 0 | 0.0001 | 0.0022 | 0.022 | 0.008 | 0 | 0.012 | 0.053 | -701.3805
G18-0053 | 430438 | S013542 | P18-00206-LS-S1 | 0 | 1 | 36.9344 | m% | 96.51 | 1.144 | 0.235 | 0.262 | 1.503 | 0.076 | 0.001 | 0.006 | 0 | 0.014 | 0.136 | 0.0025 | 0.0001 | 0 | 0.0001 | 0 | 0.011 | 0.0011 | 0 | 0 | 0.0001 | 0.0022 | 0.023 | 0.008 | 0 | 0.012 | 0.058 | -701.3304
G18-0053 | 430438 | S013542 | P18-00206-LS-S1 | 0 | 1 | 37.0373 | m% | 96.5 | 1.146 | 0.234 | 0.261 | 1.511 | 0.076 | 0.001 | 0.006 | 0 | 0.014 | 0.136 | 0.0021 | 0.0001 | 0 | 0.0001 | 0 | 0.01 | 0.0019 | 0 | 0 | 0.0001 | 0.0022 | 0.032 | 0.01 | 0 | 0.012 | 0.048 | -701.2874
G18-0053 | 430438 | S013542 | P18-00206-LS-S1 | 0 | 1 | 37.1574 | m% | 96.51 | 1.135 | 0.235 | 0.259 | 1.51 | 0.076 | 0.001 | 0.006 | 0 | 0.01 | 0.135 | 0.0026 | 0 | 0 | 0.0002 | 0 | 0.01 | 0.0004 | 0 | 0 | 0.0001 | 0.0022 | 0.026 | 0.011 | 0 | 0.013 | 0.055 | -701.2372
G18-0053 | 430438 | S013542 | P18-00206-LS-S1 | 0 | 1 | 37.2775 | m% | 96.51 | 1.134 | 0.231 | 0.262 | 1.509 | 0.076 | 0.001 | 0.006 | 0 | 0.01 | 0.139 | 0.0023 | 0 | 0 | 0.0001 | 0 | 0.011 | 0 | 0 | 0 | 0.0003 | 0.0023 | 0.024 | 0.018 | 0 | 0.014 | 0.052 | -701.1869
G18-0053 | 430438 | S013542 | P18-00206-LS-S1 | 0 | 1 | 37.3804 | m% | 96.52 | 1.128 | 0.234 | 0.26 | 1.502 | 0.078 | 0 | 0.005 | 0 | 0.011 | 0.139 | 0.0023 | 0 | 0 | 0.0002 | 0 | 0.013 | 0.0014 | 0 | 0 | 0.0002 | 0.0023 | 0.018 | 0.021 | 0 | 0.012 | 0.049 | -701.1438
G18-0053 | 430438 | S013542 | P18-00206-LS-S1 | 0 | 1 | 37.5004 | m% | 96.54 | 1.118 | 0.235 | 0.262 | 1.495 | 0.077 | 0.001 | 0.005 | 0 | 0.011 | 0.136 | 0.0024 | 0 | 0 | 0.0002 | 0 | 0.013 | 0.0015 | 0 | 0 | 0.0002 | 0.0022 | 0.026 | 0.018 | 0 | 0.011 | 0.045 | -701.0934
G18-0053 | 430438 | S013542 | P18-00206-LS-S1 | 0 | 1 | 37.6033 | m% | 96.53 | 1.113 | 0.234 | 0.267 | 1.502 | 0.078 | 0.001 | 0.006 | 0 | 0.011 | 0.136 | 0.0024 | 0 | 0 | 0.0002 | 0 | 0.011 | 0.0001 | 0 | 0 | 0.0002 | 0.0022 | 0.029 | 0.018 | 0 | 0.01 | 0.052 | -701.0502
G18-0053 | 430438 | S013542 | P18-00206-LS-S1 | 0 | 1 | 37.7233 | m% | 96.55 | 1.105 | 0.238 | 0.263 | 1.495 | 0.08 | 0 | 0.006 | 0 | 0.012 | 0.139 | 0.0022 | 0.0001 | 0 | 0.0002 | 0 | 0.011 | 0.0002 | 0 | 0 | 0.0002 | 0.0022 | 0.022 | 0.015 | 0 | 0.012 | 0.05 | -700.9997
G18-0053 | 430438 | S013542 | P18-00206-LS-S1 | 0 | 1 | 37.8263 | m% | 96.55 | 1.108 | 0.232 | 0.264 | 1.503 | 0.079 | 0.001 | 0.006 | 0 | 0.01 | 0.134 | 0.0026 | 0.0001 | 0 | 0.0002 | 0 | 0.012 | 0.0008 | 0 | 0 | 0.0002 | 0.0022 | 0.021 | 0.007 | 0 | 0.013 | 0.05 | -700.9564
G18-0053 | 430438 | S013542 | P18-00206-LS-S1 | 0 | 1 | 37.9464 | m% | 96.53 | 1.12 | 0.234 | 0.267 | 1.505 | 0.079 | 0.001 | 0.006 | 0 | 0.012 | 0.139 | 0.0021 | 0 | 0 | 0.0003 | 0 | 0.012 | 0.0003 | 0 | 0 | 0.0002 | 0.0022 | 0.025 | 0.005 | 0 | 0.011 | 0.048 | -700.9057
G18-0053 | 430438 | S013542 | P18-00206-LS-S1 | 0 | 1 | 38.0493 | m% | 96.57 | 1.102 | 0.229 | 0.271 | 1.497 | 0.078 | 0.001 | 0.005 | 0 | 0.014 | 0.136 | 0.002 | 0 | 0 | 0.0002 | 0 | 0.013 | 0 | 0 | 0 | 0.0003 | 0.0022 | 0.021 | 0.001 | 0 | 0.012 | 0.051 | -700.8623
G18-0053 | 430438 | S013542 | P18-00206-LS-S1 | 0 | 1 | 38.1693 | m% | 96.55 | 1.104 | 0.232 | 0.269 | 1.49 | 0.08 | 0 | 0.005 | 0 | 0.012 | 0.137 | 0.0024 | 0 | 0 | 0.0002 | 0 | 0.012 | 0 | 0 | 0 | 0.0003 | 0.0023 | 0.031 | 0.016 | 0 | 0.011 | 0.047 | -700.8116
G18-0053 | 430438 | S013542 | P18-00206-LS-S1 | 0 | 1 | 38.2721 | m% | 96.56 | 1.094 | 0.232 | 0.271 | 1.502 | 0.079 | 0 | 0.005 | 0 | 0.009 | 0.139 | 0.0024 | 0 | 0 | 0.0002 | 0 | 0.012 | 0 | 0 | 0 | 0.0003 | 0.0022 | 0.018 | 0.012 | 0 | 0.011 | 0.045 | -700.7681
G18-0053 | 430438 | S013542 | P18-00206-LS-S1 | 0 | 1 | 38.3919 | m% | 96.55 | 1.098 | 0.232 | 0.273 | 1.499 | 0.078 | 0 | 0.005 | 0 | 0.01 | 0.143 | 0.0024 | 0 | 0 | 0.0003 | 0 | 0.011 | 0.0001 | 0 | 0 | 0.0003 | 0.0022 | 0.019 | 0.017 | 0 | 0.011 | 0.051 | -700.7173
G18-0053 | 430438 | S013542 | P18-00206-LS-S1 | 0 | 1 | 38.4946 | m% | 96.57 | 1.085 | 0.235 | 0.275 | 1.494 | 0.08 | 0.001 | 0.005 | 0 | 0.011 | 0.145 | 0.0021 | 0.0001 | 0 | 0.0002 | 0 | 0.011 | 0 | 0 | 0 | 0.0002 | 0.0022 | 0.017 | 0.011 | 0 | 0.012 | 0.046 | -700.6738
G18-0053 | 430438 | S013542 | P18-00206-LS-S1 | 0 | 1 | 38.6145 | m% | 96.58 | 1.073 | 0.233 | 0.276 | 1.493 | 0.08 | 0 | 0.006 | 0 | 0.011 | 0.14 | 0.0024 | 0.0001 | 0 | 0.0002 | 0 | 0.01 | 0.0017 | 0 | 0 | 0.0002 | 0.0022 | 0.029 | 0.011 | 0 | 0.012 | 0.043 | -700.6229
G18-0053 | 430438 | S013542 | P18-00206-LS-S1 | 0 | 1 | 38.7172 | m% | 96.57 | 1.084 | 0.231 | 0.278 | 1.494 | 0.078 | 0 | 0.006 | 0 | 0.011 | 0.141 | 0.0023 | 0 | 0 | 0.0002 | 0 | 0.01 | 0.0015 | 0 | 0 | 0.0003 | 0.0022 | 0.025 | 0.01 | 0 | 0.01 | 0.042 | -700.5792
G18-0053 | 430438 | S013542 | P18-00206-LS-S1 | 0 | 1 | 38.8371 | m% | 96.59 | 1.078 | 0.23 | 0.277 | 1.498 | 0.078 | 0.001 | 0.006 | 0 | 0.01 | 0.138 | 0.002 | 0 | 0 | 0.0002 | 0 | 0.011 | 0.0002 | 0 | 0 | 0.0003 | 0.0022 | 0.019 | 0.01 | 0 | 0.012 | 0.042 | -700.5282
G18-0053 | 430438 | S013542 | P18-00206-LS-S1 | 0 | 1 | 38.9398 | m% | 96.6 | 1.066 | 0.227 | 0.28 | 1.49 | 0.078 | 0.001 | 0.005 | 0 | 0.013 | 0.14 | 0.0021 | 0 | 0 | 0.0003 | 0 | 0.012 | 0 | 0 | 0 | 0.0003 | 0.0023 | 0.019 | 0.016 | 0 | 0.011 | 0.041 | -700.4845
G18-0053 | 430438 | S013542 | P18-00206-LS-S1 | 0 | 1 | 39.0596 | m% | 96.61 | 1.062 | 0.23 | 0.28 | 1.481 | 0.08 | 0 | 0.006 | 0 | 0.012 | 0.14 | 0.0023 | 0 | 0 | 0.0003 | 0 | 0.012 | 0.0013 | 0 | 0 | 0.0002 | 0.0022 | 0.019 | 0.011 | 0 | 0.01 | 0.043 | -700.4334
G18-0053 | 430438 | S013542 | P18-00206-LS-S1 | 0 | 1 | 39.1795 | m% | 96.6 | 1.067 | 0.225 | 0.28 | 1.483 | 0.079 | 0.001 | 0.005 | 0 | 0.011 | 0.145 | 0.0022 | 0 | 0 | 0.0002 | 0 | 0.01 | 0.0001 | 0 | 0 | 0.0002 | 0.0022 | 0.027 | 0.014 | 0 | 0.012 | 0.037 | -700.3822
G18-0053 | 430438 | S013542 | P18-00206-LS-S1 | 0 | 1 | 39.2822 | m% | 96.6 | 1.057 | 0.224 | 0.281 | 1.48 | 0.082 | 0.001 | 0.005 | 0 | 0.011 | 0.147 | 0.0023 | 0 | 0 | 0.0001 | 0 | 0.012 | 0.0002 | 0 | 0 | 0.0002 | 0.0022 | 0.025 | 0.022 | 0 | 0.011 | 0.037 | -700.3383
G18-0053 | 430438 | S013542 | P18-00206-LS-S1 | 0 | 1 | 39.4021 | m% | 96.61 | 1.054 | 0.225 | 0.284 | 1.482 | 0.082 | 0.001 | 0.005 | 0 | 0.013 | 0.145 | 0.0027 | 0 | 0 | 0.0002 | 0 | 0.011 | 0.0002 | 0 | 0 | 0.0003 | 0.0022 | 0.022 | 0.016 | 0 | 0.011 | 0.031 | -700.287
G18-0053 | 430438 | S013542 | P18-00206-LS-S1 | 0 | 1 | 39.5048 | m% | 96.6 | 1.052 | 0.227 | 0.284 | 1.488 | 0.086 | 0 | 0.005 | 0 | 0.015 | 0.14 | 0.0025 | 0.0001 | 0 | 0.0002 | 0 | 0.011 | 0.0002 | 0 | 0 | 0.0003 | 0.0022 | 0.021 | 0.019 | 0 | 0.01 | 0.035 | -700.243
G18-0053 | 430438 | S013542 | P18-00206-LS-S1 | 0 | 1 | 39.6246 | m% | 96.61 | 1.047 | 0.228 | 0.286 | 1.485 | 0.081 | 0 | 0.005 | 0 | 0.014 | 0.145 | 0.0026 | 0 | 0 | 0.0001 | 0 | 0.012 | 0.001 | 0 | 0 | 0.0003 | 0.0022 | 0.025 | 0.015 | 0 | 0.011 | 0.035 | -700.1916
G18-0053 | 430438 | S013542 | P18-00206-LS-S1 | 0 | 1 | 39.7274 | m% | 96.6 | 1.049 | 0.229 | 0.291 | 1.487 | 0.082 | 0 | 0.005 | 0 | 0.009 | 0.144 | 0.0026 | 0 | 0 | 0.0001 | 0 | 0.012 | 0.0003 | 0 | 0 | 0.0003 | 0.0023 | 0.02 | 0.014 | 0 | 0.013 | 0.034 | -700.1475
G18-0053 | 430438 | S013542 | P18-00206-LS-S1 | 0 | 1 | 39.8472 | m% | 96.63 | 1.034 | 0.228 | 0.29 | 1.484 | 0.08 | 0 | 0.005 | 0 | 0.012 | 0.146 | 0.0025 | 0.0001 | 0 | 0.0002 | 0 | 0.011 | 0 | 0 | 0 | 0.0003 | 0.0023 | 0.017 | 0.012 | 0 | 0.011 | 0.037 | -700.096
G18-0053 | 430438 | S013542 | P18-00206-LS-S1 | 0 | 1 | 39.9498 | m% | 96.62 | 1.033 | 0.228 | 0.288 | 1.483 | 0.083 | 0 | 0.005 | 0 | 0.011 | 0.144 | 0.0027 | 0.0001 | 0 | 0.0002 | 0 | 0.012 | 0 | 0 | 0 | 0.0002 | 0.0022 | 0.027 | 0.014 | 0 | 0.013 | 0.034 | -700.0519
G18-0053 | 430438 | S013542 | P18-00206-LS-S1 | 0 | 1 | 40.0696 | m% | 96.62 | 1.034 | 0.225 | 0.29 | 1.485 | 0.079 | 0 | 0.006 | 0 | 0.014 | 0.144 | 0.0026 | 0.0001 | 0 | 0.0002 | 0 | 0.011 | 0.0001 | 0 | 0 | 0.0001 | 0.0022 | 0.026 | 0.021 | 0 | 0.011 | 0.031 | -700.0003
G18-0053 | 430438 | S013542 | P18-00206-LS-S1 | 0 | 1 | 40.1723 | m% | 96.63 | 1.028 | 0.23 | 0.289 | 1.485 | 0.08 | 0.001 | 0.006 | 0 | 0.012 | 0.142 | 0.0025 | 0.0001 | 0 | 0.0002 | 0 | 0.012 | 0.0001 | 0 | 0 | 0.0003 | 0.0022 | 0.023 | 0.02 | 0 | 0.013 | 0.025 | -699.956
G18-0053 | 430438 | S013542 | P18-00206-LS-S1 | 0 | 1 | 40.292 | m% | 96.62 | 1.028 | 0.227 | 0.291 | 1.491 | 0.084 | 0 | 0.006 | 0 | 0.013 | 0.142 | 0.0024 | 0 | 0 | 0.0002 | 0 | 0.012 | 0.0011 | 0 | 0 | 0.0003 | 0.0023 | 0.026 | 0.012 | 0 | 0.012 | 0.031 | -699.9043
G18-0053 | 430438 | S013542 | P18-00206-LS-S1 | 0 | 1 | 40.3946 | m% | 96.64 | 1.026 | 0.225 | 0.296 | 1.48 | 0.086 | 0.001 | 0.005 | 0 | 0.011 | 0.14 | 0.0025 | 0 | 0 | 0.0003 | 0 | 0.013 | 0.0002 | 0 | 0 | 0.0004 | 0.0023 | 0.028 | 0.002 | 0 | 0.011 | 0.031 | -699.86
G18-0053 | 430438 | S013542 | P18-00206-LS-S1 | 0 | 1 | 40.5142 | m% | 96.64 | 1.022 | 0.225 | 0.294 | 1.479 | 0.085 | 0.001 | 0.006 | 0 | 0.011 | 0.141 | 0.0025 | 0 | 0 | 0.0002 | 0 | 0.012 | 0 | 0 | 0 | 0.0003 | 0.0023 | 0.028 | 0.004 | 0 | 0.011 | 0.036 | -699.8083
G18-0053 | 430438 | S013542 | P18-00206-LS-S1 | 0 | 1 | 40.634 | m% | 96.66 | 1.001 | 0.225 | 0.294 | 1.48 | 0.084 | 0 | 0.006 | 0 | 0.014 | 0.144 | 0.0025 | 0 | 0 | 0.0003 | 0 | 0.012 | 0 | 0 | 0 | 0.0003 | 0.0022 | 0.024 | 0.012 | 0 | 0.009 | 0.033 | -699.7565
G18-0053 | 430438 | S013542 | P18-00206-LS-S1 | 0 | 1 | 40.7366 | m% | 96.64 | 1.006 | 0.23 | 0.298 | 1.48 | 0.082 | 0.001 | 0.006 | 0 | 0.012 | 0.149 | 0.0026 | 0.0001 | 0 | 0.0003 | 0 | 0.013 | 0.0006 | 0 | 0 | 0.0003 | 0.0022 | 0.031 | 0.011 | 0 | 0.01 | 0.028 | -699.712
G18-0053 | 430438 | S013542 | P18-00206-LS-S1 | 0 | 1 | 40.8563 | m% | 96.64 | 1 | 0.23 | 0.299 | 1.48 | 0.084 | 0.001 | 0.006 | 0 | 0.013 | 0.145 | 0.0027 | 0.0001 | 0 | 0.0003 | 0 | 0.012 | 0.0008 | 0 | 0 | 0.0004 | 0.0023 | 0.022 | 0.018 | 0 | 0.011 | 0.032 | -699.6601
G18-0053 | 430438 | S013542 | P18-00206-LS-S1 | 0 | 1 | 40.959 | m% | 96.66 | 0.997 | 0.229 | 0.298 | 1.485 | 0.083 | 0.001 | 0.006 | 0 | 0.013 | 0.145 | 0.0026 | 0 | 0 | 0.0002 | 0 | 0.01 | 0 | 0 | 0 | 0.0004 | 0.0023 | 0.017 | 0.009 | 0 | 0.01 | 0.028 | -699.6155
G18-0053 | 430438 | S013542 | P18-00206-LS-S1 | 0 | 1 | 41.0788 | m% | 96.65 | 1.003 | 0.231 | 0.295 | 1.479 | 0.084 | 0 | 0.006 | 0 | 0.012 | 0.147 | 0.0028 | 0 | 0 | 0.0002 | 0 | 0.011 | 0 | 0 | 0 | 0.0003 | 0.0023 | 0.031 | 0.01 | 0 | 0.009 | 0.023 | -699.5635
G18-0053 | 430438 | S013542 | P18-00206-LS-S1 | 0 | 1 | 41.1814 | m% | 96.64 | 1.003 | 0.23 | 0.3 | 1.485 | 0.085 | 0 | 0.006 | 0 | 0.013 | 0.149 | 0.0026 | 0 | 0 | 0.0002 | 0 | 0.011 | 0 | 0 | 0 | 0.0003 | 0.0023 | 0.025 | 0.009 | 0 | 0.013 | 0.024 | -699.5189
G18-0053 | 430438 | S013542 | P18-00206-LS-S1 | 0 | 1 | 41.3011 | m% | 96.63 | 1.003 | 0.227 | 0.296 | 1.49 | 0.088 | 0 | 0.005 | 0 | 0.013 | 0.147 | 0.0027 | 0 | 0 | 0.0003 | 0 | 0.012 | 0 | 0 | 0 | 0.0002 | 0.0022 | 0.026 | 0.018 | 0 | 0.013 | 0.026 | -699.4668
G18-0053 | 430438 | S013542 | P18-00206-LS-S1 | 0 | 1 | 41.4038 | m% | 96.65 | 0.989 | 0.226 | 0.304 | 1.491 | 0.087 | 0 | 0.005 | 0 | 0.013 | 0.145 | 0.0025 | 0 | 0 | 0.0002 | 0 | 0.012 | 0.0001 | 0 | 0 | 0.0003 | 0.0022 | 0.026 | 0.016 | 0 | 0.01 | 0.023 | -699.422
G18-0053 | 430438 | S013542 | P18-00206-LS-S1 | 0 | 1 | 41.5235 | m% | 96.64 | 0.995 | 0.233 | 0.304 | 1.494 | 0.084 | 0.001 | 0.006 | 0 | 0.013 | 0.146 | 0.0022 | 0.0001 | 0 | 0.0003 | 0 | 0.012 | 0.0017 | 0 | 0 | 0.0003 | 0.0022 | 0.022 | 0.011 | 0 | 0.011 | 0.025 | -699.3698
G18-0053 | 430438 | S013542 | P18-00206-LS-S1 | 0 | 1 | 41.6261 | m% | 96.63 | 0.99 | 0.229 | 0.306 | 1.491 | 0.086 | 0 | 0.005 | 0 | 0.011 | 0.145 | 0.0021 | 0 | 0 | 0.0003 | 0 | 0.013 | 0 | 0 | 0 | 0.0003 | 0.0023 | 0.028 | 0.02 | 0 | 0.012 | 0.026 | -699.3251
G18-0053 | 430438 | S013542 | P18-00206-LS-S1 | 0 | 1 | 41.7457 | m% | 96.66 | 0.974 | 0.228 | 0.309 | 1.49 | 0.085 | 0.001 | 0.005 | 0 | 0.014 | 0.149 | 0.0023 | 0.0001 | 0 | 0.0004 | 0 | 0.011 | 0 | 0 | 0 | 0.0004 | 0.0023 | 0.024 | 0.003 | 0 | 0.01 | 0.026 | -699.2728
G18-0053 | 430438 | S013542 | P18-00206-LS-S1 | 0 | 1 | 41.8654 | m% | 96.68 | 0.966 | 0.226 | 0.308 | 1.487 | 0.086 | 0.001 | 0.006 | 0 | 0.012 | 0.146 | 0.0023 | 0.0001 | 0 | 0.0003 | 0 | 0.011 | 0 | 0 | 0 | 0.0003 | 0.0023 | 0.024 | 0.002 | 0 | 0.013 | 0.031 | -699.2205
G18-0053 | 430438 | S013542 | P18-00206-LS-S1 | 0 | 1 | 41.968 | m% | 96.67 | 0.963 | 0.227 | 0.308 | 1.497 | 0.087 | 0.001 | 0.005 | 0 | 0.011 | 0.148 | 0.0019 | 0 | 0 | 0.0003 | 0 | 0.012 | 0.0011 | 0 | 0 | 0.0003 | 0.0023 | 0.019 | 0.009 | 0 | 0.013 | 0.027 | -699.1756
G18-0053 | 430438 | S013542 | P18-00206-LS-S1 | 0 | 1 | 42.0877 | m% | 96.67 | 0.964 | 0.227 | 0.312 | 1.486 | 0.083 | 0.001 | 0.005 | 0 | 0.011 | 0.149 | 0.0019 | 0.0001 | 0 | 0.0003 | 0 | 0.013 | 0.0008 | 0 | 0 | 0.0003 | 0.0022 | 0.024 | 0.015 | 0 | 0.011 | 0.022 | -699.1232
G18-0053 | 430438 | S013542 | P18-00206-LS-S1 | 0 | 1 | 42.1903 | m% | 96.67 | 0.956 | 0.229 | 0.309 | 1.485 | 0.088 | 0 | 0.005 | 0 | 0.013 | 0.15 | 0.0022 | 0 | 0 | 0.0003 | 0 | 0.012 | 0.0003 | 0 | 0 | 0.0003 | 0.0023 | 0.026 | 0.014 | 0 | 0.014 | 0.025 | -699.0782
G18-0053 | 430438 | S013542 | P18-00206-LS-S1 | 0 | 1 | 42.31 | m% | 96.67 | 0.957 | 0.232 | 0.313 | 1.495 | 0.087 | 0.001 | 0.006 | 0 | 0.012 | 0.15 | 0.0023 | 0.0001 | 0 | 0.0003 | 0 | 0.013 | 0 | 0 | 0 | 0.0004 | 0.0023 | 0.019 | 0.006 | 0 | 0.014 | 0.02 | -699.0257
G18-0053 | 430438 | S013542 | P18-00206-LS-S1 | 0 | 1 | 42.4126 | m% | 96.67 | 0.951 | 0.231 | 0.314 | 1.496 | 0.087 | 0.001 | 0.006 | 0 | 0.013 | 0.149 | 0.0024 | 0.0001 | 0 | 0.0004 | 0 | 0.012 | 0 | 0 | 0 | 0.0003 | 0.0023 | 0.021 | 0.011 | 0 | 0.012 | 0.023 | -698.9807
G18-0053 | 430438 | S013542 | P18-00206-LS-S1 | 0 | 1 | 42.5324 | m% | 96.66 | 0.963 | 0.235 | 0.313 | 1.492 | 0.088 | 0 | 0.006 | 0 | 0.013 | 0.152 | 0.0022 | 0 | 0 | 0.0003 | 0 | 0.011 | 0 | 0 | 0 | 0.0003 | 0.0022 | 0.015 | 0.012 | 0 | 0.01 | 0.026 | -698.928
G18-0053 | 430438 | S013542 | P18-00206-LS-S1 | 0 | 1 | 42.635 | m% | 96.67 | 0.947 | 0.238 | 0.318 | 1.487 | 0.088 | 0.001 | 0.006 | 0 | 0.01 | 0.147 | 0.0022 | 0 | 0 | 0.0003 | 0 | 0.011 | 0.0009 | 0 | 0 | 0.0004 | 0.0023 | 0.031 | 0.013 | 0 | 0.01 | 0.02 | -698.8829
G18-0053 | 430438 | S013542 | P18-00206-LS-S1 | 0 | 1 | 42.7547 | m% | 96.69 | 0.937 | 0.229 | 0.316 | 1.486 | 0.086 | 0.001 | 0.005 | 0 | 0.011 | 0.147 | 0.0023 | 0 | 0 | 0.0003 | 0 | 0.012 | 0.001 | 0 | 0 | 0.0004 | 0.0023 | 0.024 | 0.016 | 0 | 0.01 | 0.022 | -698.8303
G18-0053 | 430438 | S013542 | P18-00206-LS-S1 | 0 | 1 | 42.8573 | m% | 96.68 | 0.939 | 0.228 | 0.32 | 1.486 | 0.09 | 0.001 | 0.005 | 0 | 0.013 | 0.145 | 0.0023 | 0 | 0 | 0.0003 | 0 | 0.013 | 0 | 0 | 0 | 0.0004 | 0.0023 | 0.028 | 0.021 | 0 | 0.012 | 0.019 | -698.7851
G18-0053 | 430438 | S013542 | P18-00206-LS-S1 | 0 | 1 | 42.9771 | m% | 96.7 | 0.922 | 0.231 | 0.319 | 1.497 | 0.088 | 0 | 0.005 | 0 | 0.013 | 0.148 | 0.0021 | 0.0001 | 0 | 0.0002 | 0 | 0.012 | 0 | 0 | 0 | 0.0004 | 0.0022 | 0.025 | 0.01 | 0 | 0.009 | 0.02 | -698.7323
G18-0053 | 430438 | S013542 | P18-00206-LS-S1 | 0 | 1 | 43.0969 | m% | 96.69 | 0.927 | 0.23 | 0.321 | 1.493 | 0.088 | 0.001 | 0.006 | 0 | 0.011 | 0.147 | 0.0022 | 0 | 0 | 0.0003 | 0 | 0.013 | 0.0002 | 0 | 0 | 0.0003 | 0.0023 | 0.023 | 0.011 | 0 | 0.011 | 0.02 | -698.6795
G18-0053 | 430438 | S013542 | P18-00206-LS-S1 | 0 | 1 | 43.1996 | m% | 96.7 | 0.919 | 0.224 | 0.324 | 1.481 | 0.09 | 0.001 | 0.006 | 0 | 0.011 | 0.151 | 0.0023 | 0 | 0 | 0.0003 | 0 | 0.014 | 0.0012 | 0 | 0 | 0.0004 | 0.0023 | 0.019 | 0.021 | 0 | 0.011 | 0.024 | -698.6342
G18-0053 | 430438 | S013542 | P18-00206-LS-S1 | 0 | 1 | 43.3194 | m% | 96.71 | 0.913 | 0.224 | 0.325 | 1.48 | 0.086 | 0 | 0.005 | 0 | 0.013 | 0.149 | 0.0022 | 0 | 0 | 0.0004 | 0 | 0.012 | 0.0005 | 0 | 0 | 0.0004 | 0.0023 | 0.031 | 0.014 | 0 | 0.009 | 0.024 | -698.5813
G18-0053 | 430438 | S013542 | P18-00206-LS-S1 | 0 | 1 | 43.422 | m% | 96.72 | 0.908 | 0.227 | 0.324 | 1.472 | 0.092 | 0 | 0.006 | 0 | 0.014 | 0.149 | 0.0023 | 0.0001 | 0 | 0.0003 | 0 | 0.011 | 0.002 | 0 | 0 | 0.0005 | 0.0023 | 0.024 | 0.011 | 0 | 0.009 | 0.021 | -698.5359
G18-0053 | 430438 | S013542 | P18-00206-LS-S1 | 0 | 1 | 43.5417 | m% | 96.73 | 0.903 | 0.227 | 0.321 | 1.482 | 0.088 | 0.001 | 0.006 | 0 | 0.014 | 0.144 | 0.0025 | 0 | 0 | 0.0003 | 0 | 0.012 | 0.0008 | 0 | 0 | 0.0004 | 0.0023 | 0.022 | 0.014 | 0 | 0.01 | 0.017 | -698.483
G18-0053 | 430438 | S013542 | P18-00206-LS-S1 | 0 | 1 | 43.6444 | m% | 96.74 | 0.893 | 0.216 | 0.328 | 1.476 | 0.089 | 0.001 | 0.006 | 0 | 0.014 | 0.146 | 0.0025 | 0 | 0 | 0.0003 | 0 | 0.012 | 0.0006 | 0 | 0 | 0.0006 | 0.0023 | 0.026 | 0.017 | 0 | 0.011 | 0.017 | -698.4376
G18-0053 | 430438 | S013542 | P18-00206-LS-S1 | 0 | 1 | 43.7641 | m% | 96.74 | 0.89 | 0.217 | 0.33 | 1.475 | 0.09 | 0 | 0.005 | 0 | 0.014 | 0.147 | 0.0024 | 0 | 0 | 0.0003 | 0 | 0.012 | 0.0007 | 0 | 0 | 0.0005 | 0.0023 | 0.021 | 0.018 | 0 | 0.014 | 0.016 | -698.3846
G18-0053 | 430438 | S013542 | P18-00206-LS-S1 | 0 | 1 | 43.8667 | m% | 96.73 | 0.899 | 0.219 | 0.328 | 1.469 | 0.095 | 0 | 0.005 | 0 | 0.016 | 0.147 | 0.0026 | 0 | 0 | 0.0004 | 0 | 0.014 | 0.001 | 0 | 0 | 0.0003 | 0.0022 | 0.031 | 0.008 | 0 | 0.013 | 0.019 | -698.3391
G18-0053 | 430438 | S013542 | P18-00206-LS-S1 | 0 | 1 | 43.9864 | m% | 96.76 | 0.885 | 0.218 | 0.325 | 1.47 | 0.094 | 0.001 | 0.006 | 0 | 0.013 | 0.149 | 0.0023 | 0 | 0 | 0.0004 | 0 | 0.011 | 0.0005 | 0 | 0 | 0.0003 | 0.0023 | 0.017 | 0.01 | 0 | 0.013 | 0.019 | -698.2861
G18-0053 | 430438 | S013542 | P18-00206-LS-S1 | 0 | 1 | 44.0891 | m% | 96.76 | 0.885 | 0.217 | 0.327 | 1.473 | 0.09 | 0.001 | 0.005 | 0 | 0.013 | 0.143 | 0.0025 | 0.0001 | 0 | 0.0004 | 0 | 0.011 | 0.0005 | 0 | 0 | 0.0003 | 0.0023 | 0.021 | 0.023 | 0 | 0.012 | 0.01 | -698.2405
G18-0053 | 430438 | S013542 | P18-00206-LS-S1 | 0 | 1 | 44.2089 | m% | 96.75 | 0.881 | 0.217 | 0.328 | 1.469 | 0.089 | 0.001 | 0.005 | 0 | 0.015 | 0.149 | 0.0025 | 0 | 0 | 0.0002 | 0 | 0.011 | 0.0006 | 0 | 0 | 0.0003 | 0.0023 | 0.032 | 0.016 | 0 | 0.011 | 0.017 | -698.1874
G18-0053 | 430438 | S013542 | P18-00206-LS-S1 | 0 | 1 | 44.3115 | m% | 96.76 | 0.878 | 0.216 | 0.336 | 1.467 | 0.094 | 0 | 0.005 | 0 | 0.016 | 0.148 | 0.0025 | 0 | 0 | 0.0002 | 0 | 0.011 | 0 | 0 | 0 | 0.0003 | 0.0023 | 0.03 | 0.01 | 0 | 0.009 | 0.017 | -698.1418
G18-0053 | 430438 | S013542 | P18-00206-LS-S1 | 0 | 1 | 44.4313 | m% | 96.74 | 0.89 | 0.224 | 0.334 | 1.467 | 0.093 | 0.001 | 0.005 | 0 | 0.013 | 0.152 | 0.0025 | 0 | 0 | 0.0004 | 0 | 0.013 | 0.0009 | 0 | 0 | 0.0004 | 0.0022 | 0.027 | 0.01 | 0 | 0.011 | 0.015 | -698.0886
G18-0053 | 430438 | S013542 | P18-00206-LS-S1 | 0 | 1 | 44.5509 | m% | 96.75 | 0.864 | 0.228 | 0.337 | 1.48 | 0.092 | 0.001 | 0.005 | 0 | 0.013 | 0.147 | 0.0026 | 0 | 0 | 0.0004 | 0 | 0.012 | 0.001 | 0 | 0 | 0.0004 | 0.0022 | 0.024 | 0.012 | 0 | 0.012 | 0.015 | -698.0355
G18-0053 | 430438 | S013542 | P18-00206-LS-S1 | 0 | 1 | 44.6535 | m% | 96.74 | 0.879 | 0.23 | 0.336 | 1.482 | 0.094 | 0.001 | 0.005 | 0 | 0.013 | 0.146 | 0.0022 | 0 | 0 | 0.0003 | 0 | 0.013 | 0.0005 | 0 | 0 | 0.0004 | 0.0023 | 0.02 | 0.013 | 0 | 0.013 | 0.01 | -697.9898
G18-0053 | 430438 | S013542 | P18-00206-LS-S1 | 0 | 1 | 44.7732 | m% | 96.74 | 0.882 | 0.224 | 0.336 | 1.483 | 0.095 | 0.001 | 0.005 | 0 | 0.014 | 0.149 | 0.0023 | 0 | 0 | 0.0004 | 0 | 0.011 | 0.0008 | 0 | 0 | 0.0004 | 0.0022 | 0.027 | 0.008 | 0 | 0.013 | 0.01 | -697.9366
G18-0053 | 430438 | S013542 | P18-00206-LS-S1 | 0 | 1 | 44.8758 | m% | 96.76 | 0.868 | 0.225 | 0.338 | 1.48 | 0.093 | 0 | 0.005 | 0 | 0.013 | 0.145 | 0.002 | 0.0001 | 0 | 0.0003 | 0 | 0.012 | 0.001 | 0 | 0 | 0.0004 | 0.0023 | 0.022 | 0.009 | 0 | 0.014 | 0.012 | -697.8909
G18-0053 | 430438 | S013542 | P18-00206-LS-S1 | 0 | 1 | 44.9954 | m% | 96.76 | 0.855 | 0.227 | 0.341 | 1.482 | 0.093 | 0.001 | 0.006 | 0 | 0.014 | 0.15 | 0.0024 | 0 | 0 | 0.0003 | 0 | 0.013 | 0.0007 | 0 | 0 | 0.0004 | 0.0022 | 0.016 | 0.011 | 0 | 0.012 | 0.012 | -697.8377
G18-0053 | 430438 | S013542 | P18-00206-LS-S1 | 0 | 1 | 45.098 | m% | 96.73 | 0.852 | 0.229 | 0.341 | 1.487 | 0.096 | 0.001 | 0.006 | 0 | 0.013 | 0.155 | 0.0023 | 0 | 0 | 0.0003 | 0 | 0.012 | 0.0004 | 0 | 0 | 0.0005 | 0.0022 | 0.027 | 0.014 | 0 | 0.013 | 0.015 | -697.792
G18-0053 | 430438 | S013542 | P18-00206-LS-S1 | 0 | 1 | 45.2177 | m% | 96.74 | 0.852 | 0.226 | 0.339 | 1.487 | 0.095 | 0.001 | 0.006 | 0 | 0.014 | 0.153 | 0.0023 | 0 | 0 | 0.0004 | 0 | 0.012 | 0.0006 | 0 | 0 | 0.0005 | 0.0023 | 0.034 | 0.011 | 0 | 0.01 | 0.016 | -697.7386
G18-0053 | 430438 | S013542 | P18-00206-LS-S1 | 0 | 1 | 45.3204 | m% | 96.75 | 0.845 | 0.224 | 0.344 | 1.479 | 0.092 | 0.001 | 0.005 | 0 | 0.014 | 0.155 | 0.0025 | 0 | 0 | 0.0004 | 0 | 0.012 | 0.0008 | 0 | 0 | 0.0004 | 0.0023 | 0.024 | 0.022 | 0 | 0.01 | 0.015 | -697.6929
G18-0053 | 430438 | S013542 | P18-00206-LS-S1 | 0 | 1 | 45.4402 | m% | 96.76 | 0.843 | 0.221 | 0.345 | 1.477 | 0.096 | 0.001 | 0.005 | 0 | 0.012 | 0.151 | 0.0023 | 0.0001 | 0 | 0.0005 | 0 | 0.013 | 0.0001 | 0 | 0 | 0.0004 | 0.0022 | 0.024 | 0.022 | 0 | 0.012 | 0.012 | -697.6394
G18-0053 | 430438 | S013542 | P18-00206-LS-S1 | 0 | 1 | 45.543 | m% | 96.75 | 0.846 | 0.227 | 0.344 | 1.482 | 0.093 | 0.001 | 0.005 | 0 | 0.015 | 0.15 | 0.0023 | 0.0001 | 0 | 0.0004 | 0 | 0.013 | 0.0012 | 0 | 0 | 0.0004 | 0.0023 | 0.025 | 0.015 | 0 | 0.013 | 0.012 | -697.5936
G18-0053 | 430438 | S013542 | P18-00206-LS-S1 | 0 | 1 | 45.6629 | m% | 96.76 | 0.834 | 0.23 | 0.344 | 1.48 | 0.093 | 0 | 0.006 | 0 | 0.012 | 0.15 | 0.0023 | 0 | 0 | 0.0004 | 0 | 0.012 | 0.0007 | 0 | 0 | 0.0003 | 0.0023 | 0.026 | 0.022 | 0 | 0.01 | 0.012 | -697.54
G18-0053 | 430438 | S013542 | P18-00206-LS-S1 | 0 | 1 | 45.7827 | m% | 96.79 | 0.826 | 0.224 | 0.35 | 1.475 | 0.093 | 0 | 0.005 | 0 | 0.013 | 0.149 | 0.0026 | 0.0001 | 0 | 0.0003 | 0 | 0.012 | 0 | 0 | 0 | 0.0005 | 0.0023 | 0.026 | 0.011 | 0.0001 | 0.012 | 0.011 | -697.4866
G18-0053 | 430438 | S013542 | P18-00206-LS-S1 | 0 | 1 | 45.8855 | m% | 96.79 | 0.823 | 0.228 | 0.346 | 1.476 | 0.095 | 0 | 0.005 | 0 | 0.013 | 0.15 | 0.0024 | 0.0002 | 0 | 0.0003 | 0 | 0.012 | 0 | 0 | 0 | 0.0005 | 0.0023 | 0.024 | 0.008 | 0 | 0.01 | 0.01 | -697.4407
G18-0053 | 430438 | S013542 | P18-00206-LS-S1 | 0 | 1 | 46.0052 | m% | 96.8 | 0.81 | 0.23 | 0.345 | 1.477 | 0.096 | 0.001 | 0.005 | 0 | 0.013 | 0.15 | 0.0024 | 0.0001 | 0 | 0.0003 | 0 | 0.012 | 0 | 0 | 0 | 0.0005 | 0.0023 | 0.025 | 0.004 | 0 | 0.011 | 0.013 | -697.3872
G18-0053 | 430438 | S013542 | P18-00206-LS-S1 | 0 | 1 | 46.1079 | m% | 96.76 | 0.82 | 0.228 | 0.348 | 1.481 | 0.099 | 0.001 | 0.005 | 0 | 0.014 | 0.154 | 0.0028 | 0 | 0 | 0.0003 | 0 | 0.014 | 0 | 0 | 0 | 0.0004 | 0.0023 | 0.03 | 0.015 | 0 | 0.013 | 0.012 | -697.3413
G18-0053 | 430438 | S013542 | P18-00206-LS-S1 | 0 | 1 | 46.2278 | m% | 96.75 | 0.82 | 0.233 | 0.354 | 1.483 | 0.099 | 0 | 0.005 | 0 | 0.016 | 0.15 | 0.0025 | 0 | 0 | 0.0003 | 0 | 0.013 | 0.0006 | 0 | 0 | 0.0005 | 0.0022 | 0.025 | 0.026 | 0 | 0.011 | 0.004 | -697.2877
G18-0053 | 430438 | S013542 | P18-00206-LS-S1 | 0 | 1 | 46.3305 | m% | 96.76 | 0.813 | 0.236 | 0.353 | 1.491 | 0.094 | 0.001 | 0.005 | 0 | 0.016 | 0.151 | 0.0022 | 0 | 0 | 0.0003 | 0 | 0.014 | 0.0002 | 0 | 0 | 0.0005 | 0.0022 | 0.03 | 0.009 | 0 | 0.013 | 0.011 | -697.2418
G18-0053 | 430438 | S013542 | P18-00206-LS-S1 | 0 | 1 | 46.4503 | m% | 96.76 | 0.815 | 0.238 | 0.356 | 1.485 | 0.095 | 0.001 | 0.005 | 0 | 0.015 | 0.149 | 0.0026 | 0 | 0 | 0.0002 | 0 | 0.012 | 0.0011 | 0 | 0 | 0.0004 | 0.0022 | 0.033 | 0.007 | 0 | 0.013 | 0.01 | -697.1882
G18-0053 | 430438 | S013542 | P18-00206-LS-S1 | 0 | 1 | 46.553 | m% | 96.78 | 0.812 | 0.233 | 0.354 | 1.48 | 0.099 | 0.001 | 0.005 | 0 | 0.015 | 0.152 | 0.003 | 0.0001 | 0 | 0.0003 | 0 | 0.012 | 0.0005 | 0 | 0 | 0.0004 | 0.0022 | 0.018 | 0.011 | 0 | 0.013 | 0.011 | -697.1423
G18-0053 | 430438 | S013542 | P18-00206-LS-S1 | 0 | 1 | 46.6729 | m% | 96.79 | 0.795 | 0.231 | 0.356 | 1.484 | 0.098 | 0.001 | 0.006 | 0 | 0.014 | 0.152 | 0.0024 | 0 | 0 | 0.0004 | 0 | 0.012 | 0 | 0 | 0 | 0.0004 | 0.0022 | 0.016 | 0.011 | 0 | 0.012 | 0.013 | -697.0886
G18-0053 | 430438 | S013542 | P18-00206-LS-S1 | 0 | 1 | 46.7757 | m% | 96.76 | 0.81 | 0.234 | 0.355 | 1.496 | 0.097 | 0.001 | 0.005 | 0 | 0.012 | 0.151 | 0.0025 | 0 | 0 | 0.0002 | 0 | 0.014 | 0 | 0 | 0 | 0.0004 | 0.0022 | 0.023 | 0.014 | 0 | 0.011 | 0.01 | -697.0427
G18-0053 | 430438 | S013542 | P18-00206-LS-S1 | 0 | 1 | 46.8958 | m% | 96.77 | 0.803 | 0.238 | 0.357 | 1.485 | 0.097 | 0 | 0.005 | 0 | 0.014 | 0.15 | 0.0027 | 0 | 0 | 0.0002 | 0 | 0.014 | 0 | 0 | 0 | 0.0005 | 0.0023 | 0.026 | 0.017 | 0 | 0.012 | 0.011 | -696.9889
G18-0053 | 430438 | S013542 | P18-00206-LS-S1 | 0 | 1 | 46.9986 | m% | 96.76 | 0.798 | 0.245 | 0.358 | 1.489 | 0.098 | 0 | 0.005 | 0 | 0.013 | 0.151 | 0.0028 | 0 | 0 | 0.0004 | 0 | 0.013 | 0.0001 | 0 | 0 | 0.0005 | 0.0023 | 0.024 | 0.019 | 0 | 0.012 | 0.008 | -696.9429
G18-0053 | 430438 | S013542 | P18-00206-LS-S1 | 0 | 1 | 47.1185 | m% | 96.77 | 0.797 | 0.239 | 0.362 | 1.494 | 0.096 | 0 | 0.005 | 0 | 0.014 | 0.146 | 0.0024 | 0.0001 | 0 | 0.0003 | 0 | 0.011 | 0.0003 | 0 | 0 | 0.0004 | 0.0023 | 0.024 | 0.013 | 0 | 0.011 | 0.011 | -696.8892
G18-0053 | 430438 | S013542 | P18-00206-LS-S1 | 0 | 1 | 47.2384 | m% | 96.77 | 0.8 | 0.237 | 0.361 | 1.488 | 0.097 | 0.001 | 0.005 | 0 | 0.016 | 0.152 | 0.0023 | 0 | 0 | 0.0005 | 0 | 0.012 | 0.0005 | 0 | 0 | 0.0005 | 0.0023 | 0.019 | 0.014 | 0 | 0.012 | 0.009 | -696.8356
G18-0053 | 430438 | S013542 | P18-00206-LS-S1 | 0 | 1 | 47.341 | m% | 96.79 | 0.787 | 0.237 | 0.359 | 1.489 | 0.097 | 0.001 | 0.006 | 0 | 0.014 | 0.153 | 0.0021 | 0 | 0 | 0.0004 | 0 | 0.011 | 0 | 0 | 0 | 0.0004 | 0.0023 | 0.027 | 0.007 | 0 | 0.012 | 0.008 | -696.7896
G18-0053 | 430438 | S013542 | P18-00206-LS-S1 | 0 | 1 | 47.4609 | m% | 96.8 | 0.783 | 0.233 | 0.36 | 1.484 | 0.096 | 0.001 | 0.006 | 0 | 0.013 | 0.149 | 0.0025 | 0 | 0 | 0.0003 | 0 | 0.013 | 0.0014 | 0 | 0 | 0.0003 | 0.0023 | 0.026 | 0.013 | 0 | 0.011 | 0.005 | -696.736
G18-0053 | 430438 | S013542 | P18-00206-LS-S1 | 0 | 1 | 47.5637 | m% | 96.81 | 0.777 | 0.234 | 0.364 | 1.477 | 0.096 | 0.001 | 0.005 | 0 | 0.013 | 0.15 | 0.0029 | 0 | 0 | 0.0004 | 0 | 0.013 | 0.0005 | 0 | 0 | 0.0005 | 0.0022 | 0.025 | 0.013 | 0 | 0.011 | 0.008 | -696.6899
G18-0053 | 430438 | S013542 | P18-00206-LS-S1 | 0 | 1 | 47.6837 | m% | 96.79 | 0.771 | 0.233 | 0.363 | 1.486 | 0.097 | 0.001 | 0.005 | 0 | 0.015 | 0.151 | 0.003 | 0.0001 | 0 | 0.0004 | 0 | 0.013 | 0 | 0 | 0 | 0.0005 | 0.0022 | 0.035 | 0.011 | 0 | 0.011 | 0.012 | -696.6362
G18-0053 | 430438 | S013542 | P18-00206-LS-S1 | 0 | 1 | 47.7865 | m% | 96.82 | 0.768 | 0.226 | 0.365 | 1.483 | 0.099 | 0.001 | 0.005 | 0 | 0.012 | 0.152 | 0.0026 | 0.0002 | 0 | 0.0005 | 0 | 0.012 | 0 | 0 | 0 | 0.0005 | 0.0023 | 0.024 | 0.009 | 0.0001 | 0.011 | 0.01 | -696.5902
G18-0053 | 430438 | S013542 | P18-00206-LS-S1 | 0 | 1 | 47.9064 | m% | 96.83 | 0.75 | 0.23 | 0.366 | 1.483 | 0.1 | 0.001 | 0.005 | 0 | 0.013 | 0.148 | 0.0024 | 0 | 0 | 0.0003 | 0 | 0.012 | 0 | 0 | 0 | 0.0005 | 0.0022 | 0.02 | 0.013 | 0 | 0.012 | 0.008 | -696.5365
G18-0053 | 430438 | S013542 | P18-00206-LS-S1 | 0 | 1 | 48.0092 | m% | 96.85 | 0.752 | 0.231 | 0.367 | 1.478 | 0.099 | 0.001 | 0.005 | 0 | 0.014 | 0.151 | 0.0026 | 0 | 0 | 0.0003 | 0 | 0.014 | 0 | 0 | 0 | 0.0004 | 0.0022 | 0.018 | 0.003 | 0 | 0.012 | 0.003 | -696.4905
G18-0053 | 430438 | S013542 | P18-00206-LS-S1 | 0 | 1 | 48.1291 | m% | 96.81 | 0.765 | 0.232 | 0.367 | 1.472 | 0.097 | 0.001 | 0.006 | 0 | 0.015 | 0.159 | 0.0026 | 0 | 0 | 0.0004 | 0 | 0.014 | 0 | 0 | 0 | 0.0005 | 0.0023 | 0.025 | 0.017 | 0 | 0.01 | 0.006 | -696.4368
G18-0053 | 430438 | S013542 | P18-00206-LS-S1 | 0 | 1 | 48.2318 | m% | 96.8 | 0.756 | 0.232 | 0.372 | 1.474 | 0.099 | 0.001 | 0.005 | 0 | 0.016 | 0.155 | 0.0029 | 0 | 0 | 0.0004 | 0 | 0.012 | 0.0013 | 0 | 0 | 0.0006 | 0.0022 | 0.025 | 0.028 | 0 | 0.012 | 0.003 | -696.3908
G18-0053 | 430438 | S013542 | P18-00206-LS-S1 | 0 | 1 | 48.3517 | m% | 96.85 | 0.738 | 0.233 | 0.373 | 1.473 | 0.1 | 0.001 | 0.005 | 0 | 0.016 | 0.153 | 0.0033 | 0 | 0 | 0.0003 | 0 | 0.012 | 0.0005 | 0 | 0 | 0.0004 | 0.0023 | 0.019 | 0.009 | 0 | 0.011 | 0.004 | -696.3372
G18-0053 | 430438 | S013542 | P18-00206-LS-S1 | 0 | 1 | 48.4545 | m% | 96.84 | 0.74 | 0.234 | 0.373 | 1.47 | 0.103 | 0.001 | 0.005 | 0 | 0.012 | 0.155 | 0.0027 | 0 | 0 | 0.0004 | 0 | 0.012 | 0.0002 | 0 | 0 | 0.0004 | 0.0023 | 0.028 | 0.004 | 0 | 0.011 | 0.008 | -696.2912
G18-0053 | 430438 | S013542 | P18-00206-LS-S1 | 0 | 1 | 48.5745 | m% | 96.82 | 0.748 | 0.233 | 0.371 | 1.472 | 0.097 | 0.001 | 0.005 | 0 | 0.013 | 0.153 | 0.0026 | 0 | 0 | 0.0004 | 0 | 0.013 | 0.0006 | 0 | 0 | 0.0004 | 0.0023 | 0.027 | 0.01 | 0 | 0.015 | 0.01 | -696.2375
G18-0053 | 430438 | S013542 | P18-00206-LS-S1 | 0 | 1 | 48.6774 | m% | 96.83 | 0.734 | 0.235 | 0.37 | 1.47 | 0.097 | 0.001 | 0.006 | 0 | 0.016 | 0.155 | 0.0026 | 0 | 0 | 0.0004 | 0 | 0.014 | 0 | 0 | 0 | 0.0004 | 0.0022 | 0.029 | 0.016 | 0 | 0.012 | 0.009 | -696.1914
G18-0053 | 430438 | S013542 | P18-00206-LS-S1 | 0 | 1 | 48.7974 | m% | 96.82 | 0.739 | 0.23 | 0.374 | 1.476 | 0.101 | 0.001 | 0.006 | 0 | 0.016 | 0.154 | 0.0025 | 0.0002 | 0 | 0.0005 | 0 | 0.013 | 0 | 0 | 0 | 0.0004 | 0.0023 | 0.03 | 0.015 | 0 | 0.011 | 0.007 | -696.1377
G18-0053 | 430438 | S013542 | P18-00206-LS-S1 | 0 | 1 | 48.9003 | m% | 96.83 | 0.732 | 0.233 | 0.375 | 1.478 | 0.101 | 0.001 | 0.006 | 0 | 0.014 | 0.152 | 0.0032 | 0.0002 | 0 | 0.0005 | 0 | 0.013 | 0 | 0 | 0 | 0.0006 | 0.0023 | 0.025 | 0.014 | 0 | 0.013 | 0.01 | -696.0917
G18-0053 | 430438 | S013542 | P18-00206-LS-S1 | 0 | 1 | 49.0204 | m% | 96.81 | 0.74 | 0.235 | 0.378 | 1.477 | 0.099 | 0.001 | 0.006 | 0 | 0.015 | 0.152 | 0.0027 | 0 | 0 | 0.0002 | 0 | 0.015 | 0.0002 | 0 | 0 | 0.0006 | 0.0023 | 0.025 | 0.021 | 0 | 0.013 | 0.01 | -696.038
G18-0053 | 430438 | S013542 | P18-00206-LS-S1 | 0 | 1 | 49.1403 | m% | 96.8 | 0.735 | 0.23 | 0.382 | 1.486 | 0.101 | 0.001 | 0.005 | 0 | 0.016 | 0.156 | 0.0027 | 0 | 0 | 0.0004 | 0 | 0.013 | 0.0015 | 0 | 0 | 0.0005 | 0.0023 | 0.03 | 0.016 | 0.0001 | 0.013 | 0.007 | -695.9844
G18-0053 | 430438 | S013542 | P18-00206-LS-S1 | 0 | 1 | 49.2432 | m% | 96.82 | 0.724 | 0.231 | 0.384 | 1.488 | 0.102 | 0.001 | 0.005 | 0 | 0.014 | 0.154 | 0.0025 | 0 | 0 | 0.0004 | 0 | 0.013 | 0.0003 | 0 | 0 | 0.0004 | 0.0023 | 0.022 | 0.014 | 0 | 0.011 | 0.007 | -695.9384
G18-0053 | 430438 | S013542 | P18-00206-LS-S1 | 0 | 1 | 49.3633 | m% | 96.83 | 0.721 | 0.235 | 0.383 | 1.478 | 0.102 | 0.001 | 0.006 | 0 | 0.013 | 0.148 | 0.0026 | 0 | 0 | 0.0004 | 0 | 0.014 | 0.0001 | 0 | 0 | 0.0004 | 0.0023 | 0.024 | 0.025 | 0 | 0.01 | 0.008 | -695.8848
G18-0053 | 430438 | S013542 | P18-00206-LS-S1 | 0 | 1 | 49.4663 | m% | 96.83 | 0.717 | 0.234 | 0.385 | 1.476 | 0.103 | 0.001 | 0.006 | 0 | 0.014 | 0.152 | 0.0026 | 0 | 0 | 0.0004 | 0 | 0.014 | 0.0002 | 0 | 0 | 0.0005 | 0.0023 | 0.026 | 0.022 | 0 | 0.011 | 0.009 | -695.8388
G18-0053 | 430438 | S013542 | P18-00206-LS-S1 | 0 | 1 | 49.5864 | m% | 96.83 | 0.726 | 0.232 | 0.384 | 1.486 | 0.1 | 0.001 | 0.005 | 0 | 0.015 | 0.152 | 0.0028 | 0.0001 | 0 | 0.0004 | 0 | 0.014 | 0.0001 | 0 | 0 | 0.0005 | 0.0023 | 0.027 | 0.004 | 0 | 0.011 | 0.005 | -695.7851
G18-0053 | 430438 | S013542 | P18-00206-LS-S1 | 0 | 1 | 49.6894 | m% | 96.83 | 0.717 | 0.234 | 0.386 | 1.489 | 0.101 | 0 | 0.005 | 0 | 0.016 | 0.151 | 0.0023 | 0 | 0 | 0.0003 | 0 | 0.013 | 0.0001 | 0 | 0 | 0.0005 | 0.0023 | 0.025 | 0.006 | 0 | 0.011 | 0.013 | -695.7392
G18-0053 | 430438 | S013542 | P18-00206-LS-S1 | 0 | 1 | 49.8095 | m% | 96.82 | 0.709 | 0.238 | 0.383 | 1.491 | 0.102 | 0 | 0.006 | 0 | 0.017 | 0.155 | 0.0024 | 0 | 0 | 0.0004 | 0 | 0.013 | 0 | 0 | 0 | 0.0004 | 0.0022 | 0.022 | 0.018 | 0 | 0.012 | 0.008 | -695.6856
G18-0053 | 430438 | S013542 | P18-00206-LS-S1 | 0 | 1 | 49.9125 | m% | 96.85 | 0.703 | 0.237 | 0.384 | 1.481 | 0.101 | 0 | 0.005 | 0 | 0.014 | 0.152 | 0.0023 | 0 | 0 | 0.0005 | 0 | 0.014 | 0.0003 | 0 | 0 | 0.0005 | 0.0023 | 0.022 | 0.009 | 0 | 0.011 | 0.006 | -695.6396
G18-0053 | 430438 | S013542 | P18-00206-LS-S1 | 0 | 1 | 50.0328 | m% | 96.86 | 0.69 | 0.237 | 0.384 | 1.478 | 0.103 | 0 | 0.005 | 0 | 0.015 | 0.154 | 0.0024 | 0 | 0 | 0.0004 | 0 | 0.013 | 0.0006 | 0 | 0 | 0.0006 | 0.0023 | 0.025 | 0.013 | 0 | 0.012 | 0.006 | -695.586
G18-0053 | 430438 | S013542 | P18-00206-LS-S1 | 0 | 1 | 50.1358 | m% | 96.85 | 0.693 | 0.234 | 0.387 | 1.481 | 0.103 | 0 | 0.005 | 0 | 0.017 | 0.154 | 0.0026 | 0 | 0 | 0.0005 | 0 | 0.012 | 0.0009 | 0 | 0 | 0.0005 | 0.0023 | 0.012 | 0.019 | 0 | 0.013 | 0.007 | -695.5401
G18-0053 | 430438 | S013542 | P18-00206-LS-S1 | 0 | 1 | 50.2559 | m% | 96.84 | 0.691 | 0.236 | 0.387 | 1.486 | 0.101 | 0.001 | 0.006 | 0 | 0.015 | 0.152 | 0.0026 | 0 | 0 | 0.0004 | 0 | 0.012 | 0 | 0 | 0 | 0.0005 | 0.0023 | 0.027 | 0.016 | 0 | 0.012 | 0.009 | -695.4866
G18-0053 | 430438 | S013542 | P18-00206-LS-S1 | 0 | 1 | 50.3589 | m% | 96.86 | 0.683 | 0.237 | 0.39 | 1.481 | 0.102 | 0 | 0.005 | 0 | 0.015 | 0.148 | 0.0022 | 0 | 0 | 0.0003 | 0 | 0.012 | 0.0008 | 0 | 0 | 0.0005 | 0.0023 | 0.021 | 0.012 | 0 | 0.014 | 0.006 | -695.4408
G18-0053 | 430438 | S013542 | P18-00206-LS-S1 | 0 | 1 | 50.4792 | m% | 96.85 | 0.692 | 0.238 | 0.393 | 1.473 | 0.103 | 0.001 | 0.006 | 0 | 0.011 | 0.155 | 0.0021 | 0 | 0 | 0.0005 | 0 | 0.013 | 0 | 0 | 0 | 0.0004 | 0.0023 | 0.031 | 0.017 | 0 | 0.013 | 0.002 | -695.3872
G18-0053 | 430438 | S013542 | P18-00206-LS-S1 | 0 | 1 | 50.5823 | m% | 96.85 | 0.676 | 0.232 | 0.394 | 1.478 | 0.106 | 0.001 | 0.005 | 0 | 0.015 | 0.154 | 0.0024 | 0 | 0 | 0.0004 | 0 | 0.014 | 0.0002 | 0 | 0 | 0.0006 | 0.0023 | 0.031 | 0.015 | 0 | 0.014 | 0.004 | -695.3414
G18-0053 | 430438 | S013542 | P18-00206-LS-S1 | 0 | 1 | 50.7024 | m% | 96.87 | 0.666 | 0.234 | 0.393 | 1.479 | 0.106 | 0.001 | 0.006 | 0 | 0.015 | 0.15 | 0.0021 | 0 | 0 | 0.0005 | 0 | 0.014 | 0.0001 | 0 | 0 | 0.0006 | 0.0023 | 0.031 | 0.012 | 0 | 0.013 | 0.004 | -695.288
G18-0053 | 430438 | S013542 | P18-00206-LS-S1 | 0 | 1 | 50.8055 | m% | 96.87 | 0.661 | 0.234 | 0.393 | 1.473 | 0.105 | 0.001 | 0.005 | 0 | 0.014 | 0.15 | 0.0023 | 0 | 0 | 0.0004 | 0 | 0.014 | 0.0004 | 0 | 0 | 0.0006 | 0.0023 | 0.032 | 0.027 | 0 | 0.012 | 0.005 | -695.2422
G18-0053 | 430438 | S013542 | P18-00206-LS-S1 | 0 | 1 | 50.9258 | m% | 96.9 | 0.662 | 0.228 | 0.396 | 1.465 | 0.103 | 0.001 | 0.006 | 0 | 0.015 | 0.153 | 0.0025 | 0 | 0 | 0.0004 | 0 | 0.014 | 0.0006 | 0 | 0 | 0.0004 | 0.0022 | 0.022 | 0.017 | 0.0001 | 0.012 | 0.004 | -695.1888
G18-0053 | 430438 | S013542 | P18-00206-LS-S1 | 0 | 1 | 51.0289 | m% | 96.89 | 0.664 | 0.23 | 0.394 | 1.475 | 0.1 | 0.001 | 0.005 | 0 | 0.015 | 0.153 | 0.0027 | 0 | 0 | 0.0004 | 0 | 0.013 | 0.0006 | 0 | 0 | 0.0005 | 0.0022 | 0.023 | 0.015 | 0.0001 | 0.011 | 0.003 | -695.143
G18-0053 | 430438 | S013542 | P18-00206-LS-S1 | 0 | 1 | 51.1492 | m% | 96.88 | 0.669 | 0.231 | 0.397 | 1.474 | 0.102 | 0 | 0.005 | 0 | 0.016 | 0.151 | 0.0024 | 0 | 0 | 0.0005 | 0 | 0.013 | 0.0002 | 0 | 0 | 0.0004 | 0.0023 | 0.025 | 0.02 | 0 | 0.013 | 0.004 | -695.0897
G18-0053 | 430438 | S013542 | P18-00206-LS-S1 | 0 | 1 | 51.2523 | m% | 96.88 | 0.651 | 0.231 | 0.398 | 1.478 | 0.105 | 0.001 | 0.006 | 0 | 0.014 | 0.148 | 0.0026 | 0 | 0 | 0.0005 | 0 | 0.013 | 0.0001 | 0 | 0 | 0.0005 | 0.0022 | 0.034 | 0.008 | 0 | 0.017 | 0.008 | -695.044
G18-0053 | 430438 | S013542 | P18-00206-LS-S1 | 0 | 1 | 51.3725 | m% | 96.88 | 0.653 | 0.233 | 0.397 | 1.477 | 0.104 | 0.001 | 0.005 | 0 | 0.019 | 0.149 | 0.0026 | 0 | 0 | 0.0005 | 0 | 0.013 | 0.0004 | 0 | 0 | 0.0004 | 0.0022 | 0.031 | 0.007 | 0 | 0.015 | 0.011 | -694.9907
G18-0053 | 430438 | S013542 | P18-00206-LS-S1 | 0 | 1 | 51.4756 | m% | 96.9 | 0.639 | 0.228 | 0.4 | 1.471 | 0.105 | 0.001 | 0.005 | 0 | 0.017 | 0.149 | 0.0023 | 0 | 0 | 0.0004 | 0 | 0.014 | 0.0003 | 0 | 0 | 0.0005 | 0.0023 | 0.029 | 0.02 | 0.0001 | 0.012 | 0.009 | -694.9451
G18-0053 | 430438 | S013542 | P18-00206-LS-S1 | 0 | 1 | 51.596 | m% | 96.9 | 0.644 | 0.229 | 0.398 | 1.472 | 0.103 | 0.001 | 0.006 | 0 | 0.016 | 0.153 | 0.0024 | 0 | 0 | 0.0005 | 0 | 0.014 | 0 | 0 | 0 | 0.0006 | 0.0023 | 0.028 | 0.006 | 0 | 0.012 | 0.008 | -694.8918
G18-0053 | 430438 | S013542 | P18-00206-LS-S1 | 0 | 1 | 51.6991 | m% | 96.88 | 0.639 | 0.231 | 0.403 | 1.478 | 0.103 | 0.001 | 0.007 | 0 | 0.014 | 0.154 | 0.0025 | 0 | 0 | 0.0005 | 0 | 0.014 | 0 | 0 | 0 | 0.0006 | 0.0023 | 0.037 | 0.012 | 0 | 0.011 | 0.009 | -694.8463
G18-0053 | 430438 | S013542 | P18-00206-LS-S1 | 0 | 1 | 51.8195 | m% | 96.91 | 0.63 | 0.228 | 0.4 | 1.47 | 0.109 | 0.001 | 0.006 | 0 | 0.014 | 0.15 | 0.002 | 0 | 0 | 0.0004 | 0 | 0.013 | 0.0004 | 0 | 0 | 0.0007 | 0.0022 | 0.032 | 0.012 | 0.0001 | 0.012 | 0.009 | -694.7931
G18-0053 | 430438 | S013542 | P18-00206-LS-S1 | 0 | 1 | 51.9226 | m% | 96.89 | 0.646 | 0.23 | 0.403 | 1.476 | 0.109 | 0 | 0.006 | 0 | 0.014 | 0.153 | 0.002 | 0 | 0 | 0.0004 | 0 | 0.014 | 0 | 0 | 0 | 0.0007 | 0.0023 | 0.031 | 0.006 | 0 | 0.011 | 0.002 | -694.7476
G18-0053 | 430438 | S013542 | P18-00206-LS-S1 | 0 | 1 | 52.043 | m% | 96.9 | 0.631 | 0.232 | 0.404 | 1.479 | 0.107 | 0 | 0.005 | 0 | 0.011 | 0.15 | 0.0025 | 0 | 0 | 0.0004 | 0 | 0.014 | 0 | 0 | 0 | 0.0005 | 0.0023 | 0.03 | 0.013 | 0.0001 | 0.013 | 0.004 | -694.6945
G18-0053 | 430438 | S013542 | P18-00206-LS-S1 | 0 | 1 | 52.1462 | m% | 96.91 | 0.627 | 0.231 | 0.404 | 1.471 | 0.109 | 0.001 | 0.005 | 0 | 0.011 | 0.15 | 0.0023 | 0 | 0 | 0.0004 | 0 | 0.013 | 0 | 0 | 0 | 0.0006 | 0.0022 | 0.027 | 0.017 | 0.0001 | 0.012 | 0.005 | -694.6491
G18-0053 | 430438 | S013542 | P18-00206-LS-S1 | 0 | 1 | 52.2667 | m% | 96.92 | 0.627 | 0.23 | 0.404 | 1.469 | 0.107 | 0.001 | 0.006 | 0 | 0.015 | 0.152 | 0.0028 | 0 | 0 | 0.0005 | 0 | 0.014 | 0.0002 | 0 | 0 | 0.0005 | 0.0023 | 0.018 | 0.015 | 0 | 0.012 | 0.004 | -694.596
G18-0053 | 430438 | S013542 | P18-00206-LS-S1 | 0 | 1 | 52.37 | m% | 96.91 | 0.621 | 0.235 | 0.407 | 1.477 | 0.108 | 0.001 | 0.006 | 0 | 0.015 | 0.156 | 0.0027 | 0.0001 | 0 | 0.0005 | 0 | 0.013 | 0.0005 | 0 | 0 | 0.0005 | 0.0023 | 0.02 | 0.01 | 0 | 0.012 | 0.006 | -694.5506
G18-0053 | 430438 | S013542 | P18-00206-LS-S1 | 0 | 1 | 52.4905 | m% | 96.92 | 0.618 | 0.227 | 0.405 | 1.471 | 0.107 | 0.001 | 0.006 | 0 | 0.015 | 0.157 | 0.0024 | 0 | 0 | 0.0004 | 0 | 0.015 | 0.0009 | 0 | 0 | 0.0005 | 0.0023 | 0.022 | 0.013 | 0 | 0.011 | 0.006 | -694.4977
G18-0053 | 430438 | S013542 | P18-00206-LS-S1 | 0 | 1 | 52.5938 | m% | 96.9 | 0.617 | 0.227 | 0.407 | 1.467 | 0.11 | 0.001 | 0.007 | 0 | 0.016 | 0.154 | 0.0027 | 0 | 0 | 0.0004 | 0 | 0.014 | 0.0014 | 0 | 0 | 0.0006 | 0.0023 | 0.029 | 0.02 | 0 | 0.012 | 0.01 | -694.4523
G18-0053 | 430438 | S013542 | P18-00206-LS-S1 | 0 | 1 | 52.7143 | m% | 96.89 | 0.621 | 0.23 | 0.407 | 1.475 | 0.111 | 0.001 | 0.006 | 0 | 0.018 | 0.154 | 0.0027 | 0 | 0 | 0.0004 | 0 | 0.014 | 0 | 0 | 0 | 0.0006 | 0.0022 | 0.029 | 0.012 | 0 | 0.012 | 0.011 | -694.3995
G18-0053 | 430438 | S013542 | P18-00206-LS-S1 | 0 | 1 | 52.8175 | m% | 96.9 | 0.615 | 0.234 | 0.406 | 1.474 | 0.108 | 0.001 | 0.005 | 0 | 0.015 | 0.157 | 0.0027 | 0 | 0 | 0.0004 | 0 | 0.015 | 0 | 0 | 0 | 0.0006 | 0.0023 | 0.027 | 0.014 | 0 | 0.014 | 0.008 | -694.3543
G18-0053 | 430438 | S013542 | P18-00206-LS-S1 | 0 | 1 | 52.9379 | m% | 96.92 | 0.607 | 0.235 | 0.404 | 1.472 | 0.112 | 0 | 0.005 | 0 | 0.017 | 0.149 | 0.0032 | 0 | 0 | 0.0004 | 0 | 0.015 | 0.0001 | 0 | 0 | 0.0007 | 0.0023 | 0.02 | 0.014 | 0 | 0.012 | 0.006 | -694.3016
G18-0053 | 430438 | S013542 | P18-00206-LS-S1 | 0 | 1 | 53.0413 | m% | 96.91 | 0.599 | 0.23 | 0.408 | 1.478 | 0.111 | 0.001 | 0.005 | 0 | 0.018 | 0.153 | 0.0032 | 0 | 0 | 0.0004 | 0 | 0.014 | 0.0006 | 0 | 0 | 0.0006 | 0.0022 | 0.025 | 0.017 | 0 | 0.012 | 0.012 | -694.2564
G18-0053 | 430438 | S013542 | P18-00206-LS-S1 | 0 | 1 | 53.1618 | m% | 96.91 | 0.603 | 0.234 | 0.413 | 1.477 | 0.106 | 0.001 | 0.005 | 0 | 0.014 | 0.153 | 0.0032 | 0.0001 | 0 | 0.0004 | 0 | 0.014 | 0.0001 | 0 | 0 | 0.0006 | 0.0022 | 0.023 | 0.021 | 0 | 0.014 | 0.007 | -694.2037
G18-0053 | 430438 | S013542 | P18-00206-LS-S1 | 0 | 1 | 53.2651 | m% | 96.93 | 0.6 | 0.24 | 0.412 | 1.464 | 0.109 | 0.001 | 0.004 | 0 | 0.013 | 0.149 | 0.003 | 0.0001 | 0 | 0.0005 | 0 | 0.013 | 0.0003 | 0 | 0 | 0.0006 | 0.0023 | 0.024 | 0.014 | 0.0001 | 0.012 | 0.005 | -694.1587
G18-0053 | 430438 | S013542 | P18-00206-LS-S1 | 0 | 1 | 53.3856 | m% | 96.94 | 0.587 | 0.236 | 0.413 | 1.463 | 0.109 | 0 | 0.005 | 0 | 0.015 | 0.149 | 0.0026 | 0 | 0 | 0.0005 | 0 | 0.014 | 0.0002 | 0 | 0 | 0.0005 | 0.0023 | 0.024 | 0.023 | 0 | 0.011 | 0.003 | -694.1062
G18-0053 | 430438 | S013542 | P18-00206-LS-S1 | 0 | 1 | 53.489 | m% | 96.93 | 0.59 | 0.23 | 0.412 | 1.466 | 0.109 | 0 | 0.006 | 0 | 0.019 | 0.15 | 0.0024 | 0 | 0 | 0.0004 | 0 | 0.015 | 0.0001 | 0 | 0 | 0.0005 | 0.0022 | 0.022 | 0.021 | 0 | 0.012 | 0.012 | -694.0611
G18-0053 | 430438 | S013542 | P18-00206-LS-S1 | 0 | 1 | 53.6096 | m% | 96.92 | 0.585 | 0.235 | 0.416 | 1.476 | 0.111 | 0.001 | 0.005 | 0 | 0.017 | 0.152 | 0.0022 | 0.0001 | 0 | 0.0004 | 0 | 0.014 | 0 | 0 | 0 | 0.0006 | 0.0022 | 0.024 | 0.017 | 0 | 0.014 | 0.005 | -694.0087
G18-0053 | 430438 | S013542 | P18-00206-LS-S1 | 0 | 1 | 53.713 | m% | 96.9 | 0.598 | 0.234 | 0.418 | 1.48 | 0.112 | 0.001 | 0.005 | 0 | 0.016 | 0.155 | 0.0027 | 0 | 0 | 0.0003 | 0 | 0.013 | 0 | 0 | 0 | 0.0008 | 0.0022 | 0.025 | 0.02 | 0 | 0.011 | 0.005 | -693.9638
G18-0053 | 430438 | S013542 | P18-00206-LS-S1 | 0 | 1 | 53.8337 | m% | 96.93 | 0.587 | 0.238 | 0.418 | 1.475 | 0.109 | 0.001 | 0.005 | 0 | 0.015 | 0.15 | 0.0026 | 0 | 0 | 0.0006 | 0 | 0.013 | 0.0001 | 0 | 0 | 0.0006 | 0.0023 | 0.027 | 0.007 | 0 | 0.011 | 0.011 | -693.9114
G18-0053 | 430438 | S013542 | P18-00206-LS-S1 | 0 | 1 | 53.9372 | m% | 96.91 | 0.585 | 0.233 | 0.418 | 1.477 | 0.111 | 0.001 | 0.005 | 0 | 0.016 | 0.155 | 0.0024 | 0 | 0 | 0.0005 | 0 | 0.014 | 0.0016 | 0 | 0 | 0.0007 | 0.0022 | 0.032 | 0.015 | 0.0001 | 0.014 | 0.005 | -693.8666
G18-0053 | 430438 | S013542 | P18-00206-LS-S1 | 0 | 1 | 54.0579 | m% | 96.92 | 0.579 | 0.241 | 0.417 | 1.475 | 0.109 | 0.001 | 0.006 | 0 | 0.017 | 0.149 | 0.0025 | 0 | 0 | 0.0005 | 0 | 0.014 | 0.0001 | 0.001 | 0 | 0.0006 | 0.0023 | 0.031 | 0.018 | 0.0001 | 0.012 | 0.006 | -693.8144
G18-0053 | 430438 | S013542 | P18-00206-LS-S1 | 0 | 1 | 54.1613 | m% | 96.93 | 0.57 | 0.235 | 0.418 | 1.479 | 0.111 | 0 | 0.005 | 0 | 0.017 | 0.152 | 0.0022 | 0 | 0 | 0.0005 | 0 | 0.015 | 0 | 0 | 0 | 0.0006 | 0.0022 | 0.029 | 0.014 | 0 | 0.013 | 0.006 | -693.7697
G18-0053 | 430438 | S013542 | P18-00206-LS-S1 | 0 | 1 | 54.2821 | m% | 96.91 | 0.582 | 0.238 | 0.419 | 1.485 | 0.11 | 0.001 | 0.005 | 0 | 0.017 | 0.151 | 0.0025 | 0 | 0 | 0.0005 | 0 | 0.014 | 0 | 0 | 0 | 0.0006 | 0.0022 | 0.027 | 0.022 | 0 | 0.011 | 0.006 | -693.7176
G18-0053 | 430438 | S013542 | P18-00206-LS-S1 | 0 | 1 | 54.3856 | m% | 96.92 | 0.574 | 0.239 | 0.418 | 1.484 | 0.111 | 0.001 | 0.005 | 0 | 0.015 | 0.152 | 0.0026 | 0 | 0 | 0.0005 | 0 | 0.014 | 0.0005 | 0 | 0 | 0.0006 | 0.0023 | 0.026 | 0.02 | 0 | 0.013 | 0.005 | -693.673
G18-0053 | 430438 | S013542 | P18-00206-LS-S1 | 0 | 1 | 54.5064 | m% | 96.92 | 0.572 | 0.232 | 0.422 | 1.483 | 0.113 | 0.001 | 0.005 | 0 | 0.015 | 0.151 | 0.0024 | 0 | 0 | 0.0004 | 0 | 0.013 | 0.0011 | 0 | 0 | 0.0006 | 0.0022 | 0.033 | 0.015 | 0 | 0.012 | 0.006 | -693.621
G18-0053 | 430438 | S013542 | P18-00206-LS-S1 | 0 | 1 | 54.6099 | m% | 96.93 | 0.562 | 0.236 | 0.423 | 1.483 | 0.113 | 0 | 0.006 | 0 | 0.014 | 0.148 | 0.0025 | 0 | 0 | 0.0004 | 0 | 0.013 | 0 | 0 | 0 | 0.0006 | 0.0022 | 0.042 | 0.01 | 0 | 0.011 | 0.006 | -693.5765
G18-0053 | 430438 | S013542 | P18-00206-LS-S1 | 0 | 1 | 54.7308 | m% | 96.93 | 0.562 | 0.238 | 0.423 | 1.475 | 0.113 | 0.001 | 0.006 | 0 | 0.016 | 0.15 | 0.0025 | 0 | 0 | 0.0004 | 0 | 0.014 | 0 | 0 | 0 | 0.0007 | 0.0022 | 0.034 | 0.012 | 0 | 0.01 | 0.007 | -693.5246
G18-0053 | 430438 | S013542 | P18-00206-LS-S1 | 0 | 1 | 54.8343 | m% | 96.94 | 0.554 | 0.234 | 0.42 | 1.479 | 0.111 | 0.001 | 0.006 | 0 | 0.016 | 0.154 | 0.002 | 0 | 0 | 0.0005 | 0 | 0.014 | 0.0006 | 0 | 0 | 0.0006 | 0.0023 | 0.03 | 0.014 | 0 | 0.009 | 0.008 | -693.4802
G18-0053 | 430438 | S013542 | P18-00206-LS-S1 | 0 | 1 | 54.955 | m% | 96.96 | 0.548 | 0.234 | 0.425 | 1.479 | 0.113 | 0.001 | 0.005 | 0 | 0.016 | 0.153 | 0.0023 | 0 | 0 | 0.0004 | 0 | 0.015 | 0.0012 | 0 | 0 | 0.0006 | 0.0023 | 0.02 | 0.009 | 0 | 0.012 | 0.007 | -693.4286
G18-0053 | 430438 | S013542 | P18-00206-LS-S1 | 0 | 1 | 55.0584 | m% | 96.94 | 0.55 | 0.239 | 0.426 | 1.478 | 0.115 | 0.001 | 0.005 | 0 | 0.016 | 0.151 | 0.0022 | 0 | 0 | 0.0004 | 0 | 0.013 | 0 | 0 | 0 | 0.0006 | 0.0022 | 0.025 | 0.019 | 0 | 0.011 | 0.006 | -693.3844
G18-0053 | 430438 | S013542 | P18-00206-LS-S1 | 0 | 1 | 55.1791 | m% | 96.95 | 0.541 | 0.233 | 0.429 | 1.47 | 0.113 | 0 | 0.005 | 0 | 0.015 | 0.152 | 0.0022 | 0 | 0 | 0.0004 | 0 | 0.013 | 0.0019 | 0 | 0 | 0.0005 | 0.0022 | 0.026 | 0.025 | 0 | 0.01 | 0.005 | -693.3329
G18-0053 | 430438 | S013542 | P18-00206-LS-S1 | 0 | 1 | 55.2827 | m% | 96.96 | 0.534 | 0.237 | 0.43 | 1.471 | 0.114 | 0.001 | 0.006 | 0 | 0.015 | 0.15 | 0.0026 | 0 | 0 | 0.0005 | 0 | 0.012 | 0.0016 | 0 | 0 | 0.0007 | 0.0022 | 0.026 | 0.02 | 0.0001 | 0.011 | 0.008 | -693.2887
G18-0053 | 430438 | S013542 | P18-00206-LS-S1 | 0 | 1 | 55.4035 | m% | 96.95 | 0.539 | 0.228 | 0.428 | 1.476 | 0.117 | 0.001 | 0.005 | 0 | 0.015 | 0.149 | 0.0027 | 0 | 0 | 0.0004 | 0 | 0.014 | 0.0006 | 0 | 0 | 0.0008 | 0.0022 | 0.028 | 0.023 | 0.0001 | 0.013 | 0.007 | -693.2374
G18-0053 | 430438 | S013542 | P18-00206-LS-S1 | 0 | 1 | 55.5072 | m% | 96.96 | 0.533 | 0.232 | 0.429 | 1.474 | 0.112 | 0.001 | 0.005 | 0 | 0.018 | 0.154 | 0.0029 | 0 | 0 | 0.0005 | 0 | 0.015 | 0.0001 | 0 | 0 | 0.0007 | 0.0022 | 0.025 | 0.014 | 0 | 0.011 | 0.007 | -693.1933
G18-0053 | 430438 | S013542 | P18-00206-LS-S1 | 0 | 1 | 55.6281 | m% | 96.97 | 0.524 | 0.232 | 0.428 | 1.469 | 0.114 | 0.001 | 0.006 | 0 | 0.017 | 0.151 | 0.0025 | 0 | 0 | 0.0004 | 0 | 0.015 | 0 | 0 | 0 | 0.0005 | 0.0022 | 0.029 | 0.016 | 0 | 0.013 | 0.011 | -693.1421
G18-0053 | 430438 | S013542 | P18-00206-LS-S1 | 0 | 1 | 55.7317 | m% | 96.96 | 0.53 | 0.234 | 0.429 | 1.472 | 0.112 | 0 | 0.005 | 0 | 0.014 | 0.151 | 0.0025 | 0 | 0 | 0.0005 | 0 | 0.015 | 0.0009 | 0 | 0 | 0.0004 | 0.0023 | 0.029 | 0.017 | 0.0001 | 0.013 | 0.013 | -693.0982
G18-0053 | 430438 | S013542 | P18-00206-LS-S1 | 0 | 1 | 55.8526 | m% | 96.97 | 0.52 | 0.234 | 0.436 | 1.466 | 0.114 | 0 | 0.005 | 0 | 0.014 | 0.151 | 0.0025 | 0.0001 | 0 | 0.0004 | 0 | 0.014 | 0.0002 | 0 | 0 | 0.0006 | 0.0023 | 0.028 | 0.022 | 0 | 0.012 | 0.009 | -693.0471
G18-0053 | 430438 | S013542 | P18-00206-LS-S1 | 0 | 1 | 55.9564 | m% | 96.97 | 0.523 | 0.228 | 0.431 | 1.472 | 0.115 | 0 | 0.006 | 0 | 0.016 | 0.154 | 0.0027 | 0.0001 | 0 | 0.0004 | 0 | 0.013 | 0.0009 | 0 | 0 | 0.0006 | 0.0022 | 0.033 | 0.016 | 0 | 0.014 | 0.006 | -693.0033
G18-0053 | 430438 | S013542 | P18-00206-LS-S1 | 0 | 1 | 56.0773 | m% | 96.98 | 0.518 | 0.231 | 0.435 | 1.469 | 0.113 | 0.001 | 0.006 | 0 | 0.018 | 0.153 | 0.0024 | 0 | 0 | 0.0005 | 0 | 0.014 | 0.0014 | 0 | 0 | 0.0006 | 0.0023 | 0.024 | 0.014 | 0 | 0.012 | 0.006 | -692.9524
G18-0053 | 430438 | S013542 | P18-00206-LS-S1 | 0 | 1 | 56.1811 | m% | 96.99 | 0.509 | 0.23 | 0.435 | 1.466 | 0.112 | 0.001 | 0.006 | 0 | 0.015 | 0.155 | 0.0027 | 0 | 0 | 0.0005 | 0 | 0.014 | 0.0002 | 0 | 0 | 0.0006 | 0.0023 | 0.035 | 0.01 | 0.0001 | 0.012 | 0.004 | -692.9088
G18-0053 | 430438 | S013542 | P18-00206-LS-S1 | 0 | 1 | 56.302 | m% | 96.99 | 0.508 | 0.232 | 0.433 | 1.464 | 0.116 | 0.001 | 0.006 | 0 | 0.014 | 0.157 | 0.0025 | 0.0001 | 0 | 0.0005 | 0 | 0.014 | 0 | 0 | 0 | 0.0007 | 0.0023 | 0.03 | 0.017 | 0.0001 | 0.012 | 0.001 | -692.8581
G18-0053 | 430438 | S013542 | P18-00206-LS-S1 | 0 | 1 | 56.4057 | m% | 96.99 | 0.507 | 0.228 | 0.437 | 1.462 | 0.114 | 0.001 | 0.005 | 0 | 0.015 | 0.156 | 0.0026 | 0 | 0 | 0.0005 | 0 | 0.014 | 0 | 0 | 0 | 0.0006 | 0.0022 | 0.033 | 0.014 | 0.0001 | 0.011 | 0.005 | -692.8146
G18-0053 | 430438 | S013542 | P18-00206-LS-S1 | 0 | 1 | 56.5268 | m% | 96.99 | 0.502 | 0.229 | 0.436 | 1.464 | 0.114 | 0.001 | 0.006 | 0 | 0.014 | 0.155 | 0.0025 | 0 | 0 | 0.0005 | 0 | 0.014 | 0.0003 | 0 | 0 | 0.0007 | 0.0023 | 0.029 | 0.019 | 0 | 0.012 | 0.004 | -692.764
G18-0053 | 430438 | S013542 | P18-00206-LS-S1 | 0 | 1 | 56.6305 | m% | 97 | 0.503 | 0.227 | 0.438 | 1.469 | 0.113 | 0.001 | 0.006 | 0 | 0.015 | 0.161 | 0.0022 | 0.0001 | 0 | 0.0005 | 0 | 0.013 | 0.0001 | 0 | 0 | 0.0006 | 0.0023 | 0.031 | 0.006 | 0.0001 | 0.014 | 0.003 | -692.7208
G18-0053 | 430438 | S013542 | P18-00206-LS-S1 | 0 | 1 | 56.7343 | m% | 96.99 | 0.496 | 0.23 | 0.439 | 1.465 | 0.116 | 0.001 | 0.005 | 0 | 0.017 | 0.155 | 0.0023 | 0.0001 | 0 | 0.0005 | 0 | 0.013 | 0 | 0 | 0 | 0.0007 | 0.0022 | 0.033 | 0.014 | 0.0001 | 0.014 | 0.004 | -692.6775
G18-0053 | 430438 | S013542 | P18-00206-LS-S1 | 0 | 1 | 56.8555 | m% | 96.98 | 0.497 | 0.229 | 0.436 | 1.469 | 0.116 | 0.001 | 0.006 | 0 | 0.015 | 0.155 | 0.0024 | 0 | 0 | 0.0005 | 0 | 0.014 | 0.0012 | 0 | 0 | 0.0006 | 0.0023 | 0.038 | 0.018 | 0 | 0.013 | 0.006 | -692.6271
G18-0053 | 430438 | S013542 | P18-00206-LS-S1 | 0 | 1 | 56.9593 | m% | 96.97 | 0.501 | 0.23 | 0.44 | 1.462 | 0.112 | 0.001 | 0.006 | 0 | 0.018 | 0.154 | 0.0025 | 0.0001 | 0 | 0.0005 | 0 | 0.013 | 0.0003 | 0 | 0 | 0.0007 | 0.0022 | 0.042 | 0.022 | 0 | 0.012 | 0.008 | -692.5841
G18-0053 | 430438 | S013542 | P18-00206-LS-S1 | 0 | 1 | 57.0806 | m% | 96.98 | 0.497 | 0.227 | 0.44 | 1.463 | 0.116 | 0.001 | 0.006 | 0 | 0.018 | 0.153 | 0.0029 | 0.0001 | 0 | 0.0005 | 0 | 0.013 | 0.0004 | 0.001 | 0 | 0.0006 | 0.0022 | 0.036 | 0.021 | 0.0001 | 0.012 | 0.004 | -692.5338
G18-0053 | 430438 | S013542 | P18-00206-LS-S1 | 0 | 1 | 57.1844 | m% | 96.99 | 0.494 | 0.234 | 0.44 | 1.464 | 0.117 | 0.001 | 0.005 | 0 | 0.017 | 0.15 | 0.0027 | 0.0002 | 0 | 0.0004 | 0 | 0.014 | 0.0018 | 0 | 0 | 0.0006 | 0.0022 | 0.023 | 0.022 | 0.0001 | 0.011 | 0.006 | -692.4909
G18-0053 | 430438 | S013542 | P18-00206-LS-S1 | 0 | 1 | 57.3055 | m% | 97.01 | 0.485 | 0.232 | 0.442 | 1.463 | 0.118 | 0.001 | 0.005 | 0 | 0.016 | 0.149 | 0.0025 | 0.0001 | 0 | 0.0004 | 0 | 0.015 | 0.0005 | 0 | 0 | 0.0007 | 0.0022 | 0.022 | 0.019 | 0 | 0.015 | 0.005 | -692.441
G18-0053 | 430438 | S013542 | P18-00206-LS-S1 | 0 | 1 | 57.4094 | m% | 97 | 0.479 | 0.229 | 0.44 | 1.477 | 0.117 | 0.001 | 0.005 | 0 | 0.015 | 0.15 | 0.0026 | 0 | 0 | 0.0005 | 0 | 0.016 | 0 | 0 | 0 | 0.0005 | 0.0022 | 0.021 | 0.023 | 0 | 0.012 | 0.005 | -692.3983
G18-0053 | 430438 | S013542 | P18-00206-LS-S1 | 0 | 1 | 57.5307 | m% | 96.99 | 0.487 | 0.229 | 0.44 | 1.468 | 0.118 | 0 | 0.005 | 0 | 0.018 | 0.153 | 0.0025 | 0 | 0 | 0.0005 | 0 | 0.015 | 0.0003 | 0 | 0 | 0.0007 | 0.0022 | 0.026 | 0.027 | 0 | 0.011 | 0.008 | -692.3484
G18-0053 | 430438 | S013542 | P18-00206-LS-S1 | 0 | 1 | 57.6347 | m% | 96.99 | 0.485 | 0.232 | 0.444 | 1.46 | 0.12 | 0.001 | 0.006 | 0 | 0.014 | 0.152 | 0.0027 | 0.0001 | 0 | 0.0006 | 0 | 0.013 | 0.0012 | 0 | 0 | 0.0006 | 0.0023 | 0.033 | 0.027 | 0 | 0.011 | 0.011 | -692.3058
G18-0053 | 430438 | S013542 | P18-00206-LS-S1 | 0 | 1 | 57.756 | m% | 97 | 0.479 | 0.229 | 0.443 | 1.462 | 0.117 | 0 | 0.005 | 0 | 0.015 | 0.154 | 0.0025 | 0 | 0 | 0.0005 | 0 | 0.015 | 0.0005 | 0 | 0 | 0.0006 | 0.0022 | 0.028 | 0.019 | 0 | 0.012 | 0.012 | -692.2562
G18-0053 | 430438 | S013542 | P18-00206-LS-S1 | 0 | 1 | 57.8602 | m% | 97 | 0.477 | 0.228 | 0.444 | 1.466 | 0.118 | 0 | 0.005 | 0 | 0.017 | 0.152 | 0.0025 | 0 | 0 | 0.0006 | 0 | 0.016 | 0 | 0 | 0 | 0.0007 | 0.0023 | 0.024 | 0.024 | 0 | 0.013 | 0.007 | -692.2137
G18-0053 | 430438 | S013542 | P18-00206-LS-S1 | 0 | 1 | 57.9816 | m% | 97.02 | 0.478 | 0.232 | 0.441 | 1.463 | 0.117 | 0.001 | 0.006 | 0 | 0.019 | 0.153 | 0.0025 | 0.0001 | 0 | 0.0005 | 0 | 0.014 | 0.0001 | 0 | 0 | 0.0006 | 0.0022 | 0.022 | 0.011 | 0 | 0.012 | 0.005 | -692.1643
G18-0053 | 430438 | S013542 | P18-00206-LS-S1 | 0 | 1 | 58.0856 | m% | 97.01 | 0.462 | 0.233 | 0.447 | 1.463 | 0.118 | 0.001 | 0.006 | 0 | 0.016 | 0.154 | 0.0025 | 0 | 0 | 0.0005 | 0 | 0.014 | 0.0012 | 0.001 | 0 | 0.0007 | 0.0022 | 0.034 | 0.012 | 0 | 0.012 | 0.006 | -692.1221
G18-0053 | 430438 | S013542 | P18-00206-LS-S1 | 0 | 1 | 58.1897 | m% | 97.03 | 0.456 | 0.23 | 0.445 | 1.464 | 0.117 | 0.001 | 0.006 | 0 | 0.014 | 0.152 | 0.0025 | 0 | 0 | 0.0005 | 0 | 0.014 | 0.0011 | 0 | 0 | 0.0007 | 0.0022 | 0.031 | 0.02 | 0.0001 | 0.012 | 0.005 | -692.0799
G18-0053 | 430438 | S013542 | P18-00206-LS-S1 | 0 | 1 | 58.311 | m% | 97.03 | 0.46 | 0.232 | 0.447 | 1.465 | 0.117 | 0 | 0.006 | 0 | 0.014 | 0.153 | 0.0025 | 0 | 0 | 0.0005 | 0 | 0.014 | 0 | 0 | 0 | 0.0008 | 0.0022 | 0.024 | 0.016 | 0.0001 | 0.012 | 0.001 | -692.0309
G18-0053 | 430438 | S013542 | P18-00206-LS-S1 | 0 | 1 | 58.4151 | m% | 97.05 | 0.451 | 0.226 | 0.448 | 1.462 | 0.12 | 0.001 | 0.006 | 0 | 0.015 | 0.15 | 0.0024 | 0 | 0 | 0.0005 | 0 | 0.015 | 0 | 0 | 0 | 0.0007 | 0.0023 | 0.027 | 0.012 | 0.0001 | 0.013 | 0.001 | -691.9889
G18-0053 | 430438 | S013542 | P18-00206-LS-S1 | 0 | 1 | 58.5365 | m% | 97.04 | 0.454 | 0.229 | 0.45 | 1.459 | 0.121 | 0.001 | 0.006 | 0 | 0.016 | 0.151 | 0.0022 | 0.0001 | 0 | 0.0005 | 0 | 0.015 | 0 | 0 | 0 | 0.0007 | 0.0022 | 0.029 | 0.011 | 0.0001 | 0.012 | 0.004 | -691.94
G18-0053 | 430438 | S013542 | P18-00206-LS-S1 | 0 | 1 | 58.6406 | m% | 97.04 | 0.449 | 0.227 | 0.449 | 1.458 | 0.119 | 0.001 | 0.005 | 0 | 0.019 | 0.154 | 0.0024 | 0 | 0 | 0.0004 | 0 | 0.015 | 0.0005 | 0 | 0 | 0.0007 | 0.0022 | 0.029 | 0.013 | 0.0001 | 0.012 | 0.006 | -691.8983
G18-0053 | 430438 | S013542 | P18-00206-LS-S1 | 0 | 1 | 58.7621 | m% | 97.03 | 0.46 | 0.229 | 0.447 | 1.459 | 0.118 | 0.001 | 0.005 | 0 | 0.018 | 0.152 | 0.0028 | 0.0001 | 0 | 0.0004 | 0 | 0.015 | 0.0006 | 0 | 0 | 0.0007 | 0.0022 | 0.026 | 0.016 | 0.0001 | 0.013 | 0.003 | -691.8496
G18-0053 | 430438 | S013542 | P18-00206-LS-S1 | 0 | 1 | 58.8663 | m% | 97.04 | 0.455 | 0.228 | 0.448 | 1.462 | 0.118 | 0.001 | 0.005 | 0 | 0.016 | 0.155 | 0.0031 | 0 | 0 | 0.0006 | 0 | 0.014 | 0.0011 | 0 | 0 | 0.0007 | 0.0022 | 0.019 | 0.017 | 0 | 0.014 | 0.004 | -691.808
G18-0053 | 430438 | S013542 | P18-00206-LS-S1 | 0 | 1 | 58.9879 | m% | 97.04 | 0.445 | 0.233 | 0.45 | 1.457 | 0.118 | 0.001 | 0.005 | 0 | 0.015 | 0.153 | 0.0027 | 0.0001 | 0 | 0.0006 | 0 | 0.016 | 0.0004 | 0.001 | 0 | 0.0006 | 0.0022 | 0.028 | 0.015 | 0.0001 | 0.014 | 0.003 | -691.7596
G18-0053 | 430438 | S013542 | P18-00206-LS-S1 | 0 | 1 | 59.0921 | m% | 97.04 | 0.447 | 0.228 | 0.45 | 1.456 | 0.121 | 0 | 0.005 | 0 | 0.017 | 0.152 | 0.0024 | 0 | 0 | 0.0005 | 0 | 0.014 | 0.0014 | 0.001 | 0 | 0.0006 | 0.0023 | 0.031 | 0.009 | 0.0001 | 0.011 | 0.007 | -691.7182
G18-0053 | 430438 | S013542 | P18-00206-LS-S1 | 0 | 1 | 59.2138 | m% | 97.04 | 0.447 | 0.22 | 0.453 | 1.449 | 0.122 | 0.001 | 0.005 | 0 | 0.017 | 0.151 | 0.0022 | 0 | 0 | 0.0006 | 0 | 0.015 | 0.0006 | 0 | 0 | 0.0006 | 0.0022 | 0.032 | 0.024 | 0 | 0.011 | 0.007 | -691.6699
G18-0053 | 430438 | S013542 | P18-00206-LS-S1 | 0 | 1 | 59.3181 | m% | 97.05 | 0.441 | 0.224 | 0.453 | 1.444 | 0.122 | 0.001 | 0.006 | 0 | 0.018 | 0.151 | 0.0023 | 0.0001 | 0 | 0.0006 | 0 | 0.014 | 0.0005 | 0.001 | 0 | 0.0008 | 0.0022 | 0.036 | 0.014 | 0 | 0.012 | 0.004 | -691.6287
G18-0053 | 430438 | S013542 | P18-00206-LS-S1 | 0 | 1 | 59.4223 | m% | 97.05 | 0.438 | 0.219 | 0.454 | 1.455 | 0.121 | 0.001 | 0.006 | 0 | 0.014 | 0.153 | 0.0023 | 0 | 0 | 0.0006 | 0 | 0.014 | 0 | 0 | 0 | 0.0007 | 0.0023 | 0.028 | 0.02 | 0 | 0.014 | 0.003 | -691.5876
G18-0053 | 430438 | S013542 | P18-00206-LS-S1 | 0 | 1 | 59.5439 | m% | 97.04 | 0.436 | 0.221 | 0.454 | 1.455 | 0.123 | 0 | 0.005 | 0 | 0.013 | 0.154 | 0.0025 | 0.0001 | 0 | 0.0005 | 0 | 0.015 | 0 | 0.001 | 0 | 0.0006 | 0.0022 | 0.032 | 0.025 | 0.0001 | 0.012 | 0.009 | -691.5398
G18-0053 | 430438 | S013542 | P18-00206-LS-S1 | 0 | 1 | 59.6481 | m% | 97.05 | 0.438 | 0.225 | 0.455 | 1.447 | 0.122 | 0 | 0.005 | 0 | 0.019 | 0.153 | 0.0025 | 0 | 0 | 0.0005 | 0 | 0.015 | 0.0003 | 0 | 0 | 0.0006 | 0.0022 | 0.026 | 0.02 | 0 | 0.013 | 0.004 | -691.499
G18-0053 | 430438 | S013542 | P18-00206-LS-S1 | 0 | 1 | 59.77 | m% | 97.03 | 0.438 | 0.228 | 0.458 | 1.448 | 0.12 | 0.001 | 0.005 | 0 | 0.019 | 0.153 | 0.0023 | 0 | 0 | 0.0005 | 0 | 0.015 | 0.0015 | 0 | 0 | 0.0008 | 0.0022 | 0.036 | 0.017 | 0 | 0.013 | 0.008 | -691.4513
G18-0053 | 430438 | S013542 | P18-00206-LS-S1 | 0 | 1 | 59.8743 | m% | 97.04 | 0.437 | 0.218 | 0.457 | 1.45 | 0.126 | 0.001 | 0.006 | 0 | 0.015 | 0.153 | 0.0024 | 0 | 0 | 0.0005 | 0 | 0.013 | 0.0012 | 0 | 0 | 0.0008 | 0.0023 | 0.034 | 0.023 | 0 | 0.01 | 0.004 | -691.4106
G18-0053 | 430438 | S013542 | P18-00206-LS-S1 | 0 | 1 | 59.9961 | m% | 97.06 | 0.426 | 0.221 | 0.458 | 1.452 | 0.122 | 0.001 | 0.006 | 0 | 0.014 | 0.152 | 0.0025 | 0 | 0 | 0.0005 | 0 | 0.015 | 0.0019 | 0 | 0 | 0.0007 | 0.0022 | 0.033 | 0.015 | 0 | 0.012 | 0.003 | -691.3633
G18-0053 | 430438 | S013542 | P18-00206-LS-S1 | 0 | 1 | 60.1006 | m% | 97.05 | 0.423 | 0.225 | 0.457 | 1.464 | 0.121 | 0.001 | 0.004 | 0 | 0.016 | 0.153 | 0.0026 | 0 | 0 | 0.0005 | 0 | 0.015 | 0.0017 | 0 | 0 | 0.0008 | 0.0022 | 0.023 | 0.017 | 0 | 0.016 | 0.004 | -691.3227
G18-0053 | 430438 | S013542 | P18-00206-LS-S1 | 0 | 1 | 60.2051 | m% | 97.06 | 0.422 | 0.221 | 0.456 | 1.446 | 0.124 | 0.001 | 0.005 | 0 | 0.02 | 0.153 | 0.0026 | 0 | 0 | 0.0004 | 0 | 0.015 | 0.0019 | 0 | 0 | 0.0007 | 0.0022 | 0.028 | 0.016 | 0.0001 | 0.014 | 0.007 | -691.2823
G18-0053 | 430438 | S013542 | P18-00206-LS-S1 | 0 | 1 | 60.327 | m% | 97.07 | 0.423 | 0.223 | 0.461 | 1.44 | 0.121 | 0.001 | 0.006 | 0 | 0.016 | 0.149 | 0.0023 | 0 | 0 | 0.0005 | 0 | 0.014 | 0.0012 | 0 | 0 | 0.0007 | 0.0022 | 0.03 | 0.019 | 0.0001 | 0.012 | 0.003 | -691.2353
G18-0053 | 430438 | S013542 | P18-00206-LS-S1 | 0 | 1 | 60.4314 | m% | 97.05 | 0.434 | 0.224 | 0.46 | 1.45 | 0.123 | 0.001 | 0.006 | 0 | 0.016 | 0.15 | 0.0022 | 0 | 0 | 0.0005 | 0 | 0.015 | 0.0001 | 0 | 0 | 0.0007 | 0.0022 | 0.033 | 0.011 | 0.0001 | 0.012 | 0.006 | -691.1952
G18-0053 | 430438 | S013542 | P18-00206-LS-S1 | 0 | 1 | 60.5533 | m% | 97.07 | 0.422 | 0.223 | 0.453 | 1.445 | 0.123 | 0.001 | 0.006 | 0 | 0.018 | 0.152 | 0.0026 | 0 | 0 | 0.0005 | 0 | 0.015 | 0.0006 | 0 | 0 | 0.0007 | 0.0022 | 0.029 | 0.016 | 0 | 0.013 | 0.009 | -691.1485
G18-0053 | 430438 | S013542 | P18-00206-LS-S1 | 0 | 1 | 60.6578 | m% | 97.08 | 0.402 | 0.22 | 0.456 | 1.451 | 0.126 | 0.001 | 0.006 | 0 | 0.017 | 0.151 | 0.0025 | 0.0001 | 0 | 0.0007 | 0 | 0.014 | 0.0013 | 0 | 0 | 0.0007 | 0.0022 | 0.03 | 0.026 | 0.0001 | 0.012 | 0.005 | -691.1086
G18-0053 | 430438 | S013542 | P18-00206-LS-S1 | 0 | 1 | 60.7798 | m% | 97.1 | 0.396 | 0.219 | 0.462 | 1.445 | 0.123 | 0.001 | 0.005 | 0 | 0.018 | 0.151 | 0.0022 | 0.0001 | 0 | 0.0006 | 0 | 0.014 | 0.0013 | 0 | 0 | 0.0007 | 0.0022 | 0.034 | 0.005 | 0 | 0.012 | 0.006 | -691.0621
G18-0053 | 430438 | S013542 | P18-00206-LS-S1 | 0 | 1 | 60.8843 | m% | 97.08 | 0.4 | 0.225 | 0.461 | 1.449 | 0.124 | 0.001 | 0.005 | 0 | 0.017 | 0.153 | 0.0021 | 0.0001 | 0 | 0.0005 | 0 | 0.015 | 0.0015 | 0 | 0 | 0.0007 | 0.0022 | 0.03 | 0.013 | 0 | 0.012 | 0.004 | -691.0225
G18-0053 | 430438 | S013542 | P18-00206-LS-S1 | 0 | 1 | 60.9888 | m% | 97.1 | 0.405 | 0.221 | 0.463 | 1.443 | 0.122 | 0.001 | 0.006 | 0 | 0.015 | 0.152 | 0.0024 | 0 | 0 | 0.0006 | 0 | 0.014 | 0.0001 | 0 | 0 | 0.0006 | 0.0022 | 0.025 | 0.012 | 0 | 0.011 | 0.005 | -690.9829
G18-0053 | 430438 | S013542 | P18-00206-LS-S1 | 0 | 1 | 61.1109 | m% | 97.08 | 0.404 | 0.223 | 0.462 | 1.452 | 0.124 | 0.001 | 0.005 | 0 | 0.016 | 0.151 | 0.0026 | 0.0001 | 0 | 0.0005 | 0 | 0.014 | 0.0001 | 0 | 0 | 0.0007 | 0.0022 | 0.025 | 0.019 | 0 | 0.013 | 0.004 | -690.9368
G18-0053 | 430438 | S013542 | P18-00206-LS-S1 | 0 | 1 | 61.2155 | m% | 97.07 | 0.405 | 0.226 | 0.461 | 1.452 | 0.123 | 0.001 | 0.005 | 0 | 0.015 | 0.155 | 0.0028 | 0 | 0 | 0.0005 | 0 | 0.014 | 0.0019 | 0 | 0 | 0.0007 | 0.0022 | 0.026 | 0.023 | 0 | 0.013 | 0.005 | -690.8975
G18-0053 | 430438 | S013542 | P18-00206-LS-S1 | 0 | 1 | 61.3376 | m% | 97.09 | 0.401 | 0.226 | 0.46 | 1.45 | 0.124 | 0.001 | 0.005 | 0 | 0.017 | 0.155 | 0.0023 | 0.0001 | 0 | 0.0005 | 0 | 0.015 | 0.0005 | 0 | 0 | 0.0007 | 0.0022 | 0.02 | 0.015 | 0 | 0.011 | 0.007 | -690.8517
G18-0053 | 430438 | S013542 | P18-00206-LS-S1 | 0 | 1 | 61.4423 | m% | 97.07 | 0.407 | 0.227 | 0.463 | 1.451 | 0.125 | 0.001 | 0.006 | 0 | 0.018 | 0.155 | 0.0026 | 0 | 0 | 0.0006 | 0 | 0.015 | 0 | 0 | 0 | 0.0007 | 0.0022 | 0.024 | 0.02 | 0 | 0.011 | 0.005 | -690.8126
G18-0053 | 430438 | S013542 | P18-00206-LS-S1 | 0 | 1 | 61.547 | m% | 97.06 | 0.406 | 0.224 | 0.468 | 1.46 | 0.125 | 0.001 | 0.005 | 0 | 0.017 | 0.154 | 0.0025 | 0 | 0 | 0.0005 | 0 | 0.015 | 0 | 0 | 0 | 0.0007 | 0.0022 | 0.025 | 0.025 | 0.0001 | 0.01 | 0.002 | -690.7736
G18-0053 | 430438 | S013542 | P18-00206-LS-S1 | 0 | 1 | 61.6692 | m% | 97.06 | 0.401 | 0.229 | 0.466 | 1.462 | 0.125 | 0.001 | 0.005 | 0 | 0.02 | 0.154 | 0.0027 | 0.0001 | 0 | 0.0006 | 0 | 0.014 | 0 | 0 | 0 | 0.0007 | 0.0022 | 0.027 | 0.015 | 0 | 0.013 | 0.002 | -690.7282
G18-0053 | 430438 | S013542 | P18-00206-LS-S1 | 0 | 1 | 61.7739 | m% | 97.05 | 0.401 | 0.229 | 0.466 | 1.459 | 0.128 | 0.001 | 0.006 | 0 | 0.016 | 0.157 | 0.0023 | 0 | 0 | 0.0005 | 0 | 0.014 | 0.0009 | 0 | 0 | 0.0008 | 0.0022 | 0.032 | 0.01 | 0.0001 | 0.015 | 0.006 | -690.6895
G18-0053 | 430438 | S013542 | P18-00206-LS-S1 | 0 | 1 | 61.8962 | m% | 97.06 | 0.396 | 0.23 | 0.469 | 1.457 | 0.126 | 0.001 | 0.006 | 0 | 0.017 | 0.154 | 0.0025 | 0 | 0 | 0.0005 | 0 | 0.015 | 0.0007 | 0 | 0 | 0.0008 | 0.0022 | 0.026 | 0.011 | 0.0001 | 0.014 | 0.008 | -690.6444
G18-0053 | 430438 | S013542 | P18-00206-LS-S1 | 0 | 1 | 62.0009 | m% | 97.06 | 0.395 | 0.227 | 0.471 | 1.458 | 0.126 | 0.001 | 0.005 | 0 | 0.016 | 0.154 | 0.0026 | 0 | 0 | 0.0005 | 0 | 0.014 | 0 | 0 | 0 | 0.0007 | 0.0022 | 0.029 | 0.016 | 0 | 0.012 | 0.006 | -690.606
G18-0053 | 430438 | S013542 | P18-00206-LS-S1 | 0 | 1 | 62.1232 | m% | 97.07 | 0.389 | 0.23 | 0.469 | 1.454 | 0.124 | 0.001 | 0.006 | 0 | 0.015 | 0.155 | 0.0026 | 0.0001 | 0 | 0.0007 | 0 | 0.015 | 0.0011 | 0 | 0 | 0.0008 | 0.0022 | 0.029 | 0.018 | 0.0001 | 0.01 | 0.006 | -690.5612
G18-0053 | 430438 | S013542 | P18-00206-LS-S1 | 0 | 1 | 62.2281 | m% | 97.08 | 0.392 | 0.228 | 0.463 | 1.455 | 0.128 | 0.001 | 0.006 | 0 | 0.017 | 0.153 | 0.0025 | 0.0001 | 0 | 0.0006 | 0 | 0.015 | 0.0009 | 0.001 | 0 | 0.0007 | 0.0022 | 0.023 | 0.016 | 0 | 0.012 | 0.005 | -690.5229
G18-0053 | 430438 | S013542 | P18-00206-LS-S1 | 0 | 1 | 62.333 | m% | 97.05 | 0.395 | 0.233 | 0.468 | 1.462 | 0.132 | 0.001 | 0.005 | 0 | 0.015 | 0.159 | 0.0024 | 0 | 0 | 0.0006 | 0 | 0.015 | 0.0006 | 0 | 0 | 0.0006 | 0.0022 | 0.031 | 0.015 | 0.0001 | 0.012 | 0.006 | -690.4848
G18-0053 | 430438 | S013542 | P18-00206-LS-S1 | 0 | 1 | 62.4552 | m% | 97.07 | 0.389 | 0.231 | 0.47 | 1.457 | 0.128 | 0 | 0.005 | 0 | 0.017 | 0.158 | 0.0026 | 0 | 0 | 0.0006 | 0 | 0.014 | 0.0006 | 0 | 0 | 0.0007 | 0.0022 | 0.023 | 0.018 | 0.0001 | 0.013 | 0.002 | -690.4406
G18-0053 | 430438 | S013542 | P18-00206-LS-S1 | 0 | 1 | 62.56 | m% | 97.08 | 0.384 | 0.22 | 0.469 | 1.455 | 0.125 | 0.001 | 0.005 | 0 | 0.015 | 0.16 | 0.0028 | 0 | 0 | 0.0005 | 0 | 0.015 | 0.0001 | 0.001 | 0 | 0.0008 | 0.0022 | 0.03 | 0.021 | 0.0001 | 0.011 | 0.006 | -690.4027
G18-0053 | 430438 | S013542 | P18-00206-LS-S1 | 0 | 1 | 62.6823 | m% | 97.08 | 0.381 | 0.221 | 0.468 | 1.459 | 0.123 | 0.001 | 0.005 | 0 | 0.014 | 0.157 | 0.0024 | 0 | 0 | 0.0006 | 0 | 0.014 | 0.0002 | 0 | 0 | 0.0007 | 0.0022 | 0.032 | 0.018 | 0 | 0.01 | 0.008 | -690.3588
G18-0053 | 430438 | S013542 | P18-00206-LS-S1 | 0 | 1 | 62.7872 | m% | 97.1 | 0.374 | 0.221 | 0.471 | 1.456 | 0.125 | 0 | 0.005 | 0 | 0.018 | 0.151 | 0.0023 | 0.0001 | 0 | 0.0007 | 0 | 0.014 | 0.0007 | 0.001 | 0 | 0.0007 | 0.0022 | 0.036 | 0.008 | 0 | 0.012 | 0.005 | -690.3212
G18-0053 | 430438 | S013542 | P18-00206-LS-S1 | 0 | 1 | 62.8922 | m% | 97.08 | 0.375 | 0.229 | 0.469 | 1.449 | 0.126 | 0.001 | 0.005 | 0 | 0.02 | 0.153 | 0.0023 | 0.0001 | 0 | 0.0006 | 0 | 0.014 | 0.0005 | 0.001 | 0 | 0.0007 | 0.0022 | 0.035 | 0.02 | 0 | 0.012 | 0.002 | -690.2838
G18-0053 | 430438 | S013542 | P18-00206-LS-S1 | 0 | 1 | 63.0146 | m% | 97.1 | 0.371 | 0.22 | 0.471 | 1.451 | 0.127 | 0 | 0.005 | 0 | 0.017 | 0.153 | 0.0023 | 0.0001 | 0 | 0.0006 | 0 | 0.015 | 0.0015 | 0 | 0 | 0.0008 | 0.0022 | 0.028 | 0.017 | 0 | 0.011 | 0.005 | -690.2402
G18-0053 | 430438 | S013542 | P18-00206-LS-S1 | 0 | 1 | 63.1195 | m% | 97.09 | 0.374 | 0.222 | 0.471 | 1.453 | 0.128 | 0.001 | 0.005 | 0 | 0.018 | 0.154 | 0.0025 | 0 | 0 | 0.0005 | 0 | 0.015 | 0.0003 | 0 | 0 | 0.0008 | 0.0022 | 0.03 | 0.018 | 0 | 0.012 | 0.005 | -690.2031
G18-0053 | 430438 | S013542 | P18-00206-LS-S1 | 0 | 1 | 63.2418 | m% | 97.09 | 0.374 | 0.224 | 0.468 | 1.454 | 0.127 | 0.001 | 0.007 | 0 | 0.015 | 0.15 | 0.0024 | 0.0001 | 0 | 0.0006 | 0 | 0.015 | 0.0004 | 0 | 0 | 0.0008 | 0.0022 | 0.037 | 0.015 | 0.0001 | 0.013 | 0 | -690.16
G18-0053 | 430438 | S013542 | P18-00206-LS-S1 | 0 | 1 | 63.3468 | m% | 97.07 | 0.371 | 0.228 | 0.474 | 1.46 | 0.129 | 0.001 | 0.006 | 0 | 0.015 | 0.151 | 0.0027 | 0 | 0 | 0.0006 | 0 | 0.016 | 0 | 0 | 0 | 0.0008 | 0.0022 | 0.038 | 0.018 | 0 | 0.01 | 0.003 | -690.1231
G18-0053 | 430438 | S013542 | P18-00206-LS-S1 | 0 | 1 | 63.4518 | m% | 97.09 | 0.369 | 0.23 | 0.474 | 1.452 | 0.131 | 0 | 0.006 | 0 | 0.018 | 0.151 | 0.0024 | 0 | 0 | 0.0007 | 0 | 0.016 | 0.0002 | 0 | 0 | 0.0008 | 0.0022 | 0.025 | 0.017 | 0.0001 | 0.012 | 0 | -690.0864
G18-0053 | 430438 | S013542 | P18-00206-LS-S1 | 0 | 1 | 63.5743 | m% | 97.1 | 0.37 | 0.227 | 0.479 | 1.451 | 0.127 | 0.001 | 0.005 | 0 | 0.018 | 0.151 | 0.0025 | 0 | 0 | 0.0005 | 0 | 0.016 | 0.0007 | 0 | 0 | 0.0007 | 0.0022 | 0.025 | 0.011 | 0.0002 | 0.011 | 0.006 | -690.0437
G18-0053 | 430438 | S013542 | P18-00206-LS-S1 | 0 | 1 | 63.6793 | m% | 97.09 | 0.365 | 0.231 | 0.478 | 1.454 | 0.132 | 0.001 | 0.005 | 0 | 0.016 | 0.148 | 0.0026 | 0 | 0 | 0.0006 | 0 | 0.017 | 0.0001 | 0 | 0 | 0.0007 | 0.0022 | 0.024 | 0.017 | 0.0001 | 0.014 | 0.001 | -690.0072
G18-0053 | 430438 | S013542 | P18-00206-LS-S1 | 0 | 1 | 63.8019 | m% | 97.09 | 0.363 | 0.231 | 0.477 | 1.456 | 0.129 | 0 | 0.006 | 0 | 0.017 | 0.149 | 0.0025 | 0 | 0 | 0.0006 | 0 | 0.016 | 0 | 0.001 | 0 | 0.0007 | 0.0022 | 0.02 | 0.016 | 0 | 0.014 | 0.008 | -689.9649
G18-0053 | 430438 | S013542 | P18-00206-LS-S1 | 0 | 1 | 63.9069 | m% | 97.09 | 0.362 | 0.227 | 0.478 | 1.453 | 0.128 | 0 | 0.006 | 0 | 0.017 | 0.148 | 0.0024 | 0 | 0 | 0.0005 | 0 | 0.014 | 0 | 0.001 | 0 | 0.0007 | 0.0022 | 0.034 | 0.019 | 0.0001 | 0.012 | 0.005 | -689.9288
G18-0053 | 430438 | S013542 | P18-00206-LS-S1 | 0 | 1 | 64.012 | m% | 97.11 | 0.362 | 0.227 | 0.476 | 1.446 | 0.127 | 0.001 | 0.004 | 0 | 0.019 | 0.149 | 0.0027 | 0 | 0 | 0.0005 | 0 | 0.013 | 0.0002 | 0.001 | 0 | 0.0007 | 0.0022 | 0.028 | 0.015 | 0.0001 | 0.012 | 0.005 | -689.8927
G18-0053 | 430438 | S013542 | P18-00206-LS-S1 | 0 | 1 | 64.1346 | m% | 97.11 | 0.363 | 0.231 | 0.475 | 1.448 | 0.129 | 0.001 | 0.004 | 0 | 0.017 | 0.15 | 0.0026 | 0 | 0 | 0.0005 | 0 | 0.015 | 0 | 0 | 0 | 0.0008 | 0.0022 | 0.029 | 0.007 | 0.0001 | 0.012 | 0.006 | -689.8509
G18-0053 | 430438 | S013542 | P18-00206-LS-S1 | 0 | 1 | 64.2399 | m% | 97.1 | 0.361 | 0.224 | 0.474 | 1.451 | 0.132 | 0.001 | 0.004 | 0 | 0.016 | 0.152 | 0.0021 | 0 | 0 | 0.0005 | 0 | 0.015 | 0.0015 | 0 | 0 | 0.0008 | 0.0022 | 0.033 | 0.018 | 0.0001 | 0.012 | 0.002 | -689.8151
G18-0053 | 430438 | S013542 | P18-00206-LS-S1 | 0 | 1 | 64.3451 | m% | 97.08 | 0.358 | 0.232 | 0.478 | 1.457 | 0.13 | 0.001 | 0.006 | 0 | 0.017 | 0.146 | 0.0023 | 0 | 0 | 0.0006 | 0 | 0.015 | 0.0013 | 0 | 0 | 0.0008 | 0.0022 | 0.035 | 0.021 | 0 | 0.012 | 0.002 | -689.7795
G18-0053 | 430438 | S013542 | P18-00206-LS-S1 | 0 | 1 | 64.4678 | m% | 97.09 | 0.355 | 0.232 | 0.481 | 1.454 | 0.132 | 0.001 | 0.006 | 0 | 0.015 | 0.149 | 0.002 | 0 | 0 | 0.0006 | 0 | 0.014 | 0 | 0 | 0 | 0.0007 | 0.0022 | 0.031 | 0.018 | 0.0001 | 0.012 | 0.006 | -689.7382
G18-0053 | 430438 | S013542 | P18-00206-LS-S1 | 0 | 1 | 64.573 | m% | 97.09 | 0.352 | 0.232 | 0.484 | 1.456 | 0.133 | 0.001 | 0.006 | 0 | 0.017 | 0.148 | 0.0022 | 0 | 0 | 0.0006 | 0 | 0.014 | 0 | 0 | 0 | 0.0008 | 0.0022 | 0.026 | 0.02 | 0.0001 | 0.013 | 0.007 | -689.7029
G18-0053 | 430438 | S013542 | P18-00206-LS-S1 | 0 | 1 | 64.6958 | m% | 97.09 | 0.355 | 0.235 | 0.481 | 1.451 | 0.132 | 0.001 | 0.005 | 0 | 0.016 | 0.151 | 0.0026 | 0 | 0 | 0.0004 | 0 | 0.015 | 0.0007 | 0 | 0 | 0.0007 | 0.0022 | 0.031 | 0.015 | 0.0001 | 0.012 | 0.004 | -689.6619
G18-0053 | 430438 | S013542 | P18-00206-LS-S1 | 0 | 1 | 64.801 | m% | 97.12 | 0.353 | 0.231 | 0.478 | 1.451 | 0.128 | 0.001 | 0.005 | 0 | 0.016 | 0.152 | 0.0024 | 0.0001 | 0 | 0.0004 | 0 | 0.014 | 0.0002 | 0 | 0 | 0.0007 | 0.0022 | 0.027 | 0.004 | 0 | 0.013 | 0.001 | -689.627
G18-0053 | 430438 | S013542 | P18-00206-LS-S1 | 0 | 1 | 64.9063 | m% | 97.09 | 0.353 | 0.232 | 0.481 | 1.461 | 0.127 | 0.001 | 0.006 | 0 | 0.016 | 0.152 | 0.0026 | 0 | 0 | 0.0004 | 0 | 0.015 | 0 | 0 | 0 | 0.0007 | 0.0022 | 0.034 | 0.013 | 0 | 0.012 | 0.002 | -689.5921
G18-0053 | 430438 | S013542 | P18-00206-LS-S1 | 0 | 1 | 65.0292 | m% | 97.09 | 0.348 | 0.235 | 0.48 | 1.459 | 0.131 | 0.001 | 0.006 | 0 | 0.018 | 0.152 | 0.0025 | 0 | 0 | 0.0004 | 0 | 0.015 | 0.0006 | 0 | 0 | 0.0008 | 0.0022 | 0.026 | 0.012 | 0.0001 | 0.014 | 0.006 | -689.5517
G18-0053 | 430438 | S013542 | P18-00206-LS-S1 | 0 | 1 | 65.1346 | m% | 97.09 | 0.348 | 0.226 | 0.484 | 1.459 | 0.129 | 0.001 | 0.005 | 0 | 0.018 | 0.151 | 0.0024 | 0 | 0 | 0.0005 | 0 | 0.015 | 0.0002 | 0 | 0 | 0.0008 | 0.0022 | 0.035 | 0.011 | 0 | 0.012 | 0.008 | -689.5171
G18-0053 | 430438 | S013542 | P18-00206-LS-S1 | 0 | 1 | 65.2574 | m% | 97.1 | 0.345 | 0.23 | 0.481 | 1.461 | 0.133 | 0 | 0.005 | 0 | 0.018 | 0.152 | 0.0026 | 0 | 0 | 0.0006 | 0 | 0.015 | 0.0009 | 0 | 0 | 0.0007 | 0.0022 | 0.029 | 0.007 | 0.0001 | 0.013 | 0.006 | -689.4771
G18-0053 | 430438 | S013542 | P18-00206-LS-S1 | 0 | 1 | 65.3627 | m% | 97.1 | 0.345 | 0.23 | 0.483 | 1.45 | 0.135 | 0.001 | 0.005 | 0 | 0.017 | 0.155 | 0.0025 | 0.0001 | 0 | 0.0006 | 0 | 0.015 | 0.0002 | 0 | 0 | 0.0007 | 0.0022 | 0.025 | 0.013 | 0.0001 | 0.013 | 0.006 | -689.4429
G18-0053 | 430438 | S013542 | P18-00206-LS-S1 | 0 | 1 | 65.4682 | m% | 97.1 | 0.343 | 0.231 | 0.481 | 1.444 | 0.128 | 0.001 | 0.006 | 0 | 0.017 | 0.152 | 0.0026 | 0.0001 | 0 | 0.0007 | 0 | 0.014 | 0 | 0.001 | 0 | 0.0009 | 0.0022 | 0.032 | 0.021 | 0.0001 | 0.012 | 0.006 | -689.4088
G18-0053 | 430438 | S013542 | P18-00206-LS-S1 | 0 | 1 | 65.5912 | m% | 97.11 | 0.335 | 0.234 | 0.482 | 1.452 | 0.13 | 0.001 | 0.006 | 0 | 0.017 | 0.146 | 0.0027 | 0 | 0 | 0.0007 | 0 | 0.015 | 0.0001 | 0 | 0 | 0.0008 | 0.0022 | 0.033 | 0.016 | 0 | 0.013 | 0.004 | -689.3693
G18-0053 | 430438 | S013542 | P18-00206-LS-S1 | 0 | 1 | 65.6966 | m% | 97.11 | 0.339 | 0.23 | 0.486 | 1.455 | 0.132 | 0.001 | 0.006 | 0 | 0.019 | 0.15 | 0.0026 | 0 | 0 | 0.0006 | 0 | 0.016 | 0 | 0 | 0 | 0.0008 | 0.0022 | 0.031 | 0.009 | 0.0001 | 0.011 | 0.003 | -689.3356
G18-0053 | 430438 | S013542 | P18-00206-LS-S1 | 0 | 1 | 65.8021 | m% | 97.09 | 0.338 | 0.234 | 0.484 | 1.462 | 0.131 | 0.001 | 0.005 | 0 | 0.018 | 0.152 | 0.0024 | 0.0001 | 0 | 0.0006 | 0 | 0.015 | 0.0003 | 0 | 0 | 0.0008 | 0.0022 | 0.034 | 0.019 | 0.0001 | 0.011 | 0.002 | -689.302
G18-0053 | 430438 | S013542 | P18-00206-LS-S1 | 0 | 1 | 65.9252 | m% | 97.07 | 0.346 | 0.228 | 0.484 | 1.464 | 0.132 | 0.001 | 0.005 | 0 | 0.018 | 0.154 | 0.0023 | 0.0002 | 0 | 0.0005 | 0 | 0.016 | 0 | 0 | 0 | 0.0008 | 0.0022 | 0.035 | 0.021 | 0.0001 | 0.013 | 0.007 | -689.263
G18-0053 | 430438 | S013542 | P18-00206-LS-S1 | 0 | 1 | 66.0307 | m% | 97.09 | 0.339 | 0.232 | 0.485 | 1.45 | 0.132 | 0.001 | 0.005 | 0 | 0.019 | 0.154 | 0.0023 | 0 | 0 | 0.0006 | 0 | 0.016 | 0 | 0.001 | 0 | 0.0009 | 0.0022 | 0.033 | 0.015 | 0.0001 | 0.014 | 0.009 | -689.2297
G18-0053 | 430438 | S013542 | P18-00206-LS-S1 | 0 | 1 | 66.1362 | m% | 97.11 | 0.331 | 0.227 | 0.485 | 1.454 | 0.134 | 0.001 | 0.006 | 0 | 0.018 | 0.148 | 0.0022 | 0.0001 | 0 | 0.0006 | 0 | 0.015 | 0.0004 | 0 | 0 | 0.0009 | 0.0022 | 0.026 | 0.02 | 0 | 0.014 | 0.005 | -689.1967
G18-0053 | 430438 | S013542 | P18-00206-LS-S1 | 0 | 1 | 66.2592 | m% | 97.11 | 0.334 | 0.231 | 0.484 | 1.457 | 0.134 | 0.001 | 0.006 | 0 | 0.017 | 0.15 | 0.0023 | 0 | 0 | 0.0006 | 0 | 0.015 | 0.0021 | 0 | 0 | 0.0008 | 0.0022 | 0.028 | 0.013 | 0 | 0.012 | 0.004 | -689.1583
G18-0053 | 430438 | S013542 | P18-00206-LS-S1 | 0 | 1 | 66.3647 | m% | 97.11 | 0.34 | 0.23 | 0.479 | 1.458 | 0.131 | 0.001 | 0.005 | 0 | 0.019 | 0.148 | 0.0022 | 0 | 0 | 0.0007 | 0 | 0.017 | 0.002 | 0 | 0 | 0.0008 | 0.0022 | 0.021 | 0.015 | 0 | 0.012 | 0.004 | -689.1256
G18-0053 | 430438 | S013542 | P18-00206-LS-S1 | 0 | 1 | 66.4879 | m% | 97.1 | 0.334 | 0.23 | 0.486 | 1.462 | 0.133 | 0.001 | 0.006 | 0 | 0.02 | 0.148 | 0.0023 | 0.0001 | 0 | 0.0006 | 0 | 0.016 | 0 | 0.001 | 0 | 0.0008 | 0.0022 | 0.028 | 0.013 | 0 | 0.012 | 0.006 | -689.0875
G18-0053 | 430438 | S013542 | P18-00206-LS-S1 | 0 | 1 | 66.5936 | m% | 97.1 | 0.329 | 0.231 | 0.49 | 1.454 | 0.133 | 0.001 | 0.005 | 0 | 0.018 | 0.144 | 0.0025 | 0.0001 | 0 | 0.0005 | 0 | 0.014 | 0 | 0.001 | 0 | 0.0008 | 0.0022 | 0.035 | 0.016 | 0 | 0.013 | 0.007 | -689.0551
G18-0053 | 430438 | S013542 | P18-00206-LS-S1 | 0 | 1 | 66.6993 | m% | 97.09 | 0.326 | 0.233 | 0.49 | 1.452 | 0.13 | 0 | 0.005 | 0 | 0.019 | 0.148 | 0.0019 | 0 | 0 | 0.0006 | 0 | 0.015 | 0 | 0 | 0 | 0.0008 | 0.0022 | 0.037 | 0.029 | 0 | 0.013 | 0.005 | -689.0228
G18-0053 | 430438 | S013542 | P18-00206-LS-S1 | 0 | 1 | 66.8225 | m% | 97.08 | 0.322 | 0.24 | 0.489 | 1.462 | 0.133 | 0.001 | 0.005 | 0 | 0.018 | 0.152 | 0.0025 | 0 | 0 | 0.0006 | 0 | 0.015 | 0.0004 | 0.001 | 0 | 0.0008 | 0.0022 | 0.037 | 0.021 | 0.0001 | 0.013 | 0.005 | -688.9854
G18-0053 | 430438 | S013542 | P18-00206-LS-S1 | 0 | 1 | 66.9282 | m% | 97.1 | 0.328 | 0.233 | 0.486 | 1.467 | 0.134 | 0.001 | 0.006 | 0 | 0.017 | 0.148 | 0.0023 | 0 | 0 | 0.0006 | 0 | 0.016 | 0.0004 | 0.001 | 0 | 0.0009 | 0.0022 | 0.03 | 0.013 | 0.0001 | 0.012 | 0.009 | -688.9535
G18-0053 | 430438 | S013542 | P18-00206-LS-S1 | 0 | 1 | 67.0339 | m% | 97.1 | 0.326 | 0.236 | 0.488 | 1.455 | 0.137 | 0.001 | 0.005 | 0 | 0.016 | 0.152 | 0.0018 | 0 | 0 | 0.0006 | 0 | 0.015 | 0.0019 | 0 | 0 | 0.0008 | 0.0022 | 0.032 | 0.013 | 0.0001 | 0.012 | 0.007 | -688.9218
G18-0053 | 430438 | S013542 | P18-00206-LS-S1 | 0 | 1 | 67.1571 | m% | 97.09 | 0.325 | 0.231 | 0.49 | 1.461 | 0.134 | 0.001 | 0.005 | 0 | 0.019 | 0.152 | 0.0019 | 0 | 0 | 0.0005 | 0 | 0.015 | 0.0003 | 0.001 | 0 | 0.0008 | 0.0022 | 0.029 | 0.016 | 0.0001 | 0.013 | 0.007 | -688.885
G18-0053 | 430438 | S013542 | P18-00206-LS-S1 | 0 | 1 | 67.2627 | m% | 97.11 | 0.321 | 0.233 | 0.493 | 1.454 | 0.135 | 0.001 | 0.005 | 0 | 0.019 | 0.146 | 0.0027 | 0.0001 | 0 | 0.0006 | 0 | 0.016 | 0 | 0.001 | 0 | 0.0008 | 0.0022 | 0.029 | 0.014 | 0.0002 | 0.012 | 0.007 | -688.8536
G18-0053 | 430438 | S013542 | P18-00206-LS-S1 | 0 | 1 | 67.3685 | m% | 97.11 | 0.321 | 0.232 | 0.49 | 1.447 | 0.133 | 0.001 | 0.005 | 0 | 0.019 | 0.15 | 0.0025 | 0 | 0 | 0.0006 | 0 | 0.015 | 0 | 0.001 | 0 | 0.0007 | 0.0022 | 0.029 | 0.019 | 0 | 0.011 | 0.008 | -688.8224
G18-0053 | 430438 | S013542 | P18-00206-LS-S1 | 0 | 1 | 67.492 | m% | 97.13 | 0.316 | 0.228 | 0.489 | 1.444 | 0.136 | 0.001 | 0.005 | 0 | 0.019 | 0.154 | 0.0023 | 0.0001 | 0 | 0.0006 | 0 | 0.015 | 0.0002 | 0 | 0 | 0.0008 | 0.0022 | 0.025 | 0.013 | 0 | 0.012 | 0.008 | -688.7861
G18-0053 | 430438 | S013542 | P18-00206-LS-S1 | 0 | 1 | 67.5979 | m% | 97.12 | 0.31 | 0.23 | 0.488 | 1.444 | 0.134 | 0.001 | 0.005 | 0 | 0.018 | 0.15 | 0.0022 | 0.0002 | 0 | 0.0005 | 0 | 0.016 | 0.0004 | 0.001 | 0 | 0.0008 | 0.0022 | 0.036 | 0.022 | 0 | 0.013 | 0.005 | -688.7552
G18-0053 | 430438 | S013542 | P18-00206-LS-S1 | 0 | 1 | 67.7036 | m% | 97.13 | 0.312 | 0.226 | 0.493 | 1.441 | 0.137 | 0.001 | 0.006 | 0 | 0.022 | 0.147 | 0.0021 | 0.0001 | 0 | 0.0006 | 0 | 0.016 | 0 | 0.001 | 0 | 0.0008 | 0.0022 | 0.036 | 0.012 | 0.0001 | 0.011 | 0.006 | -688.7245
G18-0053 | 430438 | S013542 | P18-00206-LS-S1 | 0 | 1 | 67.8271 | m% | 97.16 | 0.313 | 0.218 | 0.491 | 1.441 | 0.135 | 0.001 | 0.005 | 0 | 0.019 | 0.148 | 0.002 | 0 | 0 | 0.0007 | 0 | 0.015 | 0 | 0.001 | 0 | 0.0009 | 0.0022 | 0.032 | 0.006 | 0.0001 | 0.01 | 0.004 | -688.6889
G18-0053 | 430438 | S013542 | P18-00206-LS-S1 | 0 | 1 | 67.9329 | m% | 97.12 | 0.327 | 0.217 | 0.493 | 1.447 | 0.139 | 0.001 | 0.005 | 0 | 0.016 | 0.151 | 0.0019 | 0.0001 | 0 | 0.0006 | 0 | 0.015 | 0.0016 | 0 | 0 | 0.0008 | 0.0022 | 0.034 | 0.009 | 0 | 0.012 | 0.007 | -688.6586
G18-0053 | 430438 | S013542 | P18-00206-LS-S1 | 0 | 1 | 68.0387 | m% | 97.13 | 0.317 | 0.221 | 0.49 | 1.448 | 0.132 | 0.001 | 0.006 | 0 | 0.017 | 0.154 | 0.0025 | 0 | 0 | 0.0006 | 0 | 0.015 | 0.0004 | 0 | 0 | 0.0009 | 0.0022 | 0.033 | 0.011 | 0.0001 | 0.013 | 0.004 | -688.6284
G18-0053 | 430438 | S013542 | P18-00206-LS-S1 | 0 | 1 | 68.1623 | m% | 97.15 | 0.307 | 0.221 | 0.49 | 1.438 | 0.134 | 0.001 | 0.005 | 0 | 0.02 | 0.15 | 0.0022 | 0 | 0 | 0.0006 | 0 | 0.015 | 0.0001 | 0 | 0 | 0.0008 | 0.0022 | 0.035 | 0.015 | 0 | 0.013 | 0.003 | -688.5934
G18-0053 | 430438 | S013542 | P18-00206-LS-S1 | 0 | 1 | 68.2681 | m% | 97.16 | 0.311 | 0.218 | 0.488 | 1.437 | 0.133 | 0.001 | 0.005 | 0 | 0.018 | 0.147 | 0.0024 | 0 | 0 | 0.0007 | 0 | 0.014 | 0.0006 | 0 | 0 | 0.0008 | 0.0022 | 0.035 | 0.008 | 0 | 0.014 | 0.004 | -688.5637
G18-0053 | 430438 | S013542 | P18-00206-LS-S1 | 0 | 1 | 68.374 | m% | 97.16 | 0.311 | 0.221 | 0.487 | 1.44 | 0.135 | 0.001 | 0.006 | 0 | 0.016 | 0.148 | 0.0027 | 0 | 0 | 0.0006 | 0 | 0.014 | 0 | 0 | 0 | 0.0008 | 0.0022 | 0.021 | 0.014 | 0.0001 | 0.014 | 0.004 | -688.5341
G18-0053 | 430438 | S013542 | P18-00206-LS-S1 | 0 | 1 | 68.4976 | m% | 97.14 | 0.308 | 0.224 | 0.493 | 1.439 | 0.139 | 0.001 | 0.006 | 0 | 0.015 | 0.153 | 0.0023 | 0 | 0 | 0.0006 | 0 | 0.015 | 0.0002 | 0 | 0 | 0.0008 | 0.0022 | 0.024 | 0.026 | 0.0001 | 0.012 | 0.001 | -688.4997
G18-0053 | 430438 | S013542 | P18-00206-LS-S1 | 0 | 1 | 68.6036 | m% | 97.12 | 0.309 | 0.225 | 0.496 | 1.436 | 0.14 | 0.001 | 0.005 | 0 | 0.016 | 0.156 | 0.0024 | 0 | 0 | 0.0005 | 0 | 0.015 | 0 | 0 | 0 | 0.0009 | 0.0022 | 0.036 | 0.017 | 0 | 0.013 | 0.005 | -688.4704
G18-0053 | 430438 | S013542 | P18-00206-LS-S1 | 0 | 1 | 68.7096 | m% | 97.14 | 0.303 | 0.223 | 0.495 | 1.434 | 0.137 | 0.001 | 0.005 | 0 | 0.018 | 0.151 | 0.0027 | 0 | 0 | 0.0006 | 0 | 0.016 | 0.0004 | 0.001 | 0 | 0.0009 | 0.0022 | 0.038 | 0.016 | 0.0001 | 0.013 | 0.005 | -688.4414
G18-0053 | 430438 | S013542 | P18-00206-LS-S1 | 0 | 1 | 68.8333 | m% | 97.15 | 0.304 | 0.222 | 0.494 | 1.437 | 0.141 | 0.001 | 0.006 | 0 | 0.019 | 0.151 | 0.0023 | 0 | 0 | 0.0006 | 0 | 0.015 | 0.0004 | 0 | 0 | 0.0008 | 0.0022 | 0.033 | 0.012 | 0.0001 | 0.011 | 0.003 | -688.4076
G18-0053 | 430438 | S013542 | P18-00206-LS-S1 | 0 | 1 | 68.9394 | m% | 97.15 | 0.296 | 0.222 | 0.492 | 1.439 | 0.138 | 0.001 | 0.006 | 0 | 0.019 | 0.155 | 0.0024 | 0 | 0 | 0.0006 | 0 | 0.016 | 0 | 0 | 0 | 0.0009 | 0.0021 | 0.026 | 0.022 | 0 | 0.012 | 0.004 | -688.3789
G18-0053 | 430438 | S013542 | P18-00206-LS-S1 | 0 | 1 | 69.0454 | m% | 97.13 | 0.298 | 0.224 | 0.499 | 1.451 | 0.137 | 0.001 | 0.006 | 0 | 0.019 | 0.153 | 0.0023 | 0 | 0 | 0.0006 | 0 | 0.016 | 0 | 0 | 0 | 0.0009 | 0.0021 | 0.022 | 0.019 | 0 | 0.011 | 0.01 | -688.3504
G18-0053 | 430438 | S013542 | P18-00206-LS-S1 | 0 | 1 | 69.1691 | m% | 97.14 | 0.296 | 0.221 | 0.497 | 1.448 | 0.137 | 0.001 | 0.006 | 0 | 0.017 | 0.152 | 0.0024 | 0 | 0 | 0.0006 | 0 | 0.015 | 0.0011 | 0.001 | 0 | 0.0009 | 0.0022 | 0.028 | 0.016 | 0.0001 | 0.012 | 0.008 | -688.3174
G18-0053 | 430438 | S013542 | P18-00206-LS-S1 | 0 | 1 | 69.2751 | m% | 97.16 | 0.291 | 0.223 | 0.494 | 1.441 | 0.135 | 0.001 | 0.006 | 0 | 0.016 | 0.15 | 0.0023 | 0.0001 | 0 | 0.0007 | 0 | 0.015 | 0.0004 | 0.001 | 0 | 0.0009 | 0.0022 | 0.03 | 0.018 | 0.0002 | 0.011 | 0.002 | -688.2893
G18-0053 | 430438 | S013542 | P18-00206-LS-S1 | 0 | 1 | 69.3811 | m% | 97.15 | 0.3 | 0.222 | 0.496 | 1.449 | 0.136 | 0.001 | 0.005 | 0 | 0.017 | 0.152 | 0.0021 | 0.0001 | 0 | 0.0006 | 0 | 0.016 | 0.0011 | 0 | 0 | 0.0008 | 0.0022 | 0.022 | 0.017 | 0 | 0.009 | 0.002 | -688.2613
G18-0053 | 430438 | S013542 | P18-00206-LS-S1 | 0 | 1 | 69.5049 | m% | 97.12 | 0.302 | 0.224 | 0.495 | 1.447 | 0.139 | 0.001 | 0.005 | 0 | 0.017 | 0.151 | 0.0019 | 0 | 0 | 0.0006 | 0 | 0.017 | 0 | 0 | 0 | 0.0009 | 0.0022 | 0.034 | 0.033 | 0.0001 | 0.012 | 0.002 | -688.2289
G18-0053 | 430438 | S013542 | P18-00206-LS-S1 | 0 | 1 | 69.6109 | m% | 97.12 | 0.301 | 0.226 | 0.492 | 1.449 | 0.139 | 0.001 | 0.005 | 0 | 0.016 | 0.155 | 0.0023 | 0 | 0 | 0.0005 | 0 | 0.018 | 0.0002 | 0.001 | 0 | 0.0009 | 0.0022 | 0.032 | 0.017 | 0.0002 | 0.014 | 0.006 | -688.2014
G18-0053 | 430438 | S013542 | P18-00206-LS-S1 | 0 | 1 | 69.717 | m% | 97.11 | 0.299 | 0.23 | 0.493 | 1.453 | 0.137 | 0.001 | 0.006 | 0 | 0.017 | 0.151 | 0.0027 | 0 | 0 | 0.0006 | 0 | 0.018 | 0 | 0.001 | 0 | 0.0008 | 0.0022 | 0.039 | 0.022 | 0.0001 | 0.014 | 0.005 | -688.174
G18-0053 | 430438 | S013542 | P18-00206-LS-S1 | 0 | 1 | 69.8409 | m% | 97.12 | 0.29 | 0.229 | 0.497 | 1.451 | 0.135 | 0.001 | 0.005 | 0 | 0.018 | 0.151 | 0.0026 | 0 | 0 | 0.0006 | 0 | 0.017 | 0 | 0.001 | 0 | 0.0009 | 0.0022 | 0.034 | 0.022 | 0 | 0.013 | 0.005 | -688.1423
G18-0053 | 430438 | S013542 | P18-00206-LS-S1 | 0 | 1 | 69.9471 | m% | 97.13 | 0.285 | 0.233 | 0.498 | 1.45 | 0.139 | 0.001 | 0.005 | 0 | 0.016 | 0.154 | 0.0025 | 0 | 0 | 0.0006 | 0 | 0.015 | 0.0007 | 0.001 | 0 | 0.0009 | 0.0022 | 0.04 | 0.012 | 0.0001 | 0.014 | 0.004 | -688.1153
G18-0053 | 430438 | S013542 | P18-00206-LS-S1 | 0 | 1 | 70.0534 | m% | 97.11 | 0.289 | 0.228 | 0.501 | 1.453 | 0.137 | 0.001 | 0.005 | 0 | 0.019 | 0.152 | 0.0027 | 0 | 0 | 0.0006 | 0 | 0.015 | 0.0001 | 0.002 | 0 | 0.0008 | 0.0022 | 0.041 | 0.022 | 0.0001 | 0.016 | 0.006 | -688.0884
G18-0053 | 430438 | S013542 | P18-00206-LS-S1 | 0 | 1 | 70.1774 | m% | 97.13 | 0.289 | 0.23 | 0.5 | 1.443 | 0.137 | 0.001 | 0.005 | 0 | 0.016 | 0.151 | 0.0025 | 0 | 0 | 0.0006 | 0 | 0.015 | 0.0011 | 0.002 | 0 | 0.0009 | 0.0022 | 0.041 | 0.017 | 0.0001 | 0.011 | 0.007 | -688.0574
G18-0053 | 430438 | S013542 | P18-00206-LS-S1 | 0 | 1 | 70.2836 | m% | 97.13 | 0.289 | 0.229 | 0.502 | 1.438 | 0.141 | 0.001 | 0.006 | 0 | 0.017 | 0.149 | 0.0026 | 0 | 0 | 0.0005 | 0 | 0.015 | 0.0004 | 0.001 | 0 | 0.0008 | 0.0022 | 0.029 | 0.022 | 0 | 0.012 | 0.005 | -688.031
G18-0053 | 430438 | S013542 | P18-00206-LS-S1 | 0 | 1 | 70.3898 | m% | 97.15 | 0.288 | 0.223 | 0.498 | 1.448 | 0.139 | 0.001 | 0.006 | 0 | 0.016 | 0.148 | 0.0025 | 0 | 0 | 0.0007 | 0 | 0.017 | 0.0001 | 0.001 | 0 | 0.0009 | 0.0022 | 0.03 | 0.016 | 0.0002 | 0.012 | 0.002 | -688.0048
G18-0053 | 430438 | S013542 | P18-00206-LS-S1 | 0 | 1 | 70.5137 | m% | 97.14 | 0.286 | 0.228 | 0.497 | 1.452 | 0.136 | 0.001 | 0.006 | 0 | 0.019 | 0.152 | 0.0027 | 0.0001 | 0 | 0.0006 | 0 | 0.015 | 0 | 0.001 | 0 | 0.0009 | 0.0022 | 0.022 | 0.021 | 0.0001 | 0.014 | 0.004 | -687.9744
G18-0053 | 430438 | S013542 | P18-00206-LS-S1 | 0 | 1 | 70.6199 | m% | 97.14 | 0.29 | 0.231 | 0.497 | 1.444 | 0.14 | 0.001 | 0.006 | 0 | 0.016 | 0.15 | 0.0026 | 0 | 0 | 0.0004 | 0 | 0.016 | 0 | 0.001 | 0 | 0.0009 | 0.0022 | 0.029 | 0.022 | 0.0001 | 0.013 | 0.002 | -687.9486
G18-0053 | 430438 | S013542 | P18-00206-LS-S1 | 0 | 1 | 70.7262 | m% | 97.13 | 0.29 | 0.232 | 0.503 | 1.437 | 0.142 | 0.001 | 0.005 | 0 | 0.016 | 0.151 | 0.0025 | 0 | 0 | 0.0005 | 0 | 0.017 | 0 | 0.001 | 0 | 0.0009 | 0.0022 | 0.025 | 0.023 | 0 | 0.011 | 0.008 | -687.923
G18-0053 | 430438 | S013542 | P18-00206-LS-S1 | 0 | 1 | 70.8502 | m% | 97.15 | 0.286 | 0.224 | 0.504 | 1.438 | 0.14 | 0.001 | 0.005 | 0 | 0.018 | 0.153 | 0.0026 | 0 | 0 | 0.0005 | 0 | 0.016 | 0 | 0.001 | 0 | 0.0009 | 0.0022 | 0.027 | 0.011 | 0.0001 | 0.01 | 0.008 | -687.8933
G18-0053 | 430438 | S013542 | P18-00206-LS-S1 | 0 | 1 | 70.9565 | m% | 97.16 | 0.284 | 0.225 | 0.503 | 1.434 | 0.137 | 0.001 | 0.006 | 0 | 0.018 | 0.155 | 0.0024 | 0 | 0 | 0.0006 | 0 | 0.016 | 0.0001 | 0.001 | 0 | 0.0009 | 0.0022 | 0.034 | 0.009 | 0.0002 | 0.011 | 0.001 | -687.8681
G18-0053 | 430438 | S013542 | P18-00206-LS-S1 | 0 | 1 | 71.0628 | m% | 97.13 | 0.29 | 0.229 | 0.5 | 1.437 | 0.141 | 0.001 | 0.006 | 0 | 0.02 | 0.154 | 0.0026 | 0.0001 | 0 | 0.0006 | 0 | 0.015 | 0.0001 | 0 | 0 | 0.0011 | 0.0022 | 0.033 | 0.025 | 0.0001 | 0.013 | 0.005 | -687.8431
G18-0053 | 430438 | S013542 | P18-00206-LS-S1 | 0 | 1 | 71.1869 | m% | 97.13 | 0.289 | 0.228 | 0.498 | 1.443 | 0.143 | 0.001 | 0.006 | 0 | 0.018 | 0.153 | 0.0027 | 0 | 0 | 0.0006 | 0 | 0.014 | 0.0006 | 0 | 0 | 0.001 | 0.0022 | 0.032 | 0.022 | 0 | 0.012 | 0.004 | -687.8141
G18-0053 | 430438 | S013542 | P18-00206-LS-S1 | 0 | 1 | 71.2933 | m% | 97.13 | 0.284 | 0.229 | 0.5 | 1.44 | 0.142 | 0.001 | 0.006 | 0 | 0.017 | 0.155 | 0.003 | 0 | 0 | 0.0006 | 0 | 0.016 | 0.0002 | 0 | 0 | 0.0009 | 0.0022 | 0.032 | 0.021 | 0.0001 | 0.012 | 0.011 | -687.7895
G18-0053 | 430438 | S013542 | P18-00206-LS-S1 | 0 | 1 | 71.3998 | m% | 97.14 | 0.281 | 0.233 | 0.499 | 1.435 | 0.143 | 0.001 | 0.005 | 0 | 0.017 | 0.151 | 0.0032 | 0.0001 | 0 | 0.0007 | 0 | 0.016 | 0.0002 | 0 | 0 | 0.0009 | 0.0022 | 0.029 | 0.024 | 0.0002 | 0.014 | 0.007 | -687.765
G18-0053 | 430438 | S013542 | P18-00206-LS-S1 | 0 | 1 | 71.524 | m% | 97.13 | 0.282 | 0.229 | 0.502 | 1.435 | 0.143 | 0.001 | 0.006 | 0 | 0.015 | 0.153 | 0.0028 | 0 | 0 | 0.0007 | 0 | 0.017 | 0.0014 | 0 | 0 | 0.0009 | 0.0022 | 0.032 | 0.029 | 0.0001 | 0.012 | 0.005 | -687.7368
G18-0053 | 430438 | S013542 | P18-00206-LS-S1 | 0 | 1 | 71.6303 | m% | 97.16 | 0.278 | 0.224 | 0.504 | 1.443 | 0.142 | 0.001 | 0.006 | 0 | 0.018 | 0.151 | 0.0029 | 0 | 0 | 0.0007 | 0 | 0.016 | 0.0016 | 0 | 0 | 0.001 | 0.0022 | 0.026 | 0.005 | 0 | 0.014 | 0.007 | -687.7128
G18-0053 | 430438 | S013542 | P18-00206-LS-S1 | 0 | 1 | 71.7368 | m% | 97.14 | 0.274 | 0.227 | 0.503 | 1.445 | 0.141 | 0.001 | 0.006 | 0 | 0.018 | 0.152 | 0.0029 | 0 | 0 | 0.0006 | 0 | 0.015 | 0.0004 | 0 | 0 | 0.001 | 0.0022 | 0.033 | 0.021 | 0.0001 | 0.013 | 0.007 | -687.6889
G18-0053 | 430438 | S013542 | P18-00206-LS-S1 | 0 | 1 | 71.8432 | m% | 97.15 | 0.273 | 0.229 | 0.497 | 1.441 | 0.14 | 0.001 | 0.005 | 0 | 0.017 | 0.151 | 0.0028 | 0 | 0 | 0.0007 | 0 | 0.015 | 0 | 0.001 | 0 | 0.0009 | 0.0022 | 0.026 | 0.025 | 0.0002 | 0.012 | 0.008 | -687.6653
G18-0053 | 430438 | S013542 | P18-00206-LS-S1 | 0 | 1 | 71.9675 | m% | 97.16 | 0.276 | 0.225 | 0.505 | 1.435 | 0.141 | 0.001 | 0.005 | 0 | 0.019 | 0.153 | 0.0029 | 0 | 0 | 0.0006 | 0 | 0.016 | 0 | 0.001 | 0 | 0.0009 | 0.0022 | 0.03 | 0.016 | 0.0001 | 0.013 | 0.002 | -687.638
G18-0053 | 430438 | S013542 | P18-00206-LS-S1 | 0 | 1 | 72.0741 | m% | 97.16 | 0.279 | 0.223 | 0.502 | 1.437 | 0.14 | 0.001 | 0.006 | 0 | 0.017 | 0.15 | 0.0031 | 0 | 0 | 0.0006 | 0 | 0.018 | 0 | 0 | 0 | 0.0008 | 0.0022 | 0.022 | 0.018 | 0.0001 | 0.013 | 0.007 | -687.6147
G18-0053 | 430438 | S013542 | P18-00206-LS-S1 | 0 | 1 | 72.1805 | m% | 97.16 | 0.273 | 0.223 | 0.503 | 1.438 | 0.144 | 0.001 | 0.006 | 0 | 0.018 | 0.147 | 0.0029 | 0 | 0 | 0.0007 | 0 | 0.016 | 0.0001 | 0 | 0 | 0.0008 | 0.0022 | 0.025 | 0.023 | 0.0002 | 0.012 | 0.008 | -687.5917
G18-0053 | 430438 | S013542 | P18-00206-LS-S1 | 0 | 1 | 72.3047 | m% | 97.16 | 0.271 | 0.223 | 0.502 | 1.439 | 0.144 | 0.001 | 0.005 | 0 | 0.018 | 0.15 | 0.0029 | 0.0001 | 0 | 0.0007 | 0 | 0.016 | 0 | 0 | 0 | 0.0008 | 0.0022 | 0.028 | 0.021 | 0.0001 | 0.012 | 0.003 | -687.5652
G18-0053 | 430438 | S013542 | P18-00206-LS-S1 | 0 | 1 | 72.4112 | m% | 97.16 | 0.27 | 0.222 | 0.503 | 1.437 | 0.138 | 0.001 | 0.005 | 0 | 0.017 | 0.153 | 0.0028 | 0 | 0 | 0.0006 | 0 | 0.017 | 0.0006 | 0 | 0 | 0.0009 | 0.0022 | 0.032 | 0.019 | 0.0001 | 0.013 | 0.009 | -687.5426
G18-0053 | 430438 | S013542 | P18-00206-LS-S1 | 0 | 1 | 72.5178 | m% | 97.17 | 0.271 | 0.219 | 0.505 | 1.428 | 0.138 | 0.001 | 0.006 | 0 | 0.019 | 0.153 | 0.0025 | 0 | 0 | 0.0006 | 0 | 0.017 | 0.0004 | 0 | 0 | 0.001 | 0.0022 | 0.027 | 0.016 | 0.0001 | 0.015 | 0.004 | -687.5202
G18-0053 | 430438 | S013542 | P18-00206-LS-S1 | 0 | 1 | 72.642 | m% | 97.19 | 0.27 | 0.217 | 0.504 | 1.425 | 0.14 | 0.001 | 0.005 | 0 | 0.018 | 0.151 | 0.0022 | 0 | 0 | 0.0007 | 0 | 0.016 | 0 | 0 | 0 | 0.0009 | 0.0022 | 0.03 | 0.013 | 0.0001 | 0.014 | 0.003 | -687.4943
G18-0053 | 430438 | S013542 | P18-00206-LS-S1 | 0 | 1 | 72.7485 | m% | 97.16 | 0.264 | 0.223 | 0.505 | 1.428 | 0.14 | 0.001 | 0.005 | 0 | 0.02 | 0.155 | 0.0026 | 0 | 0 | 0.0006 | 0 | 0.016 | 0.0001 | 0 | 0 | 0.0009 | 0.0022 | 0.036 | 0.023 | 0.0001 | 0.013 | 0.003 | -687.4724
G18-0053 | 430438 | S013542 | P18-00206-LS-S1 | 0 | 1 | 72.8551 | m% | 97.19 | 0.263 | 0.222 | 0.505 | 1.423 | 0.137 | 0.001 | 0.005 | 0 | 0.017 | 0.153 | 0.0027 | 0 | 0 | 0.0007 | 0 | 0.015 | 0 | 0.001 | 0 | 0.0009 | 0.0021 | 0.03 | 0.009 | 0.0001 | 0.014 | 0.007 | -687.4506
G18-0053 | 430438 | S013542 | P18-00206-LS-S1 | 0 | 1 | 72.9794 | m% | 97.18 | 0.265 | 0.216 | 0.506 | 1.427 | 0.14 | 0.001 | 0.006 | 0 | 0.018 | 0.152 | 0.0029 | 0.0002 | 0 | 0.0007 | 0 | 0.016 | 0.0005 | 0.001 | 0 | 0.0009 | 0.0021 | 0.035 | 0.013 | 0.0001 | 0.013 | 0.006 | -687.4255
G18-0053 | 430438 | S013542 | P18-00206-LS-S1 | 0 | 1 | 73.0862 | m% | 97.19 | 0.264 | 0.215 | 0.505 | 1.423 | 0.141 | 0.001 | 0.006 | 0 | 0.018 | 0.151 | 0.0027 | 0 | 0 | 0.0008 | 0 | 0.016 | 0.0001 | 0 | 0 | 0.001 | 0.0021 | 0.027 | 0.022 | 0.0001 | 0.013 | 0.003 | -687.4041
G18-0053 | 430438 | S013542 | P18-00206-LS-S1 | 0 | 1 | 73.1929 | m% | 97.18 | 0.267 | 0.218 | 0.504 | 1.425 | 0.144 | 0.001 | 0.006 | 0 | 0.02 | 0.151 | 0.0025 | 0 | 0 | 0.0007 | 0 | 0.016 | 0.0007 | 0 | 0 | 0.001 | 0.0021 | 0.029 | 0.012 | 0.0001 | 0.013 | 0.009 | -687.3829
G18-0053 | 430438 | S013542 | P18-00206-LS-S1 | 0 | 1 | 73.2996 | m% | 97.16 | 0.264 | 0.216 | 0.511 | 1.427 | 0.143 | 0.001 | 0.005 | 0 | 0.021 | 0.152 | 0.0026 | 0 | 0 | 0.0006 | 0 | 0.016 | 0 | 0.002 | 0 | 0.001 | 0.0021 | 0.034 | 0.026 | 0.0001 | 0.012 | 0.007 | -687.362
G18-0053 | 430438 | S013542 | P18-00206-LS-S1 | 0 | 1 | 73.4241 | m% | 97.18 | 0.266 | 0.22 | 0.509 | 1.42 | 0.142 | 0.001 | 0.005 | 0 | 0.02 | 0.154 | 0.0026 | 0 | 0 | 0.0006 | 0 | 0.016 | 0.0005 | 0.002 | 0 | 0.0009 | 0.0021 | 0.032 | 0.017 | 0 | 0.012 | 0.002 | -687.3378
G18-0053 | 430438 | S013542 | P18-00206-LS-S1 | 0 | 1 | 73.5308 | m% | 97.18 | 0.262 | 0.221 | 0.507 | 1.421 | 0.144 | 0.001 | 0.005 | 0 | 0.018 | 0.15 | 0.0028 | 0.0001 | 0 | 0.0007 | 0 | 0.015 | 0.0004 | 0.001 | 0 | 0.0009 | 0.0021 | 0.033 | 0.023 | 0.0002 | 0.011 | 0.002 | -687.3173
G18-0053 | 430438 | S013542 | P18-00206-LS-S1 | 0 | 1 | 73.6374 | m% | 97.17 | 0.26 | 0.224 | 0.506 | 1.426 | 0.148 | 0.001 | 0.006 | 0 | 0.017 | 0.152 | 0.0025 | 0 | 0 | 0.0006 | 0 | 0.016 | 0.0001 | 0.001 | 0 | 0.001 | 0.0021 | 0.029 | 0.021 | 0.0002 | 0.012 | 0.006 | -687.297
G18-0053 | 430438 | S013542 | P18-00206-LS-S1 | 0 | 1 | 73.762 | m% | 97.19 | 0.262 | 0.22 | 0.505 | 1.426 | 0.144 | 0.001 | 0.005 | 0 | 0.016 | 0.154 | 0.0027 | 0.0001 | 0 | 0.0006 | 0 | 0.016 | 0 | 0 | 0 | 0.0009 | 0.0022 | 0.028 | 0.01 | 0.0002 | 0.012 | 0.003 | -687.2736
G18-0053 | 430438 | S013542 | P18-00206-LS-S1 | 0 | 1 | 73.8687 | m% | 97.18 | 0.262 | 0.218 | 0.504 | 1.43 | 0.145 | 0.001 | 0.005 | 0 | 0.017 | 0.157 | 0.0026 | 0.0001 | 0 | 0.0007 | 0 | 0.016 | 0.0016 | 0 | 0 | 0.0009 | 0.0021 | 0.033 | 0.008 | 0.0001 | 0.014 | 0.004 | -687.2537
G18-0053 | 430438 | S013542 | P18-00206-LS-S1 | 0 | 1 | 73.9755 | m% | 97.17 | 0.261 | 0.218 | 0.507 | 1.426 | 0.143 | 0.001 | 0.005 | 0 | 0.018 | 0.153 | 0.0027 | 0.0001 | 0 | 0.0006 | 0 | 0.016 | 0.0015 | 0 | 0 | 0.0009 | 0.0021 | 0.031 | 0.022 | 0.0001 | 0.014 | 0.004 | -687.234
G18-0053 | 430438 | S013542 | P18-00206-LS-S1 | 0 | 1 | 74.0822 | m% | 97.18 | 0.263 | 0.219 | 0.505 | 1.426 | 0.142 | 0.001 | 0.006 | 0 | 0.019 | 0.155 | 0.0025 | 0.0001 | 0 | 0.0007 | 0 | 0.017 | 0.0004 | 0 | 0 | 0.0009 | 0.0022 | 0.03 | 0.015 | 0.0001 | 0.011 | 0.004 | -687.2146
G18-0053 | 430438 | S013542 | P18-00206-LS-S1 | 0 | 1 | 74.2068 | m% | 97.19 | 0.26 | 0.217 | 0.506 | 1.425 | 0.144 | 0.001 | 0.005 | 0 | 0.018 | 0.152 | 0.0022 | 0 | 0 | 0.0007 | 0 | 0.016 | 0.0004 | 0 | 0 | 0.0011 | 0.0022 | 0.038 | 0.01 | 0.0001 | 0.01 | 0.001 | -687.1921
G18-0053 | 430438 | S013542 | P18-00206-LS-S1 | 0 | 1 | 74.3137 | m% | 97.18 | 0.262 | 0.216 | 0.509 | 1.42 | 0.146 | 0.001 | 0.006 | 0 | 0.019 | 0.151 | 0.0025 | 0 | 0 | 0.0007 | 0 | 0.015 | 0.0003 | 0 | 0 | 0.001 | 0.0021 | 0.029 | 0.021 | 0 | 0.011 | 0.004 | -687.1731
G18-0053 | 430438 | S013542 | P18-00206-LS-S1 | 0 | 1 | 74.4206 | m% | 97.19 | 0.264 | 0.222 | 0.51 | 1.425 | 0.148 | 0.001 | 0.005 | 0 | 0.018 | 0.15 | 0.0027 | 0 | 0 | 0.0006 | 0 | 0.016 | 0 | 0 | 0 | 0.001 | 0.0022 | 0.026 | 0.008 | 0 | 0.012 | 0.001 | -687.1543
G18-0053 | 430438 | S013542 | P18-00206-LS-S1 | 0 | 1 | 74.5455 | m% | 97.17 | 0.266 | 0.22 | 0.509 | 1.425 | 0.146 | 0.001 | 0.005 | 0 | 0.02 | 0.152 | 0.0023 | 0 | 0 | 0.0007 | 0 | 0.017 | 0.0006 | 0.001 | 0 | 0.001 | 0.0022 | 0.036 | 0.01 | 0.0001 | 0.011 | 0.002 | -687.1325
G18-0053 | 430438 | S013542 | P18-00206-LS-S1 | 0 | 1 | 74.6525 | m% | 97.17 | 0.271 | 0.217 | 0.51 | 1.423 | 0.148 | 0.001 | 0.006 | 0 | 0.018 | 0.152 | 0.0023 | 0 | 0 | 0.0006 | 0 | 0.016 | 0.0002 | 0 | 0 | 0.0009 | 0.0021 | 0.035 | 0.012 | 0.0002 | 0.012 | 0.002 | -687.1141
G18-0053 | 430438 | S013542 | P18-00206-LS-S1 | 0 | 1 | 74.7594 | m% | 97.19 | 0.253 | 0.218 | 0.509 | 1.424 | 0.146 | 0.001 | 0.006 | 0 | 0.018 | 0.151 | 0.0021 | 0.0001 | 0 | 0.0006 | 0 | 0.016 | 0.0008 | 0 | 0 | 0.0009 | 0.0021 | 0.035 | 0.011 | 0.0002 | 0.011 | 0.005 | -687.096
G18-0053 | 430438 | S013542 | P18-00206-LS-S1 | 0 | 1 | 74.8664 | m% | 97.18 | 0.255 | 0.221 | 0.51 | 1.42 | 0.144 | 0.001 | 0.005 | 0 | 0.017 | 0.15 | 0.0024 | 0 | 0 | 0.0007 | 0 | 0.016 | 0.0014 | 0.001 | 0 | 0.001 | 0.0021 | 0.037 | 0.016 | 0.0002 | 0.014 | 0.006 | -687.078
G18-0053 | 430438 | S013542 | P18-00206-LS-S1 | 0 | 1 | 74.9913 | m% | 97.19 | 0.261 | 0.223 | 0.509 | 1.424 | 0.146 | 0.001 | 0.006 | 0 | 0.016 | 0.148 | 0.0025 | 0 | 0 | 0.0008 | 0 | 0.016 | 0.0011 | 0.001 | 0 | 0.0008 | 0.0021 | 0.032 | 0.007 | 0.0002 | 0.015 | 0.001 | -687.0572
G18-0053 | 430438 | S013542 | P18-00206-LS-S1 | 0 | 1 | 75.0982 | m% | 97.18 | 0.26 | 0.222 | 0.507 | 1.42 | 0.144 | 0.001 | 0.005 | 0 | 0.019 | 0.149 | 0.0024 | 0 | 0 | 0.0006 | 0 | 0.017 | 0.0006 | 0.002 | 0 | 0.0009 | 0.0021 | 0.029 | 0.024 | 0.0002 | 0.011 | 0.004 | -687.0397
G18-0053 | 430438 | S013542 | P18-00206-LS-S1 | 0 | 1 | 75.2053 | m% | 97.18 | 0.258 | 0.221 | 0.508 | 1.426 | 0.145 | 0.001 | 0.005 | 0 | 0.019 | 0.147 | 0.0023 | 0 | 0 | 0.0007 | 0 | 0.017 | 0.0007 | 0 | 0 | 0.0009 | 0.0021 | 0.037 | 0.015 | 0 | 0.011 | 0.006 | -687.0224
G18-0053 | 430438 | S013542 | P18-00206-LS-S1 | 0 | 1 | 75.3303 | m% | 97.18 | 0.251 | 0.222 | 0.512 | 1.421 | 0.148 | 0.001 | 0.006 | 0 | 0.02 | 0.151 | 0.0024 | 0 | 0 | 0.0007 | 0 | 0.016 | 0.0001 | 0 | 0 | 0.0009 | 0.0022 | 0.037 | 0.011 | 0.0001 | 0.011 | 0.004 | -687.0024
G18-0053 | 430438 | S013542 | P18-00206-LS-S1 | 0 | 1 | 75.4375 | m% | 97.16 | 0.25 | 0.22 | 0.513 | 1.423 | 0.147 | 0.001 | 0.006 | 0 | 0.02 | 0.153 | 0.0023 | 0 | 0 | 0.0007 | 0 | 0.016 | 0.0006 | 0 | 0 | 0.001 | 0.0022 | 0.039 | 0.027 | 0.0002 | 0.012 | 0.005 | -686.9855
G18-0053 | 430438 | S013542 | P18-00206-LS-S1 | 0 | 1 | 75.5446 | m% | 97.18 | 0.253 | 0.219 | 0.509 | 1.424 | 0.146 | 0.001 | 0.006 | 0 | 0.019 | 0.149 | 0.0023 | 0 | 0 | 0.0006 | 0 | 0.018 | 0 | 0 | 0 | 0.0009 | 0.0021 | 0.032 | 0.023 | 0.0001 | 0.012 | 0.006 | -686.9688
G18-0053 | 430438 | S013542 | P18-00206-LS-S1 | 0 | 1 | 75.6517 | m% | 97.19 | 0.254 | 0.22 | 0.51 | 1.422 | 0.144 | 0.001 | 0.005 | 0 | 0.019 | 0.148 | 0.0025 | 0.0001 | 0 | 0.0007 | 0 | 0.017 | 0 | 0 | 0 | 0.0009 | 0.0021 | 0.03 | 0.014 | 0.0001 | 0.011 | 0.004 | -686.9523
G18-0053 | 430438 | S013542 | P18-00206-LS-S1 | 0 | 1 | 75.7766 | m% | 97.18 | 0.254 | 0.219 | 0.51 | 1.424 | 0.144 | 0.001 | 0.005 | 0 | 0.02 | 0.153 | 0.0028 | 0 | 0 | 0.0008 | 0 | 0.015 | 0.0007 | 0 | 0 | 0.001 | 0.0021 | 0.035 | 0.012 | 0 | 0.012 | 0.003 | -686.9334
G18-0053 | 430438 | S013542 | P18-00206-LS-S1 | 0 | 1 | 75.8838 | m% | 97.19 | 0.253 | 0.22 | 0.512 | 1.415 | 0.146 | 0.001 | 0.006 | 0 | 0.022 | 0.15 | 0.0027 | 0 | 0 | 0.0006 | 0 | 0.015 | 0.0025 | 0 | 0 | 0.001 | 0.0022 | 0.03 | 0.019 | 0.0001 | 0.011 | 0.004 | -686.9174
G18-0053 | 430438 | S013542 | P18-00206-LS-S1 | 0 | 1 | 75.991 | m% | 97.19 | 0.254 | 0.218 | 0.513 | 1.417 | 0.146 | 0.001 | 0.006 | 0 | 0.018 | 0.152 | 0.0022 | 0 | 0 | 0.0005 | 0 | 0.015 | 0.0004 | 0.001 | 0 | 0.001 | 0.0022 | 0.034 | 0.011 | 0.0001 | 0.012 | 0.007 | -686.9015
G18-0053 | 430438 | S013542 | P18-00206-LS-S1 | 0 | 1 | 76.0983 | m% | 97.18 | 0.258 | 0.22 | 0.511 | 1.42 | 0.144 | 0.001 | 0.005 | 0 | 0.018 | 0.152 | 0.0023 | 0 | 0 | 0.0006 | 0 | 0.015 | 0 | 0.001 | 0 | 0.0009 | 0.0021 | 0.033 | 0.021 | 0.0002 | 0.014 | 0.006 | -686.8859
G18-0053 | 430438 | S013542 | P18-00206-LS-S1 | 0 | 1 | 76.2235 | m% | 97.18 | 0.253 | 0.222 | 0.512 | 1.424 | 0.146 | 0.001 | 0.006 | 0 | 0.016 | 0.15 | 0.0024 | 0 | 0 | 0.0007 | 0 | 0.014 | 0.001 | 0.001 | 0 | 0.0009 | 0.0021 | 0.034 | 0.018 | 0.0002 | 0.014 | 0.007 | -686.868
G18-0053 | 430438 | S013542 | P18-00206-LS-S1 | 0 | 1 | 76.3307 | m% | 97.17 | 0.249 | 0.218 | 0.514 | 1.426 | 0.149 | 0.001 | 0.006 | 0 | 0.018 | 0.145 | 0.0023 | 0 | 0 | 0.0006 | 0 | 0.016 | 0.0011 | 0.002 | 0 | 0.0009 | 0.0021 | 0.042 | 0.017 | 0.0001 | 0.012 | 0.008 | -686.8528
G18-0053 | 430438 | S013542 | P18-00206-LS-S1 | 0 | 1 | 76.438 | m% | 97.18 | 0.252 | 0.22 | 0.512 | 1.423 | 0.147 | 0.001 | 0.005 | 0 | 0.018 | 0.148 | 0.0025 | 0 | 0 | 0.0006 | 0 | 0.017 | 0.0003 | 0.001 | 0 | 0.0009 | 0.0022 | 0.035 | 0.018 | 0.0001 | 0.011 | 0.004 | -686.8378
G18-0053 | 430438 | S013542 | P18-00206-LS-S1 | 0 | 1 | 76.5454 | m% | 97.17 | 0.259 | 0.224 | 0.511 | 1.419 | 0.149 | 0.001 | 0.005 | 0 | 0.02 | 0.15 | 0.0026 | 0 | 0 | 0.0006 | 0 | 0.017 | 0 | 0 | 0 | 0.0009 | 0.0022 | 0.03 | 0.025 | 0.0001 | 0.014 | 0.005 | -686.8231
G18-0053 | 430438 | S013542 | P18-00206-LS-S1 | 0 | 1 | 76.6707 | m% | 97.17 | 0.252 | 0.223 | 0.512 | 1.426 | 0.147 | 0.001 | 0.005 | 0 | 0.018 | 0.15 | 0.0025 | 0 | 0 | 0.0006 | 0 | 0.015 | 0.0003 | 0 | 0 | 0.0009 | 0.0021 | 0.033 | 0.024 | 0.0001 | 0.011 | 0.003 | -686.8061
G18-0053 | 430438 | S013542 | P18-00206-LS-S1 | 0 | 1 | 76.778 | m% | 97.17 | 0.248 | 0.222 | 0.514 | 1.428 | 0.145 | 0.001 | 0.005 | 0 | 0.021 | 0.153 | 0.0022 | 0 | 0 | 0.0006 | 0 | 0.017 | 0.001 | 0.001 | 0 | 0.0009 | 0.0021 | 0.029 | 0.025 | 0.0002 | 0.011 | 0.006 | -686.7918
G18-0053 | 430438 | S013542 | P18-00206-LS-S1 | 0 | 1 | 76.8854 | m% | 97.16 | 0.252 | 0.218 | 0.513 | 1.42 | 0.149 | 0.001 | 0.005 | 0 | 0.022 | 0.153 | 0.0022 | 0 | 0 | 0.0007 | 0 | 0.017 | 0.0004 | 0.001 | 0 | 0.001 | 0.0022 | 0.034 | 0.029 | 0.0001 | 0.013 | 0.006 | -686.7777
G18-0053 | 430438 | S013542 | P18-00206-LS-S1 | 0 | 1 | 76.9927 | m% | 97.17 | 0.25 | 0.218 | 0.511 | 1.413 | 0.151 | 0.001 | 0.006 | 0 | 0.02 | 0.148 | 0.0024 | 0 | 0 | 0.0008 | 0 | 0.017 | 0.0004 | 0.001 | 0 | 0.0009 | 0.0021 | 0.035 | 0.029 | 0.0002 | 0.014 | 0.01 | -686.7639
G18-0053 | 430438 | S013542 | P18-00206-LS-S1 | 0 | 1 | 77.1179 | m% | 97.18 | 0.251 | 0.22 | 0.512 | 1.413 | 0.149 | 0.001 | 0.005 | 0 | 0.02 | 0.151 | 0.0025 | 0 | 0 | 0.0007 | 0 | 0.016 | 0.0003 | 0.001 | 0 | 0.0009 | 0.0021 | 0.036 | 0.021 | 0.0001 | 0.012 | 0.005 | -686.7479
G18-0053 | 430438 | S013542 | P18-00206-LS-S1 | 0 | 1 | 77.2253 | m% | 97.18 | 0.248 | 0.224 | 0.511 | 1.419 | 0.15 | 0.001 | 0.006 | 0 | 0.018 | 0.151 | 0.0024 | 0 | 0 | 0.0007 | 0 | 0.017 | 0.0001 | 0 | 0 | 0.001 | 0.0021 | 0.037 | 0.014 | 0 | 0.013 | 0.006 | -686.7345
G18-0053 | 430438 | S013542 | P18-00206-LS-S1 | 0 | 1 | 77.3329 | m% | 97.2 | 0.247 | 0.219 | 0.51 | 1.418 | 0.144 | 0.001 | 0.005 | 0 | 0.017 | 0.146 | 0.0023 | 0 | 0 | 0.0006 | 0 | 0.017 | 0.0001 | 0.001 | 0 | 0.0009 | 0.0021 | 0.041 | 0.009 | 0.0001 | 0.014 | 0.002 | -686.7213
G18-0053 | 430438 | S013542 | P18-00206-LS-S1 | 0 | 1 | 77.4404 | m% | 97.22 | 0.242 | 0.213 | 0.506 | 1.416 | 0.151 | 0.001 | 0.006 | 0 | 0.018 | 0.147 | 0.0022 | 0 | 0 | 0.0006 | 0 | 0.017 | 0 | 0.002 | 0 | 0.001 | 0.0021 | 0.033 | 0.013 | 0.0001 | 0.013 | 0.002 | -686.7083
G18-0053 | 430438 | S013542 | P18-00206-LS-S1 | 0 | 1 | 77.5658 | m% | 97.21 | 0.25 | 0.212 | 0.511 | 1.406 | 0.151 | 0.001 | 0.006 | 0 | 0.02 | 0.146 | 0.0023 | 0 | 0 | 0.0006 | 0 | 0.016 | 0 | 0.001 | 0 | 0.001 | 0.0021 | 0.029 | 0.016 | 0.0001 | 0.013 | 0.008 | -686.6934
G18-0053 | 430438 | S013542 | P18-00206-LS-S1 | 0 | 1 | 77.6732 | m% | 97.2 | 0.245 | 0.217 | 0.516 | 1.413 | 0.151 | 0.001 | 0.006 | 0 | 0.019 | 0.146 | 0.0024 | 0 | 0 | 0.0007 | 0 | 0.016 | 0 | 0 | 0 | 0.001 | 0.0022 | 0.028 | 0.016 | 0.0001 | 0.012 | 0.008 | -686.6808
G18-0053 | 430438 | S013542 | P18-00206-LS-S1 | 0 | 1 | 77.7806 | m% | 97.21 | 0.248 | 0.215 | 0.511 | 1.406 | 0.146 | 0.001 | 0.006 | 0 | 0.018 | 0.147 | 0.0024 | 0 | 0 | 0.0006 | 0 | 0.017 | 0.0001 | 0.001 | 0 | 0.0011 | 0.0021 | 0.033 | 0.014 | 0.0001 | 0.012 | 0.005 | -686.6685
G18-0053 | 430438 | S013542 | P18-00206-LS-S1 | 0 | 1 | 77.8881 | m% | 97.21 | 0.249 | 0.21 | 0.513 | 1.411 | 0.148 | 0.001 | 0.005 | 0 | 0.016 | 0.15 | 0.0024 | 0 | 0 | 0.0006 | 0 | 0.016 | 0.0015 | 0 | 0 | 0.001 | 0.0022 | 0.029 | 0.016 | 0.0001 | 0.013 | 0.006 | -686.6563
G18-0053 | 430438 | S013542 | P18-00206-LS-S1 | 0 | 1 | 78.0135 | m% | 97.2 | 0.245 | 0.211 | 0.516 | 1.407 | 0.153 | 0.001 | 0.005 | 0 | 0.02 | 0.147 | 0.0026 | 0 | 0 | 0.0007 | 0 | 0.017 | 0.0001 | 0 | 0 | 0.001 | 0.0021 | 0.027 | 0.022 | 0.0001 | 0.015 | 0.005 | -686.6425
G18-0053 | 430438 | S013542 | P18-00206-LS-S1 | 0 | 1 | 78.1211 | m% | 97.19 | 0.237 | 0.21 | 0.514 | 1.411 | 0.153 | 0.001 | 0.005 | 0 | 0.021 | 0.15 | 0.0025 | 0.0001 | 0 | 0.0007 | 0 | 0.016 | 0.0004 | 0 | 0 | 0.001 | 0.0021 | 0.031 | 0.03 | 0 | 0.014 | 0.006 | -686.6308
G18-0053 | 430438 | S013542 | P18-00206-LS-S1 | 0 | 1 | 78.2288 | m% | 97.2 | 0.237 | 0.208 | 0.511 | 1.423 | 0.152 | 0.001 | 0.006 | 0 | 0.019 | 0.151 | 0.0022 | 0.0001 | 0 | 0.0007 | 0 | 0.016 | 0.0001 | 0.002 | 0 | 0.0009 | 0.0021 | 0.031 | 0.02 | 0 | 0.012 | 0.008 | -686.6193
G18-0053 | 430438 | S013542 | P18-00206-LS-S1 | 0 | 1 | 78.3364 | m% | 97.2 | 0.247 | 0.213 | 0.511 | 1.411 | 0.149 | 0.001 | 0.006 | 0 | 0.021 | 0.15 | 0.0023 | 0 | 0 | 0.0006 | 0 | 0.017 | 0 | 0.001 | 0 | 0.001 | 0.0021 | 0.026 | 0.028 | 0 | 0.012 | 0.005 | -686.608
G18-0053 | 430438 | S013542 | P18-00206-LS-S1 | 0 | 1 | 78.4619 | m% | 97.2 | 0.244 | 0.209 | 0.516 | 1.409 | 0.15 | 0.001 | 0.005 | 0 | 0.018 | 0.147 | 0.0026 | 0.0001 | 0 | 0.0006 | 0 | 0.017 | 0.0001 | 0.001 | 0 | 0.001 | 0.0021 | 0.032 | 0.025 | 0.0001 | 0.012 | 0.006 | -686.5951
G18-0053 | 430438 | S013542 | P18-00206-LS-S1 | 0 | 1 | 78.5695 | m% | 97.21 | 0.247 | 0.209 | 0.514 | 1.409 | 0.151 | 0.001 | 0.006 | 0 | 0.018 | 0.147 | 0.0025 | 0 | 0 | 0.0007 | 0 | 0.017 | 0.0001 | 0.002 | 0 | 0.001 | 0.0021 | 0.03 | 0.017 | 0.0001 | 0.012 | 0.004 | -686.5843
G18-0053 | 430438 | S013542 | P18-00206-LS-S1 | 0 | 1 | 78.6773 | m% | 97.21 | 0.243 | 0.206 | 0.515 | 1.409 | 0.149 | 0.001 | 0.005 | 0 | 0.021 | 0.152 | 0.0027 | 0 | 0 | 0.0006 | 0 | 0.017 | 0 | 0.001 | 0 | 0.001 | 0.0021 | 0.031 | 0.009 | 0 | 0.012 | 0.006 | -686.5737
G18-0053 | 430438 | S013542 | P18-00206-LS-S1 | 0 | 1 | 78.785 | m% | 97.2 | 0.245 | 0.21 | 0.518 | 1.412 | 0.151 | 0.001 | 0.006 | 0 | 0.022 | 0.152 | 0.0028 | 0 | 0 | 0.0006 | 0 | 0.017 | 0 | 0 | 0 | 0.0011 | 0.0021 | 0.037 | 0.009 | 0.0002 | 0.012 | 0.002 | -686.5633
G18-0053 | 430438 | S013542 | P18-00206-LS-S1 | 0 | 1 | 78.9105 | m% | 97.21 | 0.242 | 0.207 | 0.516 | 1.411 | 0.149 | 0.001 | 0.006 | 0 | 0.02 | 0.149 | 0.0029 | 0 | 0 | 0.0006 | 0 | 0.016 | 0.0002 | 0 | 0 | 0.0011 | 0.0021 | 0.039 | 0.009 | 0.0002 | 0.014 | 0.003 | -686.5514
G18-0053 | 430438 | S013542 | P18-00206-LS-S1 | 0 | 1 | 79.0182 | m% | 97.22 | 0.242 | 0.206 | 0.515 | 1.406 | 0.149 | 0.001 | 0.006 | 0 | 0.019 | 0.145 | 0.0028 | 0 | 0 | 0.0007 | 0 | 0.017 | 0.0017 | 0 | 0 | 0.001 | 0.0021 | 0.033 | 0.015 | 0.0001 | 0.013 | 0.004 | -686.5415
G18-0053 | 430438 | S013542 | P18-00206-LS-S1 | 0 | 1 | 79.126 | m% | 97.22 | 0.239 | 0.208 | 0.518 | 1.401 | 0.151 | 0.001 | 0.005 | 0 | 0.018 | 0.149 | 0.0025 | 0 | 0 | 0.0008 | 0 | 0.016 | 0.0014 | 0 | 0 | 0.0011 | 0.0021 | 0.033 | 0.014 | 0.0001 | 0.012 | 0.007 | -686.5318
G18-0053 | 430438 | S013542 | P18-00206-LS-S1 | 0 | 1 | 79.2338 | m% | 97.23 | 0.235 | 0.212 | 0.517 | 1.402 | 0.155 | 0.001 | 0.006 | 0 | 0.02 | 0.147 | 0.0026 | 0 | 0 | 0.0006 | 0 | 0.015 | 0.0004 | 0 | 0 | 0.0009 | 0.0021 | 0.03 | 0.013 | 0.0001 | 0.01 | 0.002 | -686.5222
G18-0053 | 430438 | S013542 | P18-00206-LS-S1 | 0 | 1 | 79.3416 | m% | 97.23 | 0.234 | 0.212 | 0.511 | 1.413 | 0.149 | 0.001 | 0.006 | 0 | 0.019 | 0.146 | 0.0028 | 0.0001 | 0 | 0.0006 | 0 | 0.016 | 0.0002 | 0.001 | 0 | 0.0009 | 0.0021 | 0.028 | 0.01 | 0.0002 | 0.012 | 0.005 | -686.5129
G18-0053 | 430438 | S013542 | P18-00206-LS-S1 | 0 | 1 | 79.4674 | m% | 97.22 | 0.224 | 0.212 | 0.512 | 1.406 | 0.148 | 0.001 | 0.005 | 0 | 0.019 | 0.154 | 0.0027 | 0 | 0 | 0.0007 | 0 | 0.018 | 0.002 | 0.002 | 0 | 0.001 | 0.0021 | 0.036 | 0.017 | 0.0003 | 0.012 | 0.002 | -686.5023
G18-0053 | 430438 | S013542 | P18-00206-LS-S1 | 0 | 1 | 79.5753 | m% | 97.21 | 0.236 | 0.207 | 0.511 | 1.403 | 0.15 | 0.001 | 0.006 | 0 | 0.019 | 0.147 | 0.0029 | 0 | 0 | 0.0007 | 0 | 0.016 | 0.001 | 0.001 | 0 | 0.0009 | 0.0021 | 0.039 | 0.026 | 0.0003 | 0.013 | 0.004 | -686.4934
G18-0053 | 430438 | S013542 | P18-00206-LS-S1 | 0 | 1 | 79.6831 | m% | 97.22 | 0.232 | 0.208 | 0.515 | 1.406 | 0.151 | 0.001 | 0.006 | 0 | 0.018 | 0.148 | 0.0027 | 0 | 0 | 0.0006 | 0 | 0.017 | 0.0005 | 0.002 | 0 | 0.001 | 0.0022 | 0.034 | 0.019 | 0.0002 | 0.012 | 0.004 | -686.4847
G18-0053 | 430438 | S013542 | P18-00206-LS-S1 | 0 | 1 | 79.791 | m% | 97.2 | 0.234 | 0.209 | 0.519 | 1.411 | 0.151 | 0.001 | 0.006 | 0 | 0.019 | 0.149 | 0.0022 | 0 | 0 | 0.0007 | 0 | 0.017 | 0.0014 | 0.002 | 0 | 0.001 | 0.0021 | 0.031 | 0.025 | 0.0001 | 0.014 | 0.007 | -686.4763
G18-0053 | 430438 | S013542 | P18-00206-LS-S1 | 0 | 1 | 79.9169 | m% | 97.19 | 0.236 | 0.214 | 0.515 | 1.409 | 0.15 | 0.001 | 0.006 | 0 | 0.019 | 0.151 | 0.0024 | 0 | 0 | 0.0008 | 0 | 0.018 | 0.0006 | 0.002 | 0 | 0.0009 | 0.0021 | 0.037 | 0.025 | 0.0001 | 0.014 | 0.008 | -686.4667
G18-0053 | 430438 | S013542 | P18-00206-LS-S1 | 0 | 1 | 80.025 | m% | 97.18 | 0.239 | 0.213 | 0.518 | 1.41 | 0.153 | 0.001 | 0.006 | 0 | 0.021 | 0.152 | 0.0027 | 0 | 0 | 0.0007 | 0 | 0.016 | 0 | 0.001 | 0 | 0.0009 | 0.0021 | 0.032 | 0.027 | 0.0001 | 0.016 | 0.006 | -686.4586
G18-0053 | 430438 | S013542 | P18-00206-LS-S1 | 0 | 1 | 80.1331 | m% | 97.18 | 0.236 | 0.214 | 0.517 | 1.416 | 0.152 | 0.001 | 0.006 | 0 | 0.02 | 0.15 | 0.0029 | 0.0001 | 0 | 0.0007 | 0 | 0.016 | 0 | 0.001 | 0 | 0.001 | 0.0021 | 0.039 | 0.022 | 0.0001 | 0.014 | 0.009 | -686.4508
G18-0053 | 430438 | S013542 | P18-00206-LS-S1 | 0 | 1 | 80.2412 | m% | 97.19 | 0.236 | 0.217 | 0.52 | 1.415 | 0.15 | 0.001 | 0.006 | 0 | 0.019 | 0.15 | 0.0024 | 0 | 0 | 0.0008 | 0 | 0.017 | 0.0007 | 0 | 0 | 0.001 | 0.0021 | 0.037 | 0.02 | 0.0002 | 0.013 | 0.005 | -686.4432
G18-0053 | 430438 | S013542 | P18-00206-LS-S1 | 0 | 1 | 80.3492 | m% | 97.2 | 0.232 | 0.216 | 0.518 | 1.41 | 0.148 | 0.001 | 0.005 | 0 | 0.018 | 0.148 | 0.0025 | 0 | 0 | 0.0008 | 0 | 0.016 | 0 | 0.001 | 0 | 0.001 | 0.0021 | 0.04 | 0.018 | 0.0002 | 0.013 | 0.008 | -686.4358
G18-0053 | 430438 | S013542 | P18-00206-LS-S1 | 0 | 1 | 80.4752 | m% | 97.2 | 0.231 | 0.22 | 0.518 | 1.425 | 0.148 | 0.001 | 0.005 | 0 | 0.018 | 0.148 | 0.0024 | 0 | 0 | 0.0007 | 0 | 0.017 | 0.0004 | 0.001 | 0 | 0.0011 | 0.0021 | 0.033 | 0.013 | 0.0002 | 0.012 | 0.007 | -686.4275
G18-0053 | 430438 | S013542 | P18-00206-LS-S1 | 0 | 1 | 80.5833 | m% | 97.18 | 0.24 | 0.219 | 0.52 | 1.422 | 0.152 | 0.001 | 0.005 | 0 | 0.017 | 0.148 | 0.0026 | 0 | 0 | 0.0007 | 0 | 0.018 | 0.001 | 0.001 | 0 | 0.0011 | 0.0021 | 0.034 | 0.015 | 0.0002 | 0.011 | 0.008 | -686.4205
G18-0053 | 430438 | S013542 | P18-00206-LS-S1 | 0 | 1 | 80.6915 | m% | 97.19 | 0.24 | 0.221 | 0.521 | 1.416 | 0.153 | 0.001 | 0.005 | 0 | 0.017 | 0.149 | 0.0029 | 0 | 0 | 0.0007 | 0 | 0.016 | 0 | 0.001 | 0 | 0.0012 | 0.0021 | 0.029 | 0.014 | 0.0001 | 0.011 | 0.006 | -686.4138
G18-0053 | 430438 | S013542 | P18-00206-LS-S1 | 0 | 1 | 80.7996 | m% | 97.18 | 0.244 | 0.225 | 0.517 | 1.413 | 0.152 | 0.001 | 0.006 | 0 | 0.018 | 0.152 | 0.0024 | 0 | 0 | 0.0007 | 0 | 0.016 | 0 | 0.001 | 0 | 0.001 | 0.0021 | 0.03 | 0.024 | 0.0001 | 0.012 | 0.006 | -686.4072
G18-0053 | 430438 | S013542 | P18-00206-LS-S1 | 0 | 1 | 80.9259 | m% | 97.18 | 0.235 | 0.224 | 0.51 | 1.42 | 0.151 | 0.001 | 0.006 | 0 | 0.02 | 0.157 | 0.0026 | 0 | 0 | 0.0007 | 0 | 0.018 | 0.0006 | 0 | 0 | 0.001 | 0.0021 | 0.037 | 0.019 | 0.0001 | 0.012 | 0.004 | -686.3998
G18-0053 | 430438 | S013542 | P18-00206-LS-S1 | 0 | 1 | 81.034 | m% | 97.17 | 0.24 | 0.224 | 0.521 | 1.424 | 0.152 | 0.001 | 0.006 | 0 | 0.019 | 0.151 | 0.0024 | 0 | 0 | 0.0006 | 0 | 0.017 | 0.0002 | 0 | 0 | 0.001 | 0.0021 | 0.033 | 0.012 | 0 | 0.011 | 0.009 | -686.3937
G18-0053 | 430438 | S013542 | P18-00206-LS-S1 | 0 | 1 | 81.1422 | m% | 97.15 | 0.239 | 0.225 | 0.523 | 1.422 | 0.149 | 0.001 | 0.006 | 0 | 0.021 | 0.152 | 0.0024 | 0 | 0 | 0.0008 | 0 | 0.017 | 0.0006 | 0.002 | 0 | 0.0011 | 0.0021 | 0.042 | 0.02 | 0.0002 | 0.012 | 0.006 | -686.3878
G18-0053 | 430438 | S013542 | P18-00206-LS-S1 | 0 | 1 | 81.2504 | m% | 97.14 | 0.244 | 0.224 | 0.52 | 1.425 | 0.151 | 0.001 | 0.005 | 0 | 0.02 | 0.147 | 0.0028 | 0 | 0 | 0.0007 | 0 | 0.017 | 0.0013 | 0.001 | 0 | 0.0011 | 0.0021 | 0.034 | 0.041 | 0.0001 | 0.012 | 0.007 | -686.3822
G18-0053 | 430438 | S013542 | P18-00206-LS-S1 | 0 | 1 | 81.3586 | m% | 97.15 | 0.236 | 0.226 | 0.521 | 1.432 | 0.151 | 0.001 | 0.005 | 0 | 0.019 | 0.152 | 0.0024 | 0 | 0 | 0.0007 | 0 | 0.017 | 0.0007 | 0.001 | 0 | 0.001 | 0.0021 | 0.037 | 0.026 | 0.0001 | 0.014 | 0.004 | -686.3767
G18-0053 | 430438 | S013542 | P18-00206-LS-S1 | 0 | 1 | 81.485 | m% | 97.14 | 0.241 | 0.233 | 0.518 | 1.433 | 0.151 | 0.001 | 0.006 | 0 | 0.021 | 0.153 | 0.0025 | 0 | 0 | 0.0007 | 0 | 0.018 | 0.001 | 0 | 0 | 0.001 | 0.0021 | 0.038 | 0.02 | 0.0002 | 0.012 | 0.004 | -686.3705
G18-0053 | 430438 | S013542 | P18-00206-LS-S1 | 0 | 1 | 81.5934 | m% | 97.17 | 0.24 | 0.23 | 0.519 | 1.428 | 0.154 | 0.001 | 0.006 | 0 | 0.02 | 0.148 | 0.0026 | 0 | 0 | 0.0006 | 0 | 0.017 | 0.0017 | 0.001 | 0 | 0.001 | 0.0021 | 0.03 | 0.013 | 0.0003 | 0.012 | 0.003 | -686.3655
G18-0053 | 430438 | S013542 | P18-00206-LS-S1 | 0 | 1 | 81.7016 | m% | 97.17 | 0.235 | 0.23 | 0.517 | 1.424 | 0.152 | 0.001 | 0.006 | 0 | 0.021 | 0.147 | 0.0026 | 0 | 0 | 0.0006 | 0 | 0.017 | 0.0002 | 0.001 | 0 | 0.0011 | 0.0021 | 0.04 | 0.013 | 0.0002 | 0.013 | 0.006 | -686.3606
G18-0053 | 430438 | S013542 | P18-00206-LS-S1 | 0 | 1 | 81.8099 | m% | 97.16 | 0.237 | 0.231 | 0.519 | 1.426 | 0.154 | 0.001 | 0.006 | 0 | 0.021 | 0.151 | 0.0022 | 0 | 0 | 0.0006 | 0 | 0.017 | 0.0007 | 0 | 0 | 0.0011 | 0.0021 | 0.039 | 0.016 | 0.0002 | 0.014 | 0.003 | -686.356
G18-0053 | 430438 | S013542 | P18-00206-LS-S1 | 0 | 1 | 81.9182 | m% | 97.16 | 0.234 | 0.23 | 0.517 | 1.424 | 0.154 | 0.001 | 0.005 | 0 | 0.017 | 0.153 | 0.0024 | 0 | 0 | 0.0006 | 0 | 0.016 | 0.0012 | 0.001 | 0 | 0.001 | 0.0021 | 0.036 | 0.023 | 0.0001 | 0.014 | 0.005 | -686.3515
G18-0053 | 430438 | S013542 | P18-00206-LS-S1 | 0 | 1 | 82.0446 | m% | 97.19 | 0.234 | 0.227 | 0.518 | 1.414 | 0.155 | 0.001 | 0.005 | 0 | 0.017 | 0.15 | 0.0026 | 0 | 0 | 0.0007 | 0 | 0.015 | 0.0007 | 0.001 | 0 | 0.001 | 0.0021 | 0.025 | 0.018 | 0.0001 | 0.013 | 0.005 | -686.3466
G18-0053 | 430438 | S013542 | P18-00206-LS-S1 | 0 | 1 | 82.1529 | m% | 97.17 | 0.227 | 0.228 | 0.518 | 1.421 | 0.155 | 0.001 | 0.005 | 0 | 0.019 | 0.15 | 0.0025 | 0 | 0 | 0.0007 | 0 | 0.016 | 0.0018 | 0.002 | 0 | 0.0011 | 0.0021 | 0.039 | 0.023 | 0.0001 | 0.014 | 0.004 | -686.3426
G18-0053 | 430438 | S013542 | P18-00206-LS-S1 | 0 | 1 | 82.2613 | m% | 97.15 | 0.237 | 0.229 | 0.519 | 1.428 | 0.158 | 0.001 | 0.005 | 0 | 0.021 | 0.15 | 0.0024 | 0 | 0 | 0.0008 | 0 | 0.017 | 0.0003 | 0 | 0 | 0.001 | 0.0021 | 0.044 | 0.017 | 0.0003 | 0.013 | 0.005 | -686.3387
G18-0053 | 430438 | S013542 | P18-00206-LS-S1 | 0 | 1 | 82.3698 | m% | 97.17 | 0.232 | 0.229 | 0.518 | 1.427 | 0.155 | 0.001 | 0.006 | 0 | 0.022 | 0.151 | 0.0022 | 0.0001 | 0 | 0.0007 | 0 | 0.016 | 0 | 0.002 | 0 | 0.001 | 0.0021 | 0.033 | 0.018 | 0.0001 | 0.013 | 0.002 | -686.3351
G18-0053 | 430438 | S013542 | P18-00206-LS-S1 | 0 | 1 | 82.4782 | m% | 97.18 | 0.23 | 0.227 | 0.515 | 1.423 | 0.157 | 0.001 | 0.006 | 0 | 0.02 | 0.149 | 0.0026 | 0.0002 | 0 | 0.0007 | 0 | 0.017 | 0 | 0.002 | 0 | 0.0011 | 0.0021 | 0.034 | 0.016 | 0.0001 | 0.013 | 0.003 | -686.3317
G18-0053 | 430438 | S013542 | P18-00206-LS-S1 | 0 | 1 | 82.6047 | m% | 97.19 | 0.231 | 0.226 | 0.518 | 1.418 | 0.155 | 0.001 | 0.006 | 0 | 0.02 | 0.146 | 0.0024 | 0 | 0 | 0.0008 | 0 | 0.018 | 0 | 0.001 | 0 | 0.0011 | 0.0021 | 0.035 | 0.017 | 0.0001 | 0.014 | 0.002 | -686.328
G18-0053 | 430438 | S013542 | P18-00206-LS-S1 | 0 | 1 | 82.7132 | m% | 97.2 | 0.239 | 0.222 | 0.517 | 1.418 | 0.152 | 0.001 | 0.006 | 0 | 0.02 | 0.146 | 0.0025 | 0.0001 | 0 | 0.0008 | 0 | 0.016 | 0.0013 | 0.002 | 0 | 0.0011 | 0.0021 | 0.032 | 0.008 | 0.0001 | 0.013 | 0.003 | -686.325
G18-0053 | 430438 | S013542 | P18-00206-LS-S1 | 0 | 1 | 82.8218 | m% | 97.19 | 0.235 | 0.229 | 0.52 | 1.405 | 0.152 | 0.001 | 0.005 | 0 | 0.019 | 0.148 | 0.0027 | 0 | 0 | 0.0008 | 0 | 0.017 | 0.0017 | 0.003 | 0 | 0.0011 | 0.0021 | 0.037 | 0.018 | 0.0002 | 0.011 | 0.001 | -686.3222
G18-0053 | 430438 | S013542 | P18-00206-LS-S1 | 0 | 1 | 82.9303 | m% | 97.21 | 0.229 | 0.222 | 0.517 | 1.41 | 0.152 | 0.001 | 0.005 | 0 | 0.019 | 0.15 | 0.0028 | 0 | 0 | 0.0007 | 0 | 0.016 | 0.001 | 0.001 | 0 | 0.0011 | 0.0021 | 0.034 | 0.015 | 0.0002 | 0.013 | 0.003 | -686.3196
G18-0053 | 430438 | S013542 | P18-00206-LS-S1 | 0 | 1 | 83.039 | m% | 97.19 | 0.227 | 0.223 | 0.513 | 1.416 | 0.155 | 0.001 | 0.005 | 0 | 0.019 | 0.15 | 0.0029 | 0 | 0 | 0.0008 | 0 | 0.017 | 0 | 0.001 | 0 | 0.0011 | 0.0021 | 0.039 | 0.019 | 0.0003 | 0.012 | 0.007 | -686.3171
G18-0053 | 430438 | S013542 | P18-00206-LS-S1 | 0 | 1 | 83.1476 | m% | 97.18 | 0.231 | 0.223 | 0.518 | 1.413 | 0.155 | 0.001 | 0.005 | 0 | 0.02 | 0.148 | 0.0032 | 0 | 0 | 0.0007 | 0 | 0.016 | 0.0005 | 0.001 | 0 | 0.001 | 0.0021 | 0.043 | 0.019 | 0.0003 | 0.013 | 0.005 | -686.3149
G18-0053 | 430438 | S013542 | P18-00206-LS-S1 | 0 | 1 | 83.2744 | m% | 97.18 | 0.235 | 0.223 | 0.522 | 1.411 | 0.152 | 0.001 | 0.006 | 0 | 0.02 | 0.15 | 0.003 | 0 | 0 | 0.0008 | 0 | 0.017 | 0.0015 | 0.001 | 0 | 0.001 | 0.0021 | 0.037 | 0.018 | 0.0002 | 0.015 | 0.004 | -686.3126
G18-0053 | 430438 | S013542 | P18-00206-LS-S1 | 0 | 1 | 83.383 | m% | 97.19 | 0.236 | 0.221 | 0.523 | 1.397 | 0.155 | 0.001 | 0.006 | 0 | 0.02 | 0.146 | 0.0027 | 0 | 0 | 0.0008 | 0 | 0.016 | 0.0032 | 0 | 0 | 0.001 | 0.0021 | 0.036 | 0.02 | 0.0002 | 0.013 | 0.01 | -686.3108
G18-0053 | 430438 | S013542 | P18-00206-LS-S1 | 0 | 1 | 83.4916 | m% | 97.2 | 0.235 | 0.219 | 0.517 | 1.41 | 0.154 | 0.001 | 0.006 | 0 | 0.019 | 0.147 | 0.0026 | 0 | 0 | 0.0007 | 0 | 0.017 | 0.0001 | 0.001 | 0 | 0.0011 | 0.0021 | 0.031 | 0.026 | 0.0001 | 0.011 | 0.007 | -686.3092
G18-0053 | 430438 | S013542 | P18-00206-LS-S1 | 0 | 1 | 83.6002 | m% | 97.19 | 0.231 | 0.218 | 0.52 | 1.407 | 0.153 | 0.001 | 0.006 | 0 | 0.021 | 0.146 | 0.0028 | 0 | 0 | 0.0008 | 0 | 0.018 | 0.0006 | 0.001 | 0 | 0.0011 | 0.0021 | 0.038 | 0.031 | 0.0001 | 0.012 | 0.005 | -686.3078
G18-0053 | 430438 | S013542 | P18-00206-LS-S1 | 0 | 1 | 83.709 | m% | 97.19 | 0.231 | 0.219 | 0.522 | 1.404 | 0.152 | 0.001 | 0.006 | 0 | 0.019 | 0.145 | 0.003 | 0.0001 | 0 | 0.0008 | 0 | 0.018 | 0.0008 | 0.001 | 0 | 0.0011 | 0.0021 | 0.039 | 0.026 | 0.0001 | 0.013 | 0.004 | -686.3065
G18-0053 | 430438 | S013542 | P18-00206-LS-S1 | 0 | 1 | 83.8358 | m% | 97.2 | 0.226 | 0.219 | 0.522 | 1.407 | 0.155 | 0.001 | 0.006 | 0 | 0.017 | 0.147 | 0.003 | 0.0001 | 0 | 0.0008 | 0 | 0.017 | 0.0005 | 0.002 | 0 | 0.0012 | 0.0021 | 0.036 | 0.024 | 0.0001 | 0.012 | 0 | -686.3054
G18-0053 | 430438 | S013542 | P18-00206-LS-S1 | 0 | 1 | 83.9446 | m% | 97.18 | 0.231 | 0.22 | 0.52 | 1.416 | 0.156 | 0.001 | 0.006 | 0 | 0.019 | 0.149 | 0.0025 | 0.0001 | 0 | 0.0007 | 0 | 0.018 | 0.0003 | 0.001 | 0 | 0.001 | 0.0021 | 0.037 | 0.019 | 0.0002 | 0.013 | 0.004 | -686.3045
G18-0053 | 430438 | S013542 | P18-00206-LS-S1 | 0 | 1 | 84.0534 | m% | 97.18 | 0.237 | 0.223 | 0.523 | 1.415 | 0.155 | 0.001 | 0.006 | 0 | 0.019 | 0.151 | 0.0027 | 0 | 0 | 0.0008 | 0 | 0.018 | 0.0007 | 0 | 0 | 0.001 | 0.0021 | 0.042 | 0.003 | 0.0002 | 0.015 | 0.01 | -686.3039
G18-0053 | 430438 | S013542 | P18-00206-LS-S1 | 0 | 1 | 84.1623 | m% | 97.18 | 0.234 | 0.225 | 0.522 | 1.418 | 0.154 | 0.001 | 0.005 | 0 | 0.018 | 0.148 | 0.0027 | 0.0001 | 0 | 0.0006 | 0 | 0.018 | 0.0001 | 0 | 0 | 0.0011 | 0.0021 | 0.036 | 0.014 | 0.0002 | 0.012 | 0.009 | -686.3035
G18-0053 | 430438 | S013542 | P18-00206-LS-S1 | 0 | 1 | 84.2711 | m% | 97.19 | 0.233 | 0.224 | 0.518 | 1.413 | 0.157 | 0.001 | 0.006 | 0 | 0.019 | 0.146 | 0.0024 | 0.0001 | 0 | 0.0006 | 0 | 0.017 | 0.0002 | 0.001 | 0 | 0.0011 | 0.0021 | 0.036 | 0.018 | 0.0001 | 0.011 | 0.005 | -686.3032
G18-0053 | 430438 | S013542 | P18-00206-LS-S1 | 0 | 1 | 84.3799 | m% | 97.18 | 0.227 | 0.225 | 0.519 | 1.412 | 0.156 | 0.001 | 0.005 | 0 | 0.022 | 0.146 | 0.0023 | 0.0002 | 0 | 0.0007 | 0 | 0.018 | 0.0003 | 0 | 0 | 0.001 | 0.0021 | 0.039 | 0.02 | 0.0001 | 0.013 | 0.006 | -686.3032
G18-0053 | 430438 | S013542 | P18-00206-LS-S1 | 0 | 1 | 84.5068 | m% | 97.21 | 0.222 | 0.22 | 0.518 | 1.411 | 0.153 | 0.001 | 0.006 | 0 | 0.02 | 0.145 | 0.0024 | 0.0001 | 0 | 0.0007 | 0 | 0.018 | 0 | 0.001 | 0 | 0.0011 | 0.0021 | 0.041 | 0.007 | 0.0001 | 0.016 | 0.007 | -686.3033
G18-0053 | 430438 | S013542 | P18-00206-LS-S1 | 0 | 1 | 84.6156 | m% | 97.21 | 0.223 | 0.218 | 0.521 | 1.412 | 0.154 | 0.001 | 0.006 | 0 | 0.018 | 0.147 | 0.002 | 0.0001 | 0 | 0.0007 | 0 | 0.019 | 0.0007 | 0 | 0 | 0.001 | 0.0021 | 0.042 | 0.01 | 0.0001 | 0.012 | 0.002 | -686.3036
G18-0053 | 430438 | S013542 | P18-00206-LS-S1 | 0 | 1 | 84.7244 | m% | 97.2 | 0.222 | 0.217 | 0.524 | 1.417 | 0.155 | 0.001 | 0.006 | 0 | 0.019 | 0.148 | 0.0024 | 0 | 0 | 0.0008 | 0 | 0.018 | 0 | 0.001 | 0 | 0.001 | 0.002 | 0.032 | 0.013 | 0.0001 | 0.012 | 0.006 | -686.3042
G18-0053 | 430438 | S013542 | P18-00206-LS-S1 | 0 | 1 | 84.8333 | m% | 97.22 | 0.224 | 0.217 | 0.522 | 1.408 | 0.155 | 0.001 | 0.005 | 0 | 0.017 | 0.149 | 0.0023 | 0 | 0 | 0.0008 | 0 | 0.017 | 0.0011 | 0.001 | 0 | 0.0011 | 0.0021 | 0.027 | 0.011 | 0.0002 | 0.012 | 0.006 | -686.3049
G18-0053 | 430438 | S013542 | P18-00206-LS-S1 | 0 | 1 | 84.9422 | m% | 97.2 | 0.231 | 0.219 | 0.518 | 1.412 | 0.159 | 0.001 | 0.006 | 0 | 0.019 | 0.147 | 0.0024 | 0 | 0 | 0.0007 | 0 | 0.016 | 0.0009 | 0.001 | 0 | 0.0011 | 0.0021 | 0.034 | 0.011 | 0.0002 | 0.014 | 0.004 | -686.3057
G18-0053 | 430438 | S013542 | P18-00206-LS-S1 | 0 | 1 | 85.0511 | m% | 97.2 | 0.226 | 0.223 | 0.518 | 1.405 | 0.158 | 0.001 | 0.006 | 0 | 0.019 | 0.146 | 0.0026 | 0 | 0 | 0.0007 | 0 | 0.017 | 0 | 0.003 | 0 | 0.0012 | 0.0021 | 0.038 | 0.018 | 0.0002 | 0.015 | 0.003 | -686.3068
G18-0053 | 430438 | S013542 | P18-00206-LS-S1 | 0 | 1 | 85.1782 | m% | 97.22 | 0.227 | 0.219 | 0.517 | 1.403 | 0.153 | 0.001 | 0.006 | 0 | 0.019 | 0.144 | 0.0024 | 0 | 0 | 0.0007 | 0 | 0.016 | 0.0006 | 0 | 0 | 0.0012 | 0.0021 | 0.032 | 0.022 | 0.0002 | 0.014 | 0.003 | -686.3082
G18-0053 | 430438 | S013542 | P18-00206-LS-S1 | 0 | 1 | 85.2871 | m% | 97.23 | 0.222 | 0.208 | 0.521 | 1.404 | 0.158 | 0.001 | 0.006 | 0 | 0.019 | 0.145 | 0.0025 | 0 | 0 | 0.0006 | 0 | 0.017 | 0.0011 | 0.001 | 0 | 0.0011 | 0.0021 | 0.03 | 0.011 | 0.0002 | 0.013 | 0.003 | -686.3097
G18-0053 | 430438 | S013542 | P18-00206-LS-S1 | 0 | 1 | 85.3961 | m% | 97.23 | 0.226 | 0.213 | 0.522 | 1.402 | 0.156 | 0.001 | 0.006 | 0 | 0.017 | 0.149 | 0.0027 | 0 | 0 | 0.0006 | 0 | 0.02 | 0.0007 | 0 | 0 | 0.0011 | 0.0021 | 0.025 | 0.012 | 0.0001 | 0.013 | 0.003 | -686.3113
G18-0053 | 430438 | S013542 | P18-00206-LS-S1 | 0 | 1 | 85.5053 | m% | 97.22 | 0.219 | 0.21 | 0.525 | 1.396 | 0.159 | 0.001 | 0.006 | 0 | 0.019 | 0.152 | 0.0029 | 0 | 0 | 0.0007 | 0 | 0.017 | 0 | 0 | 0 | 0.001 | 0.0021 | 0.04 | 0.012 | 0.0002 | 0.012 | 0.004 | -686.3131
G18-0053 | 430438 | S013542 | P18-00206-LS-S1 | 0 | 1 | 85.6144 | m% | 97.22 | 0.216 | 0.21 | 0.522 | 1.393 | 0.158 | 0.001 | 0.005 | 0 | 0.019 | 0.153 | 0.0028 | 0 | 0 | 0.0006 | 0 | 0.017 | 0.001 | 0 | 0 | 0.0011 | 0.002 | 0.042 | 0.02 | 0.0001 | 0.011 | 0.002 | -686.3151
G18-0053 | 430438 | S013542 | P18-00206-LS-S1 | 0 | 1 | 85.7235 | m% | 97.22 | 0.222 | 0.212 | 0.524 | 1.384 | 0.159 | 0.001 | 0.005 | 0 | 0.018 | 0.152 | 0.0025 | 0 | 0 | 0.0007 | 0 | 0.017 | 0.0041 | 0.001 | 0 | 0.0011 | 0.0021 | 0.04 | 0.018 | 0.0001 | 0.012 | 0.002 | -686.3172
G18-0053 | 430438 | S013542 | P18-00206-LS-S1 | 0 | 1 | 85.8508 | m% | 97.22 | 0.224 | 0.214 | 0.522 | 1.386 | 0.158 | 0.001 | 0.006 | 0 | 0.019 | 0.152 | 0.0026 | 0 | 0 | 0.0008 | 0 | 0.019 | 0.0012 | 0.002 | 0 | 0.0012 | 0.0021 | 0.033 | 0.017 | 0.0001 | 0.011 | 0.003 | -686.3199
G18-0053 | 430438 | S013542 | P18-00206-LS-S1 | 0 | 1 | 85.9599 | m% | 97.23 | 0.216 | 0.209 | 0.522 | 1.389 | 0.159 | 0.001 | 0.005 | 0 | 0.02 | 0.15 | 0.0026 | 0 | 0 | 0.0008 | 0 | 0.017 | 0.0003 | 0.002 | 0 | 0.0012 | 0.0021 | 0.033 | 0.024 | 0.0002 | 0.012 | 0.006 | -686.3225
G18-0053 | 430438 | S013542 | P18-00206-LS-S1 | 0 | 1 | 86.0691 | m% | 97.22 | 0.224 | 0.21 | 0.519 | 1.393 | 0.156 | 0.001 | 0.005 | 0 | 0.017 | 0.151 | 0.0025 | 0 | 0 | 0.0009 | 0 | 0.017 | 0.0003 | 0.001 | 0 | 0.0012 | 0.0021 | 0.039 | 0.024 | 0.0001 | 0.013 | 0.002 | -686.3252
G18-0053 | 430438 | S013542 | P18-00206-LS-S1 | 0 | 1 | 86.1783 | m% | 97.21 | 0.224 | 0.215 | 0.522 | 1.401 | 0.158 | 0.001 | 0.005 | 0 | 0.02 | 0.147 | 0.0023 | 0 | 0 | 0.0008 | 0 | 0.017 | 0.0006 | 0.001 | 0 | 0.0012 | 0.0021 | 0.038 | 0.021 | 0.0001 | 0.013 | 0.002 | -686.328
G18-0053 | 430438 | S013542 | P18-00206-LS-S1 | 0 | 1 | 86.2874 | m% | 97.22 | 0.218 | 0.213 | 0.523 | 1.399 | 0.158 | 0.001 | 0.005 | 0 | 0.018 | 0.148 | 0.0026 | 0 | 0 | 0.0008 | 0 | 0.017 | 0.0007 | 0.001 | 0 | 0.0011 | 0.0021 | 0.032 | 0.02 | 0.0001 | 0.012 | 0.007 | -686.331
G18-0053 | 430438 | S013542 | P18-00206-LS-S1 | 0 | 1 | 86.3966 | m% | 97.22 | 0.222 | 0.211 | 0.527 | 1.399 | 0.157 | 0.001 | 0.006 | 0 | 0.019 | 0.145 | 0.0026 | 0 | 0 | 0.0007 | 0 | 0.017 | 0.001 | 0.001 | 0 | 0.0011 | 0.0021 | 0.029 | 0.019 | 0.0001 | 0.013 | 0.007 | -686.3342
G18-0053 | 430438 | S013542 | P18-00206-LS-S1 | 0 | 1 | 86.5058 | m% | 97.22 | 0.221 | 0.213 | 0.522 | 1.401 | 0.159 | 0.001 | 0.006 | 0 | 0.019 | 0.148 | 0.0027 | 0 | 0 | 0.0008 | 0 | 0.017 | 0.0015 | 0.002 | 0 | 0.0012 | 0.0021 | 0.027 | 0.023 | 0.0002 | 0.013 | 0.004 | -686.3376
G18-0053 | 430438 | S013542 | P18-00206-LS-S1 | 0 | 1 | 86.6332 | m% | 97.2 | 0.22 | 0.215 | 0.524 | 1.406 | 0.155 | 0.001 | 0.006 | 0 | 0.019 | 0.152 | 0.0026 | 0 | 0 | 0.0008 | 0 | 0.016 | 0.0006 | 0.001 | 0 | 0.0011 | 0.0021 | 0.036 | 0.017 | 0.0002 | 0.015 | 0.006 | -686.3417
G18-0053 | 430438 | S013542 | P18-00206-LS-S1 | 0 | 1 | 86.7425 | m% | 97.22 | 0.216 | 0.214 | 0.523 | 1.405 | 0.156 | 0.001 | 0.005 | 0 | 0.022 | 0.148 | 0.0024 | 0.0001 | 0 | 0.0008 | 0 | 0.016 | 0.0001 | 0.001 | 0 | 0.001 | 0.0021 | 0.029 | 0.02 | 0.0001 | 0.011 | 0.007 | -686.3454
G18-0053 | 430438 | S013542 | P18-00206-LS-S1 | 0 | 1 | 86.8519 | m% | 97.23 | 0.214 | 0.215 | 0.522 | 1.397 | 0.158 | 0.001 | 0.005 | 0 | 0.021 | 0.148 | 0.0024 | 0 | 0 | 0.0008 | 0 | 0.017 | 0.0012 | 0.001 | 0 | 0.0011 | 0.0021 | 0.032 | 0.014 | 0.0002 | 0.013 | 0.005 | -686.3493
G18-0053 | 430438 | S013542 | P18-00206-LS-S1 | 0 | 1 | 86.9612 | m% | 97.21 | 0.215 | 0.221 | 0.521 | 1.394 | 0.159 | 0.001 | 0.005 | 0 | 0.02 | 0.148 | 0.0025 | 0 | 0 | 0.0008 | 0 | 0.019 | 0.0013 | 0.001 | 0 | 0.001 | 0.0021 | 0.032 | 0.02 | 0.0002 | 0.015 | 0.007 | -686.3533
G18-0053 | 430438 | S013542 | P18-00206-LS-S1 | 0 | 1 | 87.0705 | m% | 97.22 | 0.22 | 0.219 | 0.522 | 1.398 | 0.16 | 0.001 | 0.006 | 0 | 0.02 | 0.144 | 0.0027 | 0 | 0 | 0.0008 | 0 | 0.019 | 0.0004 | 0.001 | 0 | 0.001 | 0.0021 | 0.033 | 0.014 | 0.0002 | 0.012 | 0.006 | -686.3575
G18-0053 | 430438 | S013542 | P18-00206-LS-S1 | 0 | 1 | 87.18 | m% | 97.2 | 0.221 | 0.217 | 0.523 | 1.4 | 0.161 | 0.001 | 0.006 | 0 | 0.021 | 0.147 | 0.0024 | 0 | 0 | 0.0009 | 0 | 0.018 | 0.0005 | 0.001 | 0 | 0.0011 | 0.0021 | 0.036 | 0.019 | 0.0002 | 0.013 | 0.003 | -686.3619
G18-0053 | 430438 | S013542 | P18-00206-LS-S1 | 0 | 1 | 87.2894 | m% | 97.2 | 0.221 | 0.216 | 0.526 | 1.403 | 0.159 | 0.001 | 0.006 | 0 | 0.02 | 0.148 | 0.0024 | 0 | 0 | 0.0007 | 0 | 0.018 | 0.0014 | 0.001 | 0 | 0.0011 | 0.002 | 0.041 | 0.017 | 0.0003 | 0.012 | 0.006 | -686.3664
G18-0053 | 430438 | S013542 | P18-00206-LS-S1 | 0 | 1 | 87.4171 | m% | 97.22 | 0.218 | 0.213 | 0.526 | 1.395 | 0.158 | 0.001 | 0.005 | 0 | 0.018 | 0.147 | 0.0023 | 0.0001 | 0 | 0.0008 | 0 | 0.017 | 0.0011 | 0.001 | 0 | 0.0012 | 0.002 | 0.037 | 0.011 | 0.0001 | 0.015 | 0.007 | -686.3719
G18-0053 | 430438 | S013542 | P18-00206-LS-S1 | 0 | 1 | 87.5266 | m% | 97.22 | 0.219 | 0.213 | 0.523 | 1.397 | 0.16 | 0.001 | 0.005 | 0 | 0.018 | 0.151 | 0.0025 | 0.0002 | 0 | 0.0007 | 0 | 0.017 | 0.0005 | 0.002 | 0 | 0.0012 | 0.0021 | 0.03 | 0.023 | 0.0003 | 0.011 | 0.006 | -686.3767
G18-0053 | 430438 | S013542 | P18-00206-LS-S1 | 0 | 1 | 87.6361 | m% | 97.22 | 0.216 | 0.216 | 0.52 | 1.393 | 0.157 | 0.001 | 0.005 | 0 | 0.018 | 0.145 | 0.0026 | 0.0001 | 0 | 0.0008 | 0 | 0.017 | 0 | 0.002 | 0 | 0.0011 | 0.0021 | 0.041 | 0.026 | 0.0003 | 0.013 | 0.006 | -686.3817
G18-0053 | 430438 | S013542 | P18-00206-LS-S1 | 0 | 1 | 87.7457 | m% | 97.21 | 0.218 | 0.216 | 0.521 | 1.399 | 0.157 | 0.001 | 0.005 | 0 | 0.018 | 0.147 | 0.0025 | 0 | 0 | 0.0007 | 0 | 0.016 | 0 | 0.001 | 0 | 0.0011 | 0.0021 | 0.041 | 0.022 | 0.0001 | 0.012 | 0.004 | -686.3869
G18-0053 | 430438 | S013542 | P18-00206-LS-S1 | 0 | 1 | 87.8554 | m% | 97.22 | 0.217 | 0.216 | 0.519 | 1.394 | 0.16 | 0.001 | 0.004 | 0 | 0.019 | 0.147 | 0.0029 | 0 | 0 | 0.0007 | 0 | 0.017 | 0.0015 | 0.001 | 0 | 0.0012 | 0.0021 | 0.041 | 0.023 | 0.0001 | 0.012 | 0.002 | -686.3922
G18-0053 | 430438 | S013542 | P18-00206-LS-S1 | 0 | 1 | 87.965 | m% | 97.2 | 0.22 | 0.215 | 0.52 | 1.402 | 0.159 | 0.001 | 0.005 | 0 | 0.022 | 0.146 | 0.0026 | 0 | 0 | 0.0008 | 0 | 0.017 | 0.0001 | 0 | 0 | 0.0011 | 0.002 | 0.049 | 0.02 | 0.0002 | 0.013 | 0.008 | -686.3976
G18-0053 | 430438 | S013542 | P18-00206-LS-S1 | 0 | 1 | 88.0747 | m% | 97.22 | 0.218 | 0.214 | 0.521 | 1.397 | 0.157 | 0.001 | 0.006 | 0 | 0.021 | 0.147 | 0.0028 | 0 | 0 | 0.0007 | 0 | 0.017 | 0 | 0.001 | 0 | 0.0012 | 0.0021 | 0.036 | 0.02 | 0.0001 | 0.012 | 0.004 | -686.4032
G18-0053 | 430438 | S013542 | P18-00206-LS-S1 | 0 | 1 | 88.1845 | m% | 97.2 | 0.217 | 0.221 | 0.521 | 1.399 | 0.157 | 0.001 | 0.005 | 0 | 0.018 | 0.15 | 0.0026 | 0.0001 | 0 | 0.0007 | 0 | 0.017 | 0 | 0.002 | 0 | 0.0012 | 0.0021 | 0.038 | 0.03 | 0.0001 | 0.012 | 0.003 | -686.409
G18-0053 | 430438 | S013542 | P18-00206-LS-S1 | 0 | 1 | 88.3125 | m% | 97.21 | 0.218 | 0.222 | 0.522 | 1.398 | 0.157 | 0.001 | 0.005 | 0 | 0.019 | 0.149 | 0.0027 | 0.0001 | 0 | 0.0006 | 0 | 0.018 | 0.0005 | 0.001 | 0 | 0.0011 | 0.0021 | 0.032 | 0.026 | 0.0001 | 0.014 | 0.001 | -686.4159
G18-0053 | 430438 | S013542 | P18-00206-LS-S1 | 0 | 1 | 88.4223 | m% | 97.19 | 0.222 | 0.223 | 0.524 | 1.408 | 0.159 | 0.001 | 0.005 | 0 | 0.019 | 0.148 | 0.0026 | 0 | 0 | 0.0007 | 0 | 0.018 | 0 | 0 | 0 | 0.0012 | 0.002 | 0.035 | 0.019 | 0.0002 | 0.015 | 0.006 | -686.4219
G18-0053 | 430438 | S013542 | P18-00206-LS-S1 | 0 | 1 | 88.5322 | m% | 97.2 | 0.222 | 0.221 | 0.522 | 1.405 | 0.16 | 0.001 | 0.005 | 0 | 0.019 | 0.15 | 0.0026 | 0 | 0 | 0.0008 | 0 | 0.018 | 0 | 0.001 | 0 | 0.0012 | 0.0021 | 0.04 | 0.017 | 0.0001 | 0.01 | 0.006 | -686.4282
G18-0053 | 430438 | S013542 | P18-00206-LS-S1 | 0 | 1 | 88.642 | m% | 97.21 | 0.22 | 0.218 | 0.516 | 1.398 | 0.163 | 0.001 | 0.005 | 0 | 0.021 | 0.149 | 0.0028 | 0 | 0 | 0.0008 | 0 | 0.018 | 0.0004 | 0.002 | 0 | 0.0012 | 0.0021 | 0.04 | 0.016 | 0.0001 | 0.012 | 0.004 | -686.4345
G18-0053 | 430438 | S013542 | P18-00206-LS-S1 | 0 | 1 | 88.7519 | m% | 97.2 | 0.222 | 0.222 | 0.516 | 1.403 | 0.161 | 0.001 | 0.005 | 0 | 0.019 | 0.148 | 0.0031 | 0 | 0 | 0.0008 | 0 | 0.018 | 0.0021 | 0.002 | 0 | 0.0012 | 0.0021 | 0.034 | 0.019 | 0.0001 | 0.013 | 0.002 | -686.441
G18-0053 | 430438 | S013542 | P18-00206-LS-S1 | 0 | 1 | 88.8618 | m% | 97.2 | 0.219 | 0.221 | 0.523 | 1.399 | 0.159 | 0.001 | 0.005 | 0 | 0.018 | 0.154 | 0.0031 | 0 | 0 | 0.0008 | 0 | 0.017 | 0.0002 | 0.002 | 0 | 0.0012 | 0.0021 | 0.033 | 0.021 | 0.0001 | 0.011 | 0.005 | -686.4476
G18-0053 | 430438 | S013542 | P18-00206-LS-S1 | 0 | 1 | 88.9716 | m% | 97.2 | 0.224 | 0.219 | 0.521 | 1.401 | 0.159 | 0.001 | 0.006 | 0 | 0.018 | 0.149 | 0.003 | 0 | 0 | 0.0008 | 0 | 0.017 | 0.0004 | 0.001 | 0 | 0.0012 | 0.0021 | 0.038 | 0.02 | 0.0002 | 0.011 | 0.005 | -686.4543
G18-0053 | 430438 | S013542 | P18-00206-LS-S1 | 0 | 1 | 89.0815 | m% | 97.19 | 0.221 | 0.222 | 0.522 | 1.408 | 0.158 | 0.001 | 0.005 | 0 | 0.018 | 0.147 | 0.0032 | 0 | 0 | 0.0007 | 0 | 0.018 | 0.0014 | 0.001 | 0 | 0.0012 | 0.0021 | 0.043 | 0.02 | 0.0002 | 0.012 | 0.003 | -686.4612
G18-0053 | 430438 | S013542 | P18-00206-LS-S1 | 0 | 1 | 89.1915 | m% | 97.19 | 0.223 | 0.224 | 0.518 | 1.408 | 0.164 | 0.001 | 0.005 | 0 | 0.018 | 0.151 | 0.0029 | 0 | 0 | 0.0007 | 0 | 0.018 | 0.0017 | 0.001 | 0 | 0.0012 | 0.0021 | 0.043 | 0.013 | 0.0001 | 0.013 | 0.002 | -686.4682
G18-0053 | 430438 | S013542 | P18-00206-LS-S1 | 0 | 1 | 89.3199 | m% | 97.2 | 0.218 | 0.219 | 0.521 | 1.406 | 0.164 | 0.001 | 0.006 | 0 | 0.02 | 0.15 | 0.0027 | 0 | 0 | 0.0008 | 0 | 0.016 | 0 | 0.002 | 0 | 0.0012 | 0.0021 | 0.035 | 0.02 | 0.0002 | 0.011 | 0.002 | -686.4766
G18-0053 | 430438 | S013542 | P18-00206-LS-S1 | 0 | 1 | 89.43 | m% | 97.2 | 0.219 | 0.219 | 0.521 | 1.405 | 0.158 | 0.001 | 0.006 | 0 | 0.019 | 0.148 | 0.0028 | 0.0001 | 0 | 0.0008 | 0 | 0.017 | 0.0002 | 0.002 | 0 | 0.0011 | 0.0021 | 0.04 | 0.014 | 0.0003 | 0.015 | 0.005 | -686.4839
G18-0053 | 430438 | S013542 | P18-00206-LS-S1 | 0 | 1 | 89.5401 | m% | 97.2 | 0.218 | 0.223 | 0.523 | 1.405 | 0.159 | 0.001 | 0.005 | 0 | 0.019 | 0.149 | 0.0027 | 0 | 0 | 0.0009 | 0 | 0.018 | 0.0018 | 0.001 | 0 | 0.0012 | 0.0021 | 0.036 | 0.015 | 0.0002 | 0.013 | 0.006 | -686.4913
G18-0053 | 430438 | S013542 | P18-00206-LS-S1 | 0 | 1 | 89.6502 | m% | 97.2 | 0.226 | 0.224 | 0.523 | 1.405 | 0.159 | 0.001 | 0.005 | 0 | 0.021 | 0.147 | 0.0025 | 0 | 0 | 0.0009 | 0 | 0.017 | 0.0014 | 0.002 | 0 | 0.0011 | 0.0021 | 0.033 | 0.012 | 0.0002 | 0.013 | 0.005 | -686.4989
G18-0053 | 430438 | S013542 | P18-00206-LS-S1 | 0 | 1 | 89.7602 | m% | 97.19 | 0.218 | 0.226 | 0.524 | 1.407 | 0.159 | 0.001 | 0.005 | 0 | 0.021 | 0.149 | 0.0027 | 0 | 0 | 0.0007 | 0 | 0.017 | 0.0007 | 0.002 | 0 | 0.0011 | 0.002 | 0.037 | 0.021 | 0.0003 | 0.013 | 0.003 | -686.5065
G18-0053 | 430438 | S013542 | P18-00206-LS-S1 | 0 | 1 | 89.8704 | m% | 97.19 | 0.215 | 0.223 | 0.525 | 1.409 | 0.161 | 0.001 | 0.005 | 0 | 0.021 | 0.15 | 0.003 | 0 | 0 | 0.0006 | 0 | 0.015 | 0 | 0.002 | 0 | 0.0013 | 0.002 | 0.042 | 0.018 | 0.0002 | 0.014 | 0.003 | -686.5143
G18-0053 | 430438 | S013542 | P18-00206-LS-S1 | 0 | 1 | 89.9806 | m% | 97.2 | 0.216 | 0.225 | 0.518 | 1.409 | 0.161 | 0.001 | 0.005 | 0 | 0.02 | 0.148 | 0.0032 | 0 | 0 | 0.0007 | 0 | 0.016 | 0.0003 | 0.001 | 0 | 0.0012 | 0.0021 | 0.036 | 0.013 | 0.0003 | 0.011 | 0.008 | -686.5222
G18-0053 | 430438 | S013542 | P18-00206-LS-S1 | 0 | 1 | 90.0908 | m% | 97.21 | 0.22 | 0.22 | 0.519 | 1.41 | 0.161 | 0.001 | 0.005 | 0 | 0.019 | 0.148 | 0.0029 | 0 | 0 | 0.0007 | 0 | 0.017 | 0.0001 | 0.001 | 0 | 0.0012 | 0.0021 | 0.037 | 0.01 | 0.0001 | 0.011 | 0.006 | -686.5302
G18-0053 | 430438 | S013542 | P18-00206-LS-S1 | 0 | 1 | 90.201 | m% | 97.19 | 0.224 | 0.226 | 0.523 | 1.406 | 0.162 | 0.001 | 0.006 | 0 | 0.021 | 0.149 | 0.0032 | 0 | 0 | 0.0008 | 0 | 0.017 | 0 | 0.002 | 0 | 0.0012 | 0.0021 | 0.037 | 0.01 | 0.0002 | 0.013 | 0.004 | -686.5384
G18-0053 | 430438 | S013542 | P18-00206-LS-S1 | 0 | 1 | 90.3112 | m% | 97.2 | 0.215 | 0.226 | 0.524 | 1.405 | 0.163 | 0.001 | 0.006 | 0 | 0.02 | 0.149 | 0.0029 | 0.0001 | 0 | 0.0008 | 0 | 0.016 | 0.0003 | 0.002 | 0 | 0.0013 | 0.002 | 0.037 | 0.015 | 0.0002 | 0.012 | 0.006 | -686.5466
G18-0053 | 430438 | S013542 | P18-00206-LS-S1 | 0 | 1 | 90.4214 | m% | 97.19 | 0.216 | 0.228 | 0.526 | 1.402 | 0.164 | 0.001 | 0.006 | 0 | 0.02 | 0.148 | 0.0028 | 0.0001 | 0 | 0.0007 | 0 | 0.017 | 0.0002 | 0.002 | 0 | 0.0011 | 0.0021 | 0.037 | 0.011 | 0.0002 | 0.013 | 0.01 | -686.555
G18-0053 | 430438 | S013542 | P18-00206-LS-S1 | 0 | 1 | 90.5501 | m% | 97.17 | 0.224 | 0.226 | 0.526 | 1.407 | 0.159 | 0.001 | 0.006 | 0 | 0.019 | 0.15 | 0.0029 | 0 | 0 | 0.0007 | 0 | 0.017 | 0.0002 | 0.002 | 0 | 0.0012 | 0.0021 | 0.035 | 0.024 | 0.0003 | 0.014 | 0.008 | -686.5649
G18-0053 | 430438 | S013542 | P18-00206-LS-S1 | 0 | 1 | 90.6605 | m% | 97.17 | 0.222 | 0.228 | 0.523 | 1.412 | 0.161 | 0.001 | 0.006 | 0 | 0.02 | 0.148 | 0.0027 | 0 | 0 | 0.0007 | 0 | 0.017 | 0 | 0.003 | 0 | 0.0012 | 0.002 | 0.042 | 0.02 | 0.0001 | 0.013 | 0.004 | -686.5735
G18-0053 | 430438 | S013542 | P18-00206-LS-S1 | 0 | 1 | 90.7711 | m% | 97.17 | 0.223 | 0.23 | 0.522 | 1.408 | 0.159 | 0.001 | 0.005 | 0 | 0.022 | 0.148 | 0.0028 | 0 | 0 | 0.0007 | 0 | 0.018 | 0.0017 | 0.002 | 0 | 0.0012 | 0.0021 | 0.045 | 0.016 | 0.0001 | 0.012 | 0.006 | -686.5822
G18-0053 | 430438 | S013542 | P18-00206-LS-S1 | 0 | 1 | 90.8816 | m% | 97.19 | 0.219 | 0.225 | 0.526 | 1.402 | 0.156 | 0.001 | 0.006 | 0 | 0.021 | 0.15 | 0.0027 | 0.0001 | 0 | 0.0008 | 0 | 0.018 | 0.0024 | 0.001 | 0 | 0.0011 | 0.002 | 0.039 | 0.02 | 0.0002 | 0.012 | 0.007 | -686.5911
G18-0053 | 430438 | S013542 | P18-00206-LS-S1 | 0 | 1 | 90.992 | m% | 97.19 | 0.216 | 0.223 | 0.531 | 1.407 | 0.159 | 0.001 | 0.005 | 0 | 0.019 | 0.153 | 0.0027 | 0 | 0 | 0.0007 | 0 | 0.017 | 0.0007 | 0.001 | 0 | 0.0012 | 0.002 | 0.035 | 0.02 | 0.0001 | 0.013 | 0.006 | -686.6
G18-0053 | 430438 | S013542 | P18-00206-LS-S1 | 0 | 1 | 91.1025 | m% | 97.19 | 0.221 | 0.23 | 0.523 | 1.41 | 0.156 | 0.001 | 0.005 | 0 | 0.019 | 0.151 | 0.0026 | 0.0001 | 0 | 0.0007 | 0 | 0.018 | 0 | 0.001 | 0 | 0.0012 | 0.0021 | 0.037 | 0.018 | 0.0002 | 0.012 | 0.002 | -686.609
G18-0053 | 430438 | S013542 | P18-00206-LS-S1 | 0 | 1 | 91.213 | m% | 97.19 | 0.221 | 0.223 | 0.522 | 1.408 | 0.162 | 0.001 | 0.005 | 0 | 0.021 | 0.151 | 0.0023 | 0.0001 | 0 | 0.0008 | 0 | 0.017 | 0.0005 | 0.002 | 0 | 0.0012 | 0.0021 | 0.034 | 0.023 | 0.0003 | 0.013 | 0 | -686.6181
G18-0053 | 430438 | S013542 | P18-00206-LS-S1 | 0 | 1 | 91.3236 | m% | 97.18 | 0.219 | 0.222 | 0.52 | 1.408 | 0.165 | 0.001 | 0.005 | 0 | 0.021 | 0.147 | 0.0024 | 0 | 0 | 0.0007 | 0 | 0.017 | 0.0014 | 0.002 | 0 | 0.0011 | 0.0021 | 0.043 | 0.02 | 0.0002 | 0.014 | 0.006 | -686.6273
G18-0053 | 430438 | S013542 | P18-00206-LS-S1 | 0 | 1 | 91.4343 | m% | 97.2 | 0.22 | 0.217 | 0.523 | 1.406 | 0.161 | 0.001 | 0.005 | 0 | 0.021 | 0.15 | 0.0025 | 0 | 0 | 0.0006 | 0 | 0.017 | 0.001 | 0.001 | 0 | 0.0012 | 0.002 | 0.035 | 0.022 | 0.0001 | 0.013 | 0.005 | -686.6366
G18-0053 | 430438 | S013542 | P18-00206-LS-S1 | 0 | 1 | 91.545 | m% | 97.2 | 0.22 | 0.22 | 0.524 | 1.408 | 0.161 | 0.001 | 0.006 | 0 | 0.019 | 0.147 | 0.0025 | 0 | 0 | 0.0007 | 0 | 0.016 | 0.0011 | 0.001 | 0 | 0.0012 | 0.002 | 0.035 | 0.018 | 0.0003 | 0.013 | 0.006 | -686.646
G18-0053 | 430438 | S013542 | P18-00206-LS-S1 | 0 | 1 | 91.6556 | m% | 97.19 | 0.223 | 0.223 | 0.522 | 1.409 | 0.161 | 0.001 | 0.006 | 0 | 0.022 | 0.148 | 0.0022 | 0 | 0 | 0.0007 | 0 | 0.016 | 0.0003 | 0.001 | 0 | 0.0011 | 0.002 | 0.033 | 0.023 | 0.0003 | 0.013 | 0.006 | -686.6555
G18-0053 | 430438 | S013542 | P18-00206-LS-S1 | 0 | 1 | 91.7663 | m% | 97.2 | 0.219 | 0.224 | 0.521 | 1.406 | 0.159 | 0.001 | 0.005 | 0 | 0.02 | 0.153 | 0.0021 | 0 | 0 | 0.0007 | 0 | 0.017 | 0.0003 | 0.001 | 0 | 0.0012 | 0.002 | 0.033 | 0.018 | 0.0001 | 0.011 | 0.007 | -686.6651
G18-0053 | 430438 | S013542 | P18-00206-LS-S1 | 0 | 1 | 91.8772 | m% | 97.2 | 0.218 | 0.225 | 0.523 | 1.404 | 0.159 | 0.001 | 0.005 | 0 | 0.022 | 0.155 | 0.0021 | 0 | 0 | 0.0007 | 0 | 0.017 | 0 | 0.001 | 0 | 0.0012 | 0.002 | 0.036 | 0.014 | 0.0001 | 0.013 | 0.005 | -686.6747
G18-0053 | 430438 | S013542 | P18-00206-LS-S1 | 0 | 1 | 92.0063 | m% | 97.18 | 0.222 | 0.225 | 0.523 | 1.41 | 0.159 | 0.001 | 0.006 | 0 | 0.019 | 0.151 | 0.002 | 0 | 0 | 0.0008 | 0 | 0.017 | 0.0002 | 0.002 | 0 | 0.0013 | 0.0021 | 0.037 | 0.023 | 0.0002 | 0.013 | 0.004 | -686.6861
G18-0053 | 430438 | S013542 | P18-00206-LS-S1 | 0 | 1 | 92.1171 | m% | 97.2 | 0.219 | 0.223 | 0.524 | 1.412 | 0.158 | 0.002 | 0.005 | 0 | 0.019 | 0.146 | 0.0019 | 0 | 0 | 0.0008 | 0 | 0.016 | 0 | 0.002 | 0 | 0.0013 | 0.002 | 0.038 | 0.015 | 0.0002 | 0.012 | 0.005 | -686.6959
G18-0053 | 430438 | S013542 | P18-00206-LS-S1 | 0 | 1 | 92.228 | m% | 97.2 | 0.221 | 0.224 | 0.526 | 1.405 | 0.161 | 0.001 | 0.006 | 0 | 0.02 | 0.148 | 0.0025 | 0 | 0 | 0.0007 | 0 | 0.016 | 0 | 0 | 0 | 0.0012 | 0.002 | 0.04 | 0.006 | 0.0001 | 0.012 | 0.004 | -686.7058
G18-0053 | 430438 | S013542 | P18-00206-LS-S1 | 0 | 1 | 92.3389 | m% | 97.19 | 0.22 | 0.23 | 0.525 | 1.404 | 0.162 | 0.001 | 0.005 | 0 | 0.021 | 0.153 | 0.0025 | 0 | 0 | 0.0008 | 0 | 0.016 | 0.0004 | 0.001 | 0 | 0.0012 | 0.002 | 0.039 | 0.017 | 0.0001 | 0.013 | 0 | -686.7158
G18-0053 | 430438 | S013542 | P18-00206-LS-S1 | 0 | 1 | 92.4497 | m% | 97.19 | 0.222 | 0.228 | 0.524 | 1.404 | 0.162 | 0.001 | 0.005 | 0 | 0.02 | 0.149 | 0.0025 | 0 | 0 | 0.0007 | 0 | 0.016 | 0.0003 | 0.004 | 0 | 0.0013 | 0.002 | 0.037 | 0.013 | 0.0002 | 0.014 | 0.001 | -686.7259
G18-0053 | 430438 | S013542 | P18-00206-LS-S1 | 0 | 1 | 92.5606 | m% | 97.19 | 0.223 | 0.231 | 0.522 | 1.396 | 0.162 | 0.001 | 0.006 | 0 | 0.021 | 0.15 | 0.0027 | 0 | 0 | 0.0007 | 0 | 0.018 | 0 | 0.002 | 0 | 0.0012 | 0.002 | 0.038 | 0.019 | 0.0001 | 0.012 | 0.004 | -686.736
G18-0053 | 430438 | S013542 | P18-00206-LS-S1 | 0 | 1 | 92.6716 | m% | 97.19 | 0.22 | 0.226 | 0.525 | 1.399 | 0.164 | 0.001 | 0.006 | 0 | 0.023 | 0.149 | 0.0025 | 0 | 0 | 0.0006 | 0 | 0.017 | 0 | 0.003 | 0 | 0.0012 | 0.002 | 0.036 | 0.022 | 0.0001 | 0.012 | 0.006 | -686.7462
G18-0053 | 430438 | S013542 | P18-00206-LS-S1 | 0 | 1 | 92.7825 | m% | 97.19 | 0.222 | 0.228 | 0.522 | 1.4 | 0.166 | 0.001 | 0.006 | 0 | 0.02 | 0.152 | 0.0022 | 0 | 0 | 0.0007 | 0 | 0.016 | 0 | 0.003 | 0 | 0.0013 | 0.002 | 0.03 | 0.015 | 0.0001 | 0.015 | 0.006 | -686.7564
G18-0053 | 430438 | S013542 | P18-00206-LS-S1 | 0 | 1 | 92.8934 | m% | 97.2 | 0.215 | 0.226 | 0.521 | 1.404 | 0.164 | 0.001 | 0.006 | 0 | 0.018 | 0.154 | 0.0026 | 0 | 0 | 0.0008 | 0 | 0.018 | 0 | 0.002 | 0 | 0.0012 | 0.002 | 0.029 | 0.019 | 0.0001 | 0.013 | 0.002 | -686.7668
G18-0053 | 430438 | S013542 | P18-00206-LS-S1 | 0 | 1 | 93.0045 | m% | 97.2 | 0.222 | 0.224 | 0.523 | 1.399 | 0.165 | 0.001 | 0.005 | 0 | 0.02 | 0.155 | 0.0024 | 0 | 0 | 0.0008 | 0 | 0.019 | 0 | 0.003 | 0 | 0.0012 | 0.002 | 0.028 | 0.013 | 0.0003 | 0.012 | 0.005 | -686.7771
G18-0053 | 430438 | S013542 | P18-00206-LS-S1 | 0 | 1 | 93.1156 | m% | 97.18 | 0.228 | 0.224 | 0.526 | 1.394 | 0.164 | 0.001 | 0.007 | 0 | 0.02 | 0.156 | 0.0026 | 0 | 0 | 0.0009 | 0 | 0.017 | 0.0003 | 0.001 | 0 | 0.0011 | 0.002 | 0.036 | 0.014 | 0.0003 | 0.013 | 0.01 | -686.7876
G18-0053 | 430438 | S013542 | P18-00206-LS-S1 | 0 | 1 | 93.2266 | m% | 97.18 | 0.224 | 0.223 | 0.528 | 1.395 | 0.162 | 0.001 | 0.006 | 0 | 0.019 | 0.16 | 0.0025 | 0 | 0 | 0.0007 | 0 | 0.016 | 0.0002 | 0.001 | 0 | 0.0013 | 0.0021 | 0.04 | 0.018 | 0.0002 | 0.013 | 0.006 | -686.7981
G18-0053 | 430438 | S013542 | P18-00206-LS-S1 | 0 | 1 | 93.3377 | m% | 97.19 | 0.219 | 0.222 | 0.528 | 1.397 | 0.161 | 0.001 | 0.006 | 0 | 0.019 | 0.155 | 0.0025 | 0.0001 | 0 | 0.0007 | 0 | 0.016 | 0.0003 | 0.001 | 0 | 0.0013 | 0.002 | 0.04 | 0.013 | 0.0002 | 0.014 | 0.005 | -686.8086
G18-0053 | 430438 | S013542 | P18-00206-LS-S1 | 0 | 1 | 93.4488 | m% | 97.19 | 0.217 | 0.227 | 0.525 | 1.399 | 0.162 | 0.001 | 0.006 | 0 | 0.019 | 0.158 | 0.0024 | 0.0001 | 0 | 0.0008 | 0 | 0.015 | 0.0002 | 0.003 | 0 | 0.0012 | 0.002 | 0.035 | 0.023 | 0.0002 | 0.015 | 0.003 | -686.8192
G18-0053 | 430438 | S013542 | P18-00206-LS-S1 | 0 | 1 | 93.56 | m% | 97.21 | 0.221 | 0.224 | 0.526 | 1.393 | 0.16 | 0.001 | 0.006 | 0 | 0.021 | 0.157 | 0.0023 | 0 | 0 | 0.0007 | 0 | 0.016 | 0.0015 | 0.002 | 0 | 0.0012 | 0.0021 | 0.027 | 0.017 | 0.0002 | 0.013 | 0.001 | -686.8299
G18-0053 | 430438 | S013542 | P18-00206-LS-S1 | 0 | 1 | 93.6711 | m% | 97.21 | 0.225 | 0.217 | 0.524 | 1.389 | 0.163 | 0.001 | 0.006 | 0 | 0.021 | 0.152 | 0.0024 | 0 | 0 | 0.0008 | 0 | 0.018 | 0.0013 | 0.003 | 0 | 0.0012 | 0.002 | 0.031 | 0.014 | 0.0001 | 0.013 | 0.006 | -686.8405
G18-0053 | 430438 | S013542 | P18-00206-LS-S1 | 0 | 1 | 93.7823 | m% | 97.21 | 0.217 | 0.222 | 0.523 | 1.4 | 0.159 | 0.001 | 0.006 | 0 | 0.019 | 0.15 | 0.0022 | 0 | 0 | 0.0009 | 0 | 0.017 | 0.0007 | 0.003 | 0 | 0.0012 | 0.002 | 0.041 | 0.011 | 0.0002 | 0.014 | 0.003 | -686.8513
G18-0053 | 430438 | S013542 | P18-00206-LS-S1 | 0 | 1 | 93.8935 | m% | 97.2 | 0.211 | 0.222 | 0.52 | 1.403 | 0.161 | 0.001 | 0.005 | 0 | 0.02 | 0.154 | 0.0024 | 0 | 0 | 0.0008 | 0 | 0.017 | 0.0001 | 0.001 | 0 | 0.0012 | 0.002 | 0.046 | 0.014 | 0.0002 | 0.012 | 0.009 | -686.862
G18-0053 | 430438 | S013542 | P18-00206-LS-S1 | 0 | 1 | 94.0048 | m% | 97.19 | 0.212 | 0.221 | 0.523 | 1.404 | 0.167 | 0.001 | 0.005 | 0 | 0.022 | 0.155 | 0.0024 | 0 | 0 | 0.0008 | 0 | 0.016 | 0.0001 | 0.002 | 0 | 0.0013 | 0.002 | 0.041 | 0.014 | 0.0002 | 0.015 | 0.004 | -686.8728
G18-0053 | 430438 | S013542 | P18-00206-LS-S1 | 0 | 1 | 94.1161 | m% | 97.2 | 0.214 | 0.219 | 0.523 | 1.405 | 0.165 | 0.001 | 0.005 | 0 | 0.019 | 0.154 | 0.0023 | 0 | 0 | 0.0008 | 0 | 0.017 | 0 | 0.001 | 0 | 0.0013 | 0.002 | 0.03 | 0.018 | 0.0002 | 0.015 | 0.004 | -686.8837
G18-0053 | 430438 | S013542 | P18-00206-LS-S1 | 0 | 1 | 94.2275 | m% | 97.21 | 0.216 | 0.22 | 0.522 | 1.398 | 0.163 | 0.001 | 0.005 | 0 | 0.02 | 0.154 | 0.0024 | 0.0001 | 0 | 0.0008 | 0 | 0.016 | 0 | 0.002 | 0 | 0.0012 | 0.002 | 0.029 | 0.021 | 0.0002 | 0.012 | 0.004 | -686.8946
G18-0053 | 430438 | S013542 | P18-00206-LS-S1 | 0 | 1 | 94.3389 | m% | 97.19 | 0.217 | 0.222 | 0.521 | 1.404 | 0.162 | 0.001 | 0.006 | 0 | 0.02 | 0.154 | 0.0025 | 0 | 0 | 0.0009 | 0 | 0.018 | 0.0003 | 0.002 | 0 | 0.0011 | 0.002 | 0.037 | 0.022 | 0.0002 | 0.014 | 0.003 | -686.9055
G18-0053 | 430438 | S013542 | P18-00206-LS-S1 | 0 | 1 | 94.4687 | m% | 97.2 | 0.214 | 0.222 | 0.521 | 1.401 | 0.163 | 0.001 | 0.006 | 0 | 0.022 | 0.155 | 0.0022 | 0 | 0 | 0.0009 | 0 | 0.018 | 0.0005 | 0.002 | 0 | 0.0012 | 0.002 | 0.028 | 0.019 | 0.0002 | 0.014 | 0.002 | -686.9182
G18-0053 | 430438 | S013542 | P18-00206-LS-S1 | 0 | 1 | 94.5801 | m% | 97.18 | 0.214 | 0.223 | 0.528 | 1.401 | 0.164 | 0.001 | 0.005 | 0 | 0.022 | 0.157 | 0.0021 | 0 | 0 | 0.0008 | 0 | 0.019 | 0.0002 | 0.003 | 0 | 0.0013 | 0.002 | 0.039 | 0.017 | 0.0001 | 0.013 | 0.004 | -686.9292
G18-0053 | 430438 | S013542 | P18-00206-LS-S1 | 0 | 1 | 94.6915 | m% | 97.17 | 0.221 | 0.222 | 0.519 | 1.405 | 0.166 | 0.001 | 0.006 | 0 | 0.021 | 0.159 | 0.0025 | 0.0001 | 0 | 0.0008 | 0.001 | 0.017 | 0.0013 | 0.003 | 0 | 0.0013 | 0.002 | 0.044 | 0.017 | 0.0002 | 0.012 | 0.004 | -686.9401
G18-0053 | 430438 | S013542 | P18-00206-LS-S1 | 0 | 1 | 94.803 | m% | 97.17 | 0.225 | 0.227 | 0.52 | 1.402 | 0.166 | 0.001 | 0.006 | 0 | 0.02 | 0.158 | 0.0023 | 0 | 0 | 0.0007 | 0 | 0.016 | 0.0004 | 0.001 | 0 | 0.0013 | 0.002 | 0.043 | 0.02 | 0.0001 | 0.013 | 0.006 | -686.9511
G18-0053 | 430438 | S013542 | P18-00206-LS-S1 | 0 | 1 | 94.9147 | m% | 97.2 | 0.213 | 0.232 | 0.518 | 1.396 | 0.165 | 0.001 | 0.005 | 0 | 0.019 | 0.157 | 0.0022 | 0 | 0 | 0.0008 | 0 | 0.016 | 0.0002 | 0.002 | 0 | 0.0013 | 0.0021 | 0.045 | 0.009 | 0.0002 | 0.014 | 0.002 | -686.9621
G18-0053 | 430438 | S013542 | P18-00206-LS-S1 | 0 | 1 | 95.0263 | m% | 97.18 | 0.221 | 0.229 | 0.522 | 1.407 | 0.165 | 0.001 | 0.006 | 0 | 0.021 | 0.16 | 0.0025 | 0.0001 | 0 | 0.0008 | 0 | 0.017 | 0 | 0.002 | 0 | 0.0012 | 0.002 | 0.033 | 0.009 | 0.0002 | 0.016 | 0.002 | -686.9732
G18-0053 | 430438 | S013542 | P18-00206-LS-S1 | 0 | 1 | 95.1378 | m% | 97.19 | 0.216 | 0.228 | 0.522 | 1.399 | 0.166 | 0.001 | 0.005 | 0 | 0.022 | 0.161 | 0.0021 | 0 | 0 | 0.0007 | 0 | 0.018 | 0.0002 | 0.001 | 0 | 0.0013 | 0.002 | 0.037 | 0.006 | 0.0003 | 0.014 | 0.005 | -686.9842
G18-0053 | 430438 | S013542 | P18-00206-LS-S1 | 0 | 1 | 95.2494 | m% | 97.18 | 0.211 | 0.226 | 0.524 | 1.403 | 0.164 | 0.001 | 0.006 | 0 | 0.02 | 0.153 | 0.0026 | 0 | 0 | 0.0008 | 0 | 0.018 | 0.001 | 0.001 | 0 | 0.0013 | 0.002 | 0.043 | 0.02 | 0.0003 | 0.013 | 0.004 | -686.9952
G18-0053 | 430438 | S013542 | P18-00206-LS-S1 | 0 | 1 | 95.3611 | m% | 97.19 | 0.214 | 0.225 | 0.523 | 1.403 | 0.164 | 0.001 | 0.006 | 0 | 0.02 | 0.159 | 0.0024 | 0 | 0 | 0.0007 | 0 | 0.016 | 0.0006 | 0.003 | 0 | 0.0013 | 0.002 | 0.036 | 0.018 | 0.0002 | 0.011 | 0.005 | -687.0062
G18-0053 | 430438 | S013542 | P18-00206-LS-S1 | 0 | 1 | 95.4726 | m% | 97.19 | 0.215 | 0.228 | 0.522 | 1.406 | 0.163 | 0.001 | 0.005 | 0 | 0.02 | 0.161 | 0.0022 | 0 | 0 | 0.0007 | 0 | 0.017 | 0.0001 | 0.002 | 0 | 0.0012 | 0.002 | 0.033 | 0.012 | 0.0001 | 0.014 | 0.009 | -687.0172
G18-0053 | 430438 | S013542 | P18-00206-LS-S1 | 0 | 1 | 95.5843 | m% | 97.18 | 0.208 | 0.228 | 0.525 | 1.409 | 0.162 | 0.001 | 0.005 | 0 | 0.022 | 0.162 | 0.0023 | 0 | 0 | 0.0008 | 0 | 0.017 | 0.0002 | 0.001 | 0 | 0.0012 | 0.002 | 0.039 | 0.015 | 0.0003 | 0.015 | 0.004 | -687.0283
G18-0053 | 430438 | S013542 | P18-00206-LS-S1 | 0 | 1 | 95.696 | m% | 97.15 | 0.218 | 0.234 | 0.525 | 1.409 | 0.164 | 0.001 | 0.006 | 0 | 0.022 | 0.16 | 0.0023 | 0 | 0 | 0.0009 | 0 | 0.017 | 0 | 0.003 | 0 | 0.0012 | 0.002 | 0.042 | 0.022 | 0.0003 | 0.014 | 0.002 | -687.0393
G18-0053 | 430438 | S013542 | P18-00206-LS-S1 | 0 | 1 | 95.8078 | m% | 97.16 | 0.222 | 0.235 | 0.521 | 1.402 | 0.166 | 0.001 | 0.005 | 0 | 0.019 | 0.161 | 0.0023 | 0 | 0 | 0.0009 | 0 | 0.016 | 0 | 0.002 | 0 | 0.0012 | 0.002 | 0.042 | 0.019 | 0.0002 | 0.015 | 0.004 | -687.0503
G18-0053 | 430438 | S013542 | P18-00206-LS-S1 | 0 | 1 | 95.9196 | m% | 97.18 | 0.215 | 0.228 | 0.518 | 1.407 | 0.166 | 0.001 | 0.006 | 0 | 0.019 | 0.158 | 0.0026 | 0 | 0 | 0.0007 | 0 | 0.017 | 0 | 0.003 | 0 | 0.0012 | 0.002 | 0.036 | 0.019 | 0.0002 | 0.013 | 0.006 | -687.0613
G18-0053 | 430438 | S013542 | P18-00206-LS-S1 | 0 | 1 | 96.0314 | m% | 97.17 | 0.217 | 0.231 | 0.521 | 1.411 | 0.163 | 0.001 | 0.006 | 0 | 0.02 | 0.159 | 0.0028 | 0 | 0 | 0.0008 | 0 | 0.017 | 0.0001 | 0.002 | 0 | 0.0013 | 0.002 | 0.038 | 0.015 | 0.0001 | 0.015 | 0.002 | -687.0722
G18-0053 | 430438 | S013542 | P18-00206-LS-S1 | 0 | 1 | 96.1432 | m% | 97.17 | 0.216 | 0.229 | 0.521 | 1.415 | 0.164 | 0.001 | 0.005 | 0 | 0.02 | 0.159 | 0.0028 | 0 | 0 | 0.0008 | 0 | 0.016 | 0 | 0.001 | 0 | 0.0013 | 0.002 | 0.037 | 0.021 | 0.0001 | 0.015 | 0.004 | -687.0832
G18-0053 | 430438 | S013542 | P18-00206-LS-S1 | 0 | 1 | 96.255 | m% | 97.17 | 0.216 | 0.226 | 0.524 | 1.407 | 0.165 | 0.001 | 0.006 | 0 | 0.02 | 0.166 | 0.0026 | 0 | 0 | 0.0008 | 0 | 0.016 | 0 | 0.002 | 0 | 0.0013 | 0.002 | 0.034 | 0.02 | 0 | 0.015 | 0.003 | -687.0941
G18-0053 | 430438 | S013542 | P18-00206-LS-S1 | 0 | 1 | 96.367 | m% | 97.18 | 0.212 | 0.228 | 0.52 | 1.409 | 0.163 | 0.001 | 0.005 | 0 | 0.02 | 0.163 | 0.0028 | 0 | 0 | 0.0007 | 0 | 0.019 | 0 | 0.002 | 0 | 0.0013 | 0.002 | 0.04 | 0.016 | 0.0002 | 0.013 | 0.005 | -687.105
G18-0053 | 430438 | S013542 | P18-00206-LS-S1 | 0 | 1 | 96.4791 | m% | 97.17 | 0.216 | 0.232 | 0.523 | 1.41 | 0.163 | 0.001 | 0.006 | 0 | 0.018 | 0.16 | 0.0026 | 0.0001 | 0 | 0.0008 | 0 | 0.017 | 0.0002 | 0.002 | 0 | 0.0012 | 0.002 | 0.04 | 0.016 | 0.0002 | 0.013 | 0.003 | -687.1159
G18-0053 | 430438 | S013542 | P18-00206-LS-S1 | 0 | 1 | 96.5911 | m% | 97.19 | 0.212 | 0.235 | 0.52 | 1.404 | 0.167 | 0.001 | 0.006 | 0 | 0.018 | 0.16 | 0.0023 | 0 | 0 | 0.0008 | 0 | 0.017 | 0.0015 | 0.002 | 0 | 0.0012 | 0.002 | 0.033 | 0.009 | 0.0001 | 0.015 | 0.007 | -687.1267
G18-0053 | 430438 | S013542 | P18-00206-LS-S1 | 0 | 1 | 96.7031 | m% | 97.19 | 0.216 | 0.23 | 0.523 | 1.405 | 0.166 | 0.001 | 0.006 | 0 | 0.02 | 0.161 | 0.0025 | 0.0001 | 0 | 0.0008 | 0 | 0.017 | 0.0001 | 0.002 | 0 | 0.0012 | 0.002 | 0.025 | 0.014 | 0.0002 | 0.014 | 0.004 | -687.1375
G18-0053 | 430438 | S013542 | P18-00206-LS-S1 | 0 | 1 | 96.815 | m% | 97.17 | 0.216 | 0.23 | 0.527 | 1.408 | 0.166 | 0.001 | 0.006 | 0 | 0.02 | 0.163 | 0.0027 | 0 | 0 | 0.0008 | 0 | 0.017 | 0 | 0.001 | 0 | 0.0013 | 0.002 | 0.035 | 0.013 | 0.0002 | 0.015 | 0.006 | -687.1482
G18-0053 | 430438 | S013542 | P18-00206-LS-S1 | 0 | 1 | 96.927 | m% | 97.17 | 0.214 | 0.23 | 0.525 | 1.415 | 0.166 | 0.001 | 0.005 | 0 | 0.02 | 0.163 | 0.0027 | 0 | 0 | 0.0008 | 0 | 0.017 | 0.0008 | 0.002 | 0 | 0.0012 | 0.002 | 0.035 | 0.014 | 0.0002 | 0.013 | 0.004 | -687.1589
G18-0053 | 430438 | S013542 | P18-00206-LS-S1 | 0 | 1 | 97.039 | m% | 97.17 | 0.22 | 0.228 | 0.523 | 1.406 | 0.166 | 0.001 | 0.006 | 0 | 0.019 | 0.162 | 0.0026 | 0 | 0 | 0.0008 | 0 | 0.017 | 0.0014 | 0.002 | 0 | 0.0013 | 0.002 | 0.037 | 0.021 | 0.0002 | 0.015 | 0.004 | -687.1696
G18-0053 | 430438 | S013542 | P18-00206-LS-S1 | 0 | 1 | 97.1511 | m% | 97.18 | 0.217 | 0.226 | 0.523 | 1.402 | 0.167 | 0.001 | 0.006 | 0 | 0.02 | 0.164 | 0.0026 | 0 | 0 | 0.0008 | 0 | 0.018 | 0 | 0.002 | 0 | 0.0013 | 0.002 | 0.037 | 0.019 | 0.0002 | 0.013 | 0.004 | -687.1802
G18-0053 | 430438 | S013542 | P18-00206-LS-S1 | 0 | 1 | 97.2633 | m% | 97.16 | 0.215 | 0.23 | 0.526 | 1.4 | 0.168 | 0.001 | 0.005 | 0 | 0.02 | 0.166 | 0.0027 | 0 | 0 | 0.0009 | 0 | 0.017 | 0.0002 | 0.002 | 0 | 0.0012 | 0.002 | 0.039 | 0.023 | 0.0002 | 0.012 | 0.004 | -687.1907
G18-0053 | 430438 | S013542 | P18-00206-LS-S1 | 0 | 1 | 97.3754 | m% | 97.17 | 0.218 | 0.232 | 0.522 | 1.4 | 0.165 | 0.001 | 0.005 | 0 | 0.02 | 0.165 | 0.0028 | 0 | 0 | 0.0009 | 0 | 0.017 | 0.0001 | 0.002 | 0 | 0.0014 | 0.002 | 0.035 | 0.02 | 0.0001 | 0.012 | 0.003 | -687.2012
G18-0053 | 430438 | S013542 | P18-00206-LS-S1 | 0 | 1 | 97.4877 | m% | 97.18 | 0.21 | 0.232 | 0.524 | 1.399 | 0.163 | 0.001 | 0.006 | 0 | 0.02 | 0.168 | 0.0028 | 0 | 0 | 0.0008 | 0 | 0.017 | 0.0007 | 0.001 | 0 | 0.0014 | 0.002 | 0.037 | 0.021 | 0.0002 | 0.01 | 0.006 | -687.2117
G18-0053 | 430438 | S013542 | P18-00206-LS-S1 | 0 | 1 | 97.6 | m% | 97.18 | 0.214 | 0.23 | 0.524 | 1.4 | 0.162 | 0.001 | 0.006 | 0 | 0.022 | 0.165 | 0.003 | 0 | 0 | 0.0007 | 0 | 0.017 | 0.0001 | 0.002 | 0 | 0.0012 | 0.002 | 0.036 | 0.018 | 0.0001 | 0.012 | 0.005 | -687.222
G18-0053 | 430438 | S013542 | P18-00206-LS-S1 | 0 | 1 | 97.7124 | m% | 97.16 | 0.213 | 0.229 | 0.525 | 1.401 | 0.165 | 0.001 | 0.006 | 0 | 0.02 | 0.17 | 0.0028 | 0.0001 | 0 | 0.0007 | 0 | 0.016 | 0.0007 | 0 | 0 | 0.0014 | 0.002 | 0.048 | 0.026 | 0.0001 | 0.014 | 0.004 | -687.2323
G18-0053 | 430438 | S013542 | P18-00206-LS-S1 | 0 | 1 | 97.8247 | m% | 97.17 | 0.217 | 0.227 | 0.523 | 1.405 | 0.166 | 0.001 | 0.006 | 0 | 0.02 | 0.165 | 0.0026 | 0.0001 | 0 | 0.0008 | 0 | 0.017 | 0.0009 | 0.001 | 0 | 0.0013 | 0.002 | 0.041 | 0.02 | 0.0002 | 0.013 | 0.004 | -687.2426
G18-0053 | 430438 | S013542 | P18-00206-LS-S1 | 0 | 1 | 97.937 | m% | 97.14 | 0.22 | 0.234 | 0.525 | 1.402 | 0.165 | 0.001 | 0.005 | 0 | 0.02 | 0.167 | 0.0028 | 0 | 0 | 0.0008 | 0 | 0.018 | 0 | 0.002 | 0 | 0.0012 | 0.002 | 0.043 | 0.028 | 0.0003 | 0.015 | 0.003 | -687.2527
G18-0053 | 430438 | S013542 | P18-00206-LS-S1 | 0 | 1 | 98.0492 | m% | 97.16 | 0.22 | 0.233 | 0.527 | 1.397 | 0.164 | 0.001 | 0.005 | 0 | 0.023 | 0.167 | 0.0024 | 0 | 0 | 0.0009 | 0 | 0.018 | 0 | 0.001 | 0 | 0.0013 | 0.002 | 0.043 | 0.023 | 0.0002 | 0.013 | 0.004 | -687.2627
G18-0053 | 430438 | S013542 | P18-00206-LS-S1 | 0 | 1 | 98.1615 | m% | 97.18 | 0.213 | 0.236 | 0.525 | 1.396 | 0.165 | 0.001 | 0.006 | 0 | 0.022 | 0.165 | 0.0028 | 0 | 0 | 0.0008 | 0 | 0.017 | 0 | 0.001 | 0 | 0.0013 | 0.002 | 0.047 | 0.009 | 0.0003 | 0.012 | 0 | -687.2727
G18-0053 | 430438 | S013542 | P18-00206-LS-S1 | 0 | 1 | 98.2739 | m% | 97.18 | 0.216 | 0.232 | 0.519 | 1.409 | 0.168 | 0.001 | 0.006 | 0 | 0.021 | 0.16 | 0.0026 | 0 | 0 | 0.0008 | 0 | 0.018 | 0.0004 | 0.002 | 0 | 0.0013 | 0.002 | 0.042 | 0.006 | 0.0002 | 0.014 | 0.004 | -687.2826
G18-0053 | 430438 | S013542 | P18-00206-LS-S1 | 0 | 1 | 98.3676 | m% | 97.17 | 0.22 | 0.23 | 0.522 | 1.402 | 0.166 | 0.001 | 0.005 | 0 | 0.02 | 0.167 | 0.0024 | 0 | 0 | 0.0009 | 0 | 0.018 | 0.0006 | 0.002 | 0 | 0.0013 | 0.002 | 0.043 | 0.008 | 0.0001 | 0.014 | 0.007 | -687.2907
G18-0053 | 430438 | S013542 | P18-00206-LS-S1 | 0 | 1 | 98.4799 | m% | 97.16 | 0.216 | 0.238 | 0.524 | 1.402 | 0.165 | 0.001 | 0.005 | 0 | 0.019 | 0.162 | 0.0022 | 0 | 0 | 0.0008 | 0 | 0.018 | 0.0006 | 0.001 | 0 | 0.0014 | 0.002 | 0.047 | 0.011 | 0.0001 | 0.016 | 0.006 | -687.3004
G18-0053 | 430438 | S013542 | P18-00206-LS-S1 | 0 | 1 | 98.5923 | m% | 97.16 | 0.213 | 0.237 | 0.528 | 1.401 | 0.165 | 0.001 | 0.006 | 0 | 0.019 | 0.16 | 0.0026 | 0 | 0 | 0.0008 | 0 | 0.018 | 0.0009 | 0.002 | 0 | 0.0013 | 0.002 | 0.04 | 0.019 | 0.0002 | 0.014 | 0.005 | -687.31
G18-0053 | 430438 | S013542 | P18-00206-LS-S1 | 0 | 1 | 98.7048 | m% | 97.14 | 0.224 | 0.237 | 0.528 | 1.403 | 0.166 | 0.001 | 0.006 | 0 | 0.021 | 0.163 | 0.0029 | 0.0001 | 0 | 0.0008 | 0 | 0.019 | 0.0006 | 0.001 | 0 | 0.0012 | 0.002 | 0.04 | 0.027 | 0.0002 | 0.015 | 0.002 | -687.3195
G18-0053 | 430438 | S013542 | P18-00206-LS-S1 | 0 | 1 | 98.8175 | m% | 97.16 | 0.213 | 0.234 | 0.524 | 1.399 | 0.168 | 0.001 | 0.006 | 0 | 0.019 | 0.161 | 0.0028 | 0.0001 | 0 | 0.0009 | 0 | 0.019 | 0 | 0.001 | 0 | 0.0012 | 0.002 | 0.041 | 0.021 | 0.0002 | 0.017 | 0.005 | -687.329
G18-0053 | 430438 | S013542 | P18-00206-LS-S1 | 0 | 1 | 98.93 | m% | 97.14 | 0.217 | 0.237 | 0.527 | 1.404 | 0.167 | 0.001 | 0.006 | 0 | 0.018 | 0.168 | 0.0027 | 0 | 0 | 0.0008 | 0 | 0.018 | 0.001 | 0.002 | 0 | 0.0013 | 0.002 | 0.045 | 0.018 | 0.0002 | 0.017 | 0.003 | -687.3382
G18-0053 | 430438 | S013542 | P18-00206-LS-S1 | 0 | 1 | 99.0427 | m% | 97.15 | 0.218 | 0.24 | 0.524 | 1.409 | 0.163 | 0.001 | 0.006 | 0 | 0.018 | 0.167 | 0.0027 | 0 | 0 | 0.0009 | 0 | 0.017 | 0.0003 | 0.004 | 0 | 0.0014 | 0.002 | 0.041 | 0.021 | 0.0002 | 0.016 | 0.002 | -687.3474
G18-0053 | 430438 | S013542 | P18-00206-LS-S1 | 0 | 1 | 99.1554 | m% | 97.16 | 0.209 | 0.235 | 0.526 | 1.407 | 0.168 | 0.001 | 0.006 | 0 | 0.02 | 0.167 | 0.0028 | 0 | 0 | 0.0009 | 0 | 0.017 | 0 | 0.002 | 0 | 0.0012 | 0.002 | 0.041 | 0.015 | 0.0001 | 0.014 | 0.001 | -687.3565
G18-0053 | 430438 | S013542 | P18-00206-LS-S1 | 0 | 1 | 99.2681 | m% | 97.16 | 0.211 | 0.233 | 0.527 | 1.401 | 0.169 | 0.001 | 0.006 | 0 | 0.018 | 0.165 | 0.0027 | 0 | 0 | 0.0007 | 0 | 0.018 | 0.0013 | 0.001 | 0 | 0.0013 | 0.002 | 0.038 | 0.026 | 0.0002 | 0.012 | 0.004 | -687.3654
G18-0053 | 430438 | S013542 | P18-00206-LS-S1 | 0 | 1 | 99.3808 | m% | 97.16 | 0.214 | 0.23 | 0.526 | 1.399 | 0.168 | 0.001 | 0.005 | 0 | 0.016 | 0.165 | 0.0028 | 0 | 0 | 0.0008 | 0 | 0.019 | 0.0016 | 0.003 | 0 | 0.0012 | 0.002 | 0.038 | 0.025 | 0.0003 | 0.015 | 0.002 | -687.3742
G18-0053 | 430438 | S013542 | P18-00206-LS-S1 | 0 | 1 | 99.4935 | m% | 97.18 | 0.213 | 0.228 | 0.52 | 1.397 | 0.165 | 0.001 | 0.005 | 0 | 0.018 | 0.165 | 0.0028 | 0 | 0 | 0.0008 | 0 | 0.018 | 0.0002 | 0.002 | 0 | 0.0012 | 0.002 | 0.038 | 0.028 | 0.0003 | 0.016 | 0.003 | -687.3828
G18-0053 | 430438 | S013542 | P18-00206-LS-S1 | 0 | 1 | 99.6064 | m% | 97.17 | 0.217 | 0.227 | 0.52 | 1.396 | 0.167 | 0.001 | 0.006 | 0 | 0.02 | 0.167 | 0.0024 | 0.0001 | 0 | 0.0008 | 0 | 0.018 | 0 | 0.002 | 0 | 0.0013 | 0.002 | 0.041 | 0.027 | 0.0001 | 0.016 | 0.004 | -687.3914
G18-0053 | 430438 | S013542 | P18-00206-LS-S1 | 0 | 1 | 99.7191 | m% | 97.18 | 0.212 | 0.22 | 0.524 | 1.39 | 0.164 | 0.001 | 0.005 | 0 | 0.02 | 0.167 | 0.0027 | 0 | 0 | 0.0008 | 0 | 0.017 | 0.0006 | 0.001 | 0 | 0.0014 | 0.002 | 0.039 | 0.032 | 0.0002 | 0.014 | 0.002 | -687.3997
G18-0053 | 430438 | S013542 | P18-00206-LS-S1 | 0 | 1 | 99.8319 | m% | 97.19 | 0.213 | 0.221 | 0.527 | 1.389 | 0.166 | 0.001 | 0.006 | 0 | 0.02 | 0.166 | 0.0027 | 0 | 0 | 0.0008 | 0 | 0.018 | 0.0005 | 0.001 | 0 | 0.0013 | 0.002 | 0.042 | 0.014 | 0.0003 | 0.015 | 0.005 | -687.408
G18-0053 | 430438 | S013542 | P18-00206-LS-S1 | 0 | 1 | 99.9448 | m% | 97.18 | 0.215 | 0.22 | 0.522 | 1.389 | 0.169 | 0.001 | 0.006 | 0 | 0.019 | 0.168 | 0.0028 | 0 | 0 | 0.0008 | 0 | 0.018 | 0.0001 | 0.003 | 0 | 0.0013 | 0.002 | 0.039 | 0.021 | 0.0002 | 0.015 | 0.007 | -687.416
G18-0053 | 430438 | S013542 | P18-00206-LS-S1 | 0 | 1 | 100.0577 | m% | 97.17 | 0.215 | 0.218 | 0.525 | 1.392 | 0.167 | 0.001 | 0.005 | 0 | 0.02 | 0.166 | 0.0028 | 0 | 0 | 0.0009 | 0 | 0.018 | 0.0001 | 0.004 | 0 | 0.0013 | 0.002 | 0.05 | 0.021 | 0.0002 | 0.014 | 0.009 | -687.424
G18-0053 | 430438 | S013542 | P18-00206-LS-S1 | 0 | 1 | 100.1705 | m% | 97.2 | 0.21 | 0.219 | 0.52 | 1.389 | 0.167 | 0.001 | 0.005 | 0 | 0.02 | 0.165 | 0.0027 | 0 | 0 | 0.0008 | 0 | 0.017 | 0.0005 | 0.002 | 0 | 0.0013 | 0.002 | 0.045 | 0.008 | 0.0002 | 0.016 | 0.007 | -687.4317
G18-0053 | 430438 | S013542 | P18-00206-LS-S1 | 0 | 1 | 100.2834 | m% | 97.21 | 0.213 | 0.222 | 0.522 | 1.386 | 0.166 | 0.001 | 0.006 | 0 | 0.019 | 0.163 | 0.0029 | 0 | 0 | 0.0007 | 0 | 0.018 | 0 | 0.002 | 0 | 0.0013 | 0.002 | 0.043 | 0.01 | 0.0001 | 0.012 | 0.004 | -687.4393
G18-0053 | 430438 | S013542 | P18-00206-LS-S1 | 0 | 1 | 100.3965 | m% | 97.19 | 0.213 | 0.217 | 0.523 | 1.394 | 0.165 | 0.001 | 0.006 | 0 | 0.021 | 0.163 | 0.0027 | 0 | 0 | 0.0008 | 0 | 0.018 | 0.0007 | 0.003 | 0 | 0.0015 | 0.002 | 0.043 | 0.016 | 0.0002 | 0.015 | 0.004 | -687.4468
G18-0053 | 430438 | S013542 | P18-00206-LS-S1 | 0 | 1 | 100.5095 | m% | 97.19 | 0.213 | 0.221 | 0.522 | 1.386 | 0.167 | 0.002 | 0.006 | 0 | 0.019 | 0.167 | 0.0028 | 0 | 0 | 0.0009 | 0 | 0.017 | 0 | 0.002 | 0 | 0.0013 | 0.002 | 0.037 | 0.021 | 0.0002 | 0.015 | 0.007 | -687.454
G18-0053 | 430438 | S013542 | P18-00206-LS-S1 | 0 | 1 | 100.6225 | m% | 97.18 | 0.209 | 0.225 | 0.522 | 1.388 | 0.168 | 0.001 | 0.006 | 0 | 0.02 | 0.167 | 0.0027 | 0.0001 | 0 | 0.0008 | 0 | 0.017 | 0 | 0.003 | 0 | 0.0013 | 0.002 | 0.041 | 0.022 | 0.0003 | 0.013 | 0.005 | -687.4611
G18-0053 | 430438 | S013542 | P18-00206-LS-S1 | 0 | 1 | 100.7356 | m% | 97.19 | 0.209 | 0.227 | 0.518 | 1.388 | 0.168 | 0.001 | 0.006 | 0 | 0.023 | 0.167 | 0.0025 | 0.0001 | 0 | 0.0009 | 0 | 0.016 | 0.0005 | 0.002 | 0 | 0.0014 | 0.002 | 0.035 | 0.02 | 0.0003 | 0.014 | 0.004 | -687.468
G18-0053 | 430438 | S013542 | P18-00206-LS-S1 | 0 | 1 | 100.8299 | m% | 97.18 | 0.212 | 0.225 | 0.521 | 1.395 | 0.168 | 0.001 | 0.006 | 0 | 0.021 | 0.167 | 0.0026 | 0.0001 | 0 | 0.0008 | 0 | 0.018 | 0.0011 | 0.002 | 0 | 0.0014 | 0.002 | 0.037 | 0.02 | 0.0002 | 0.012 | 0.003 | -687.4736
G18-0053 | 430438 | S013542 | P18-00206-LS-S1 | 0 | 1 | 100.9431 | m% | 97.18 | 0.213 | 0.227 | 0.526 | 1.393 | 0.171 | 0.001 | 0.005 | 0 | 0.018 | 0.169 | 0.0028 | 0.0001 | 0 | 0.0008 | 0 | 0.019 | 0.0006 | 0.003 | 0 | 0.0013 | 0.002 | 0.04 | 0.013 | 0.0003 | 0.012 | 0.005 | -687.4801
G18-0053 | 430438 | S013542 | P18-00206-LS-S1 | 0 | 1 | 101.0563 | m% | 97.18 | 0.21 | 0.226 | 0.524 | 1.398 | 0.167 | 0.001 | 0.005 | 0 | 0.018 | 0.169 | 0.0029 | 0.0001 | 0 | 0.0008 | 0 | 0.017 | 0.0001 | 0.002 | 0 | 0.0013 | 0.002 | 0.035 | 0.018 | 0.0003 | 0.013 | 0.005 | -687.4865
G18-0053 | 430438 | S013542 | P18-00206-LS-S1 | 0 | 1 | 101.1696 | m% | 97.19 | 0.211 | 0.222 | 0.519 | 1.394 | 0.168 | 0.001 | 0.006 | 0 | 0.018 | 0.167 | 0.0033 | 0 | 0 | 0.0007 | 0 | 0.016 | 0.0004 | 0.003 | 0 | 0.0014 | 0.002 | 0.04 | 0.025 | 0.0003 | 0.013 | 0.003 | -687.4927
G18-0053 | 430438 | S013542 | P18-00206-LS-S1 | 0 | 1 | 101.2828 | m% | 97.19 | 0.213 | 0.228 | 0.521 | 1.386 | 0.165 | 0.001 | 0.006 | 0 | 0.022 | 0.166 | 0.0032 | 0 | 0 | 0.0008 | 0 | 0.016 | 0 | 0.003 | 0 | 0.0014 | 0.002 | 0.037 | 0.024 | 0.0003 | 0.013 | 0.005 | -687.4986
G18-0053 | 430438 | S013542 | P18-00206-LS-S1 | 0 | 1 | 101.396 | m% | 97.2 | 0.206 | 0.225 | 0.522 | 1.387 | 0.165 | 0.001 | 0.006 | 0 | 0.018 | 0.167 | 0.003 | 0 | 0 | 0.0009 | 0 | 0.016 | 0 | 0.003 | 0 | 0.0013 | 0.002 | 0.044 | 0.015 | 0.0002 | 0.013 | 0.003 | -687.5043
G18-0053 | 430438 | S013542 | P18-00206-LS-S1 | 0 | 1 | 101.5093 | m% | 97.19 | 0.208 | 0.222 | 0.523 | 1.385 | 0.165 | 0.002 | 0.005 | 0 | 0.02 | 0.168 | 0.0032 | 0 | 0 | 0.0007 | 0 | 0.017 | 0 | 0.003 | 0 | 0.0014 | 0.002 | 0.05 | 0.016 | 0.0002 | 0.012 | 0.008 | -687.5099
G18-0053 | 430438 | S013542 | P18-00206-LS-S1 | 0 | 1 | 101.6226 | m% | 97.19 | 0.21 | 0.219 | 0.524 | 1.389 | 0.168 | 0.001 | 0.005 | 0 | 0.02 | 0.166 | 0.0028 | 0 | 0 | 0.0008 | 0 | 0.016 | 0 | 0.003 | 0 | 0.0013 | 0.002 | 0.042 | 0.022 | 0.0002 | 0.014 | 0.007 | -687.5152
G18-0053 | 430438 | S013542 | P18-00206-LS-S1 | 0 | 1 | 101.7358 | m% | 97.21 | 0.207 | 0.224 | 0.525 | 1.38 | 0.165 | 0.001 | 0.006 | 0 | 0.02 | 0.164 | 0.0027 | 0 | 0 | 0.0008 | 0 | 0.017 | 0.0005 | 0.003 | 0 | 0.0013 | 0.002 | 0.037 | 0.021 | 0.0002 | 0.016 | 0.001 | -687.5202
G18-0053 | 430438 | S013542 | P18-00206-LS-S1 | 0 | 1 | 101.849 | m% | 97.22 | 0.203 | 0.22 | 0.523 | 1.375 | 0.164 | 0.001 | 0.005 | 0 | 0.02 | 0.166 | 0.003 | 0 | 0 | 0.0008 | 0 | 0.017 | 0.0018 | 0.002 | 0 | 0.0013 | 0.002 | 0.039 | 0.021 | 0.0003 | 0.015 | 0.004 | -687.5251
G18-0053 | 430438 | S013542 | P18-00206-LS-S1 | 0 | 1 | 101.9623 | m% | 97.19 | 0.211 | 0.222 | 0.523 | 1.383 | 0.17 | 0.001 | 0.005 | 0 | 0.019 | 0.167 | 0.0026 | 0 | 0 | 0.0008 | 0 | 0.018 | 0.0005 | 0.002 | 0 | 0.0013 | 0.002 | 0.038 | 0.027 | 0.0003 | 0.014 | 0.007 | -687.5297
G18-0053 | 430438 | S013542 | P18-00206-LS-S1 | 0 | 1 | 102.0758 | m% | 97.18 | 0.215 | 0.224 | 0.522 | 1.386 | 0.168 | 0.001 | 0.006 | 0 | 0.019 | 0.165 | 0.0027 | 0.0001 | 0 | 0.0008 | 0 | 0.017 | 0.0013 | 0.003 | 0 | 0.0012 | 0.002 | 0.045 | 0.029 | 0.0003 | 0.013 | 0.003 | -687.5341
G18-0053 | 430438 | S013542 | P18-00206-LS-S1 | 0 | 1 | 102.1892 | m% | 97.18 | 0.215 | 0.223 | 0.524 | 1.387 | 0.17 | 0.001 | 0.006 | 0 | 0.02 | 0.166 | 0.003 | 0.0001 | 0 | 0.0008 | 0 | 0.018 | 0.0015 | 0.003 | 0 | 0.0013 | 0.002 | 0.042 | 0.014 | 0.0002 | 0.014 | 0.005 | -687.5382
G18-0053 | 430438 | S013542 | P18-00206-LS-S1 | 0 | 1 | 102.3027 | m% | 97.2 | 0.213 | 0.223 | 0.521 | 1.386 | 0.168 | 0.001 | 0.004 | 0 | 0.021 | 0.167 | 0.0033 | 0.0001 | 0 | 0.0008 | 0 | 0.017 | 0 | 0.003 | 0 | 0.0013 | 0.002 | 0.04 | 0.011 | 0.0002 | 0.014 | 0.005 | -687.5421
G18-0053 | 430438 | S013542 | P18-00206-LS-S1 | 0 | 1 | 102.3974 | m% | 97.18 | 0.209 | 0.221 | 0.52 | 1.389 | 0.168 | 0.001 | 0.006 | 0 | 0.02 | 0.17 | 0.0029 | 0.0001 | 0 | 0.0008 | 0 | 0.019 | 0.0002 | 0.002 | 0 | 0.0014 | 0.0019 | 0.045 | 0.026 | 0.0002 | 0.014 | 0.004 | -687.5451
G18-0053 | 430438 | S013542 | P18-00206-LS-S1 | 0 | 1 | 102.511 | m% | 97.19 | 0.209 | 0.221 | 0.523 | 1.382 | 0.169 | 0.001 | 0.005 | 0 | 0.018 | 0.169 | 0.0024 | 0 | 0 | 0.0008 | 0 | 0.018 | 0.0001 | 0.003 | 0 | 0.0013 | 0.002 | 0.045 | 0.016 | 0.0003 | 0.015 | 0.005 | -687.5485
G18-0053 | 430438 | S013542 | P18-00206-LS-S1 | 0 | 1 | 102.6246 | m% | 97.2 | 0.209 | 0.219 | 0.525 | 1.381 | 0.168 | 0.001 | 0.006 | 0 | 0.019 | 0.168 | 0.003 | 0 | 0 | 0.0008 | 0 | 0.018 | 0 | 0.003 | 0 | 0.0014 | 0.002 | 0.04 | 0.02 | 0.0002 | 0.014 | 0.003 | -687.5516
G18-0053 | 430438 | S013542 | P18-00206-LS-S1 | 0 | 1 | 102.7382 | m% | 97.22 | 0.207 | 0.213 | 0.522 | 1.376 | 0.17 | 0.002 | 0.006 | 0 | 0.021 | 0.163 | 0.0029 | 0 | 0 | 0.0007 | 0 | 0.019 | 0.0001 | 0.002 | 0 | 0.0014 | 0.002 | 0.037 | 0.02 | 0.0001 | 0.011 | 0.002 | -687.5545
G18-0053 | 430438 | S013542 | P18-00206-LS-S1 | 0 | 1 | 102.8519 | m% | 97.23 | 0.203 | 0.212 | 0.527 | 1.366 | 0.167 | 0.001 | 0.006 | 0 | 0.021 | 0.164 | 0.0029 | 0 | 0 | 0.0008 | 0 | 0.018 | 0.0009 | 0.002 | 0 | 0.0015 | 0.002 | 0.036 | 0.014 | 0.0001 | 0.014 | 0.009 | -687.5571
G18-0053 | 430438 | S013542 | P18-00206-LS-S1 | 0 | 1 | 102.9656 | m% | 97.22 | 0.208 | 0.214 | 0.523 | 1.369 | 0.167 | 0.001 | 0.005 | 0 | 0.021 | 0.168 | 0.0027 | 0 | 0 | 0.0008 | 0 | 0.017 | 0.0013 | 0.003 | 0 | 0.0014 | 0.002 | 0.037 | 0.013 | 0.0002 | 0.015 | 0.006 | -687.5594
G18-0053 | 430438 | S013542 | P18-00206-LS-S1 | 0 | 1 | 103.0793 | m% | 97.21 | 0.211 | 0.212 | 0.52 | 1.369 | 0.169 | 0.001 | 0.006 | 0 | 0.018 | 0.171 | 0.0025 | 0 | 0 | 0.0008 | 0 | 0.017 | 0.0002 | 0.002 | 0 | 0.0013 | 0.002 | 0.046 | 0.02 | 0.0001 | 0.015 | 0.006 | -687.5614
G18-0053 | 430438 | S013542 | P18-00206-LS-S1 | 0 | 1 | 103.193 | m% | 97.21 | 0.206 | 0.211 | 0.521 | 1.367 | 0.171 | 0.002 | 0.005 | 0 | 0.019 | 0.169 | 0.0028 | 0 | 0 | 0.0008 | 0 | 0.017 | 0 | 0.003 | 0 | 0.0013 | 0.002 | 0.045 | 0.025 | 0.0003 | 0.016 | 0.004 | -687.5631
G18-0053 | 430438 | S013542 | P18-00206-LS-S1 | 0 | 1 | 103.3069 | m% | 97.23 | 0.205 | 0.204 | 0.525 | 1.363 | 0.166 | 0.002 | 0.005 | 0 | 0.02 | 0.167 | 0.0023 | 0.0001 | 0 | 0.0008 | 0 | 0.018 | 0.0002 | 0.003 | 0 | 0.0014 | 0.002 | 0.037 | 0.021 | 0.0003 | 0.015 | 0.007 | -687.5645
G18-0053 | 430438 | S013542 | P18-00206-LS-S1 | 0 | 1 | 103.4206 | m% | 97.23 | 0.205 | 0.204 | 0.526 | 1.365 | 0.167 | 0.001 | 0.006 | 0 | 0.018 | 0.17 | 0.0022 | 0.0001 | 0 | 0.0008 | 0 | 0.018 | 0 | 0.003 | 0 | 0.0014 | 0.002 | 0.046 | 0.015 | 0.0002 | 0.014 | 0.007 | -687.5657
G18-0053 | 430438 | S013542 | P18-00206-LS-S1 | 0 | 1 | 103.5344 | m% | 97.23 | 0.212 | 0.204 | 0.525 | 1.359 | 0.168 | 0.001 | 0.005 | 0 | 0.024 | 0.167 | 0.0024 | 0 | 0 | 0.0008 | 0 | 0.017 | 0 | 0.003 | 0 | 0.0014 | 0.002 | 0.039 | 0.024 | 0.0002 | 0.013 | 0.004 | -687.5665
G18-0053 | 430438 | S013542 | P18-00206-LS-S1 | 0 | 1 | 103.6293 | m% | 97.25 | 0.211 | 0.202 | 0.524 | 1.356 | 0.17 | 0.001 | 0.005 | 0 | 0.021 | 0.167 | 0.0023 | 0 | 0 | 0.0009 | 0 | 0.016 | 0.0011 | 0.002 | 0 | 0.0014 | 0.002 | 0.037 | 0.018 | 0.0003 | 0.014 | 0 | -687.5669
G18-0053 | 430438 | S013542 | P18-00206-LS-S1 | 0 | 1 | 103.7431 | m% | 97.25 | 0.21 | 0.206 | 0.524 | 1.353 | 0.169 | 0.001 | 0.007 | 0 | 0.018 | 0.166 | 0.0025 | 0.0001 | 0 | 0.0009 | 0 | 0.017 | 0.0017 | 0.002 | 0 | 0.0013 | 0.002 | 0.035 | 0.011 | 0.0002 | 0.014 | 0.005 | -687.5672
G18-0053 | 430438 | S013542 | P18-00206-LS-S1 | 0 | 1 | 103.8571 | m% | 97.23 | 0.208 | 0.209 | 0.525 | 1.366 | 0.168 | 0.001 | 0.006 | 0 | 0.021 | 0.166 | 0.0025 | 0 | 0 | 0.0009 | 0 | 0.018 | 0.001 | 0.001 | 0 | 0.0014 | 0.002 | 0.039 | 0.015 | 0.0002 | 0.016 | 0.007 | -687.5671
G18-0053 | 430438 | S013542 | P18-00206-LS-S1 | 0 | 1 | 103.971 | m% | 97.23 | 0.209 | 0.208 | 0.524 | 1.362 | 0.167 | 0.001 | 0.005 | 0 | 0.021 | 0.17 | 0.0025 | 0 | 0 | 0.0009 | 0 | 0.018 | 0.0005 | 0.002 | 0 | 0.0014 | 0.002 | 0.038 | 0.022 | 0.0002 | 0.015 | 0.004 | -687.5666
G18-0053 | 430438 | S013542 | P18-00206-LS-S1 | 0 | 1 | 104.085 | m% | 97.23 | 0.207 | 0.208 | 0.523 | 1.362 | 0.169 | 0.001 | 0.005 | 0 | 0.022 | 0.169 | 0.0024 | 0 | 0 | 0.0008 | 0 | 0.018 | 0.0006 | 0.002 | 0 | 0.0014 | 0.002 | 0.042 | 0.02 | 0.0002 | 0.015 | 0.004 | -687.5659
G18-0053 | 430438 | S013542 | P18-00206-LS-S1 | 0 | 1 | 104.1991 | m% | 97.21 | 0.207 | 0.212 | 0.525 | 1.365 | 0.168 | 0.001 | 0.006 | 0 | 0.019 | 0.168 | 0.0022 | 0 | 0 | 0.0008 | 0 | 0.017 | 0.0006 | 0.003 | 0 | 0.0014 | 0.002 | 0.044 | 0.025 | 0.0003 | 0.014 | 0.004 | -687.5648
G18-0053 | 430438 | S013542 | P18-00206-LS-S1 | 0 | 1 | 104.3134 | m% | 97.22 | 0.215 | 0.213 | 0.523 | 1.364 | 0.171 | 0.001 | 0.006 | 0 | 0.021 | 0.168 | 0.002 | 0 | 0 | 0.0008 | 0 | 0.017 | 0.0001 | 0.003 | 0 | 0.0014 | 0.002 | 0.042 | 0.016 | 0.0002 | 0.012 | 0.005 | -687.5633
G18-0053 | 430438 | S013542 | P18-00206-LS-S1 | 0 | 1 | 104.4275 | m% | 97.23 | 0.211 | 0.21 | 0.523 | 1.362 | 0.17 | 0.001 | 0.006 | 0 | 0.02 | 0.169 | 0.0022 | 0 | 0 | 0.0007 | 0 | 0.018 | 0.0004 | 0.002 | 0 | 0.0014 | 0.002 | 0.031 | 0.023 | 0.0003 | 0.011 | 0.006 | -687.5615
G18-0053 | 430438 | S013542 | P18-00206-LS-S1 | 0 | 1 | 104.5416 | m% | 97.22 | 0.21 | 0.21 | 0.523 | 1.362 | 0.168 | 0.002 | 0.005 | 0 | 0.02 | 0.17 | 0.0027 | 0 | 0 | 0.0007 | 0 | 0.018 | 0.0017 | 0.003 | 0 | 0.0014 | 0.002 | 0.035 | 0.026 | 0.0002 | 0.013 | 0.004 | -687.5593
G18-0053 | 430438 | S013542 | P18-00206-LS-S1 | 0 | 1 | 104.6368 | m% | 97.23 | 0.206 | 0.214 | 0.523 | 1.366 | 0.167 | 0.001 | 0.005 | 0 | 0.018 | 0.171 | 0.0025 | 0 | 0 | 0.0007 | 0 | 0.018 | 0.0005 | 0.003 | 0 | 0.0014 | 0.002 | 0.034 | 0.018 | 0.0002 | 0.014 | 0.002 | -687.5572
G18-0053 | 430438 | S013542 | P18-00206-LS-S1 | 0 | 1 | 104.7511 | m% | 97.21 | 0.208 | 0.215 | 0.521 | 1.366 | 0.171 | 0.001 | 0.005 | 0 | 0.023 | 0.169 | 0.0022 | 0.0001 | 0 | 0.0007 | 0 | 0.018 | 0.001 | 0.001 | 0 | 0.0014 | 0.002 | 0.048 | 0.022 | 0.0003 | 0.015 | 0.001 | -687.5544
G18-0053 | 430438 | S013542 | P18-00206-LS-S1 | 0 | 1 | 104.8654 | m% | 97.19 | 0.21 | 0.215 | 0.52 | 1.371 | 0.172 | 0.001 | 0.007 | 0 | 0.022 | 0.168 | 0.0021 | 0.0001 | 0 | 0.0009 | 0 | 0.018 | 0.0001 | 0.002 | 0 | 0.0014 | 0.002 | 0.044 | 0.029 | 0.0002 | 0.014 | 0.005 | -687.5512
G18-0053 | 430438 | S013542 | P18-00206-LS-S1 | 0 | 1 | 104.9798 | m% | 97.2 | 0.206 | 0.221 | 0.525 | 1.371 | 0.169 | 0.001 | 0.006 | 0 | 0.022 | 0.163 | 0.0024 | 0 | 0 | 0.0008 | 0 | 0.018 | 0.0004 | 0.003 | 0 | 0.0013 | 0.002 | 0.04 | 0.028 | 0.0003 | 0.013 | 0.005 | -687.5475
G18-0053 | 430438 | S013542 | P18-00206-LS-S1 | 0 | 1 | 105.094 | m% | 97.2 | 0.213 | 0.224 | 0.52 | 1.374 | 0.17 | 0.001 | 0.006 | 0 | 0.021 | 0.171 | 0.0023 | 0 | 0 | 0.0007 | 0 | 0.017 | 0.0001 | 0.002 | 0 | 0.0013 | 0.002 | 0.036 | 0.022 | 0.0002 | 0.014 | 0.003 | -687.5435
G18-0053 | 430438 | S013542 | P18-00206-LS-S1 | 0 | 1 | 105.2085 | m% | 97.18 | 0.213 | 0.22 | 0.524 | 1.383 | 0.169 | 0.001 | 0.005 | 0 | 0.02 | 0.172 | 0.0024 | 0.0001 | 0 | 0.0008 | 0 | 0.018 | 0.0001 | 0.003 | 0 | 0.0013 | 0.002 | 0.039 | 0.027 | 0.0002 | 0.013 | 0.005 | -687.5391
G18-0053 | 430438 | S013542 | P18-00206-LS-S1 | 0 | 1 | 105.323 | m% | 97.18 | 0.208 | 0.223 | 0.525 | 1.385 | 0.17 | 0.001 | 0.005 | 0 | 0.018 | 0.168 | 0.0022 | 0 | 0 | 0.0007 | 0 | 0.018 | 0.0014 | 0.002 | 0 | 0.0013 | 0.002 | 0.036 | 0.028 | 0.0003 | 0.014 | 0.008 | -687.5343
G18-0053 | 430438 | S013542 | P18-00206-LS-S1 | 0 | 1 | 105.4184 | m% | 97.2 | 0.214 | 0.226 | 0.523 | 1.384 | 0.168 | 0.001 | 0.006 | 0 | 0.02 | 0.165 | 0.0024 | 0 | 0 | 0.0008 | 0 | 0.018 | 0.0001 | 0.001 | 0 | 0.0014 | 0.002 | 0.037 | 0.015 | 0.0001 | 0.014 | 0.006 | -687.53
G18-0053 | 430438 | S013542 | P18-00206-LS-S1 | 0 | 1 | 105.5327 | m% | 97.2 | 0.212 | 0.222 | 0.522 | 1.372 | 0.171 | 0.001 | 0.006 | 0 | 0.019 | 0.163 | 0.0026 | 0 | 0 | 0.0008 | 0 | 0.017 | 0.001 | 0.002 | 0 | 0.0013 | 0.002 | 0.038 | 0.024 | 0.0001 | 0.016 | 0.007 | -687.5245
G18-0053 | 430438 | S013542 | P18-00206-LS-S1 | 0 | 1 | 105.6471 | m% | 97.21 | 0.209 | 0.221 | 0.524 | 1.372 | 0.169 | 0.001 | 0.005 | 0 | 0.019 | 0.166 | 0.0026 | 0 | 0 | 0.0008 | 0 | 0.017 | 0.0009 | 0.001 | 0 | 0.0014 | 0.002 | 0.043 | 0.01 | 0.0003 | 0.016 | 0.007 | -687.5185
G18-0053 | 430438 | S013542 | P18-00206-LS-S1 | 0 | 1 | 105.7615 | m% | 97.22 | 0.208 | 0.213 | 0.523 | 1.374 | 0.169 | 0.001 | 0.005 | 0 | 0.022 | 0.164 | 0.0026 | 0 | 0 | 0.0009 | 0 | 0.016 | 0.0009 | 0.001 | 0 | 0.0013 | 0.002 | 0.047 | 0.008 | 0.0004 | 0.015 | 0.005 | -687.5121
G18-0053 | 430438 | S013542 | P18-00206-LS-S1 | 0 | 1 | 105.8759 | m% | 97.22 | 0.206 | 0.218 | 0.523 | 1.376 | 0.168 | 0.001 | 0.006 | 0 | 0.021 | 0.163 | 0.003 | 0 | 0 | 0.0008 | 0 | 0.017 | 0.0013 | 0.002 | 0 | 0.0014 | 0.0019 | 0.046 | 0.009 | 0.0003 | 0.012 | 0.002 | -687.5053
G18-0053 | 430438 | S013542 | P18-00206-LS-S1 | 0 | 1 | 105.9904 | m% | 97.21 | 0.212 | 0.213 | 0.526 | 1.376 | 0.166 | 0.001 | 0.006 | 0 | 0.021 | 0.164 | 0.003 | 0 | 0 | 0.0008 | 0 | 0.018 | 0.0004 | 0.002 | 0 | 0.0014 | 0.0019 | 0.046 | 0.015 | 0.0003 | 0.012 | 0.002 | -687.498
G18-0053 | 430438 | S013542 | P18-00206-LS-S1 | 0 | 1 | 106.105 | m% | 97.21 | 0.207 | 0.217 | 0.525 | 1.366 | 0.17 | 0.001 | 0.006 | 0 | 0.019 | 0.162 | 0.0028 | 0 | 0 | 0.0009 | 0 | 0.017 | 0.0001 | 0.003 | 0 | 0.0014 | 0.0019 | 0.046 | 0.023 | 0.0002 | 0.014 | 0.003 | -687.4902
G18-0053 | 430438 | S013542 | P18-00206-LS-S1 | 0 | 1 | 106.2196 | m% | 97.23 | 0.21 | 0.219 | 0.521 | 1.365 | 0.167 | 0.001 | 0.006 | 0 | 0.02 | 0.164 | 0.0026 | 0 | 0 | 0.0009 | 0 | 0.016 | 0.0009 | 0.003 | 0 | 0.0013 | 0.002 | 0.035 | 0.013 | 0.0002 | 0.014 | 0.009 | -687.4821
G18-0053 | 430438 | S013542 | P18-00206-LS-S1 | 0 | 1 | 106.3152 | m% | 97.22 | 0.21 | 0.215 | 0.52 | 1.366 | 0.168 | 0.001 | 0.005 | 0 | 0.023 | 0.165 | 0.0028 | 0.0001 | 0 | 0.0008 | 0 | 0.018 | 0.002 | 0.002 | 0 | 0.0013 | 0.002 | 0.044 | 0.017 | 0.0002 | 0.014 | 0.005 | -687.4749
G18-0053 | 430438 | S013542 | P18-00206-LS-S1 | 0 | 1 | 106.4298 | m% | 97.21 | 0.211 | 0.213 | 0.523 | 1.367 | 0.169 | 0.001 | 0.005 | 0 | 0.022 | 0.167 | 0.0025 | 0 | 0 | 0.0008 | 0 | 0.017 | 0.0023 | 0.003 | 0 | 0.0013 | 0.002 | 0.04 | 0.022 | 0.0002 | 0.014 | 0.005 | -687.4659
G18-0053 | 430438 | S013542 | P18-00206-LS-S1 | 0 | 1 | 106.5445 | m% | 97.2 | 0.21 | 0.215 | 0.527 | 1.37 | 0.168 | 0.001 | 0.006 | 0 | 0.022 | 0.169 | 0.0027 | 0 | 0 | 0.0009 | 0 | 0.018 | 0.0005 | 0.003 | 0 | 0.0014 | 0.0019 | 0.041 | 0.02 | 0.0003 | 0.017 | 0.007 | -687.4564
G18-0053 | 430438 | S013542 | P18-00206-LS-S1 | 0 | 1 | 106.6591 | m% | 97.23 | 0.205 | 0.212 | 0.522 | 1.355 | 0.166 | 0.001 | 0.005 | 0 | 0.024 | 0.168 | 0.0029 | 0 | 0 | 0.0008 | 0 | 0.018 | 0.0007 | 0.003 | 0 | 0.0015 | 0.002 | 0.04 | 0.018 | 0.0003 | 0.016 | 0.004 | -687.4464
G18-0053 | 430438 | S013542 | P18-00206-LS-S1 | 0 | 1 | 106.7738 | m% | 97.24 | 0.209 | 0.208 | 0.521 | 1.355 | 0.168 | 0.001 | 0.006 | 0 | 0.023 | 0.166 | 0.003 | 0 | 0 | 0.0008 | 0 | 0.017 | 0.0002 | 0.002 | 0 | 0.0014 | 0.002 | 0.034 | 0.021 | 0.0003 | 0.015 | 0.006 | -687.4359
G18-0053 | 430438 | S013542 | P18-00206-LS-S1 | 0 | 1 | 106.8886 | m% | 97.24 | 0.208 | 0.21 | 0.523 | 1.348 | 0.168 | 0.001 | 0.006 | 0 | 0.022 | 0.167 | 0.0025 | 0 | 0 | 0.0009 | 0 | 0.018 | 0.002 | 0.003 | 0 | 0.0013 | 0.002 | 0.038 | 0.019 | 0.0003 | 0.014 | 0.006 | -687.425
G18-0053 | 430438 | S013542 | P18-00206-LS-S1 | 0 | 1 | 107.0035 | m% | 97.25 | 0.204 | 0.208 | 0.524 | 1.351 | 0.169 | 0.001 | 0.005 | 0 | 0.021 | 0.165 | 0.0027 | 0 | 0 | 0.0009 | 0 | 0.018 | 0.0014 | 0.003 | 0 | 0.0013 | 0.002 | 0.041 | 0.017 | 0.0003 | 0.014 | 0.005 | -687.4135
G18-0053 | 430438 | S013542 | P18-00206-LS-S1 | 0 | 1 | 107.0993 | m% | 97.24 | 0.203 | 0.211 | 0.527 | 1.352 | 0.169 | 0.001 | 0.005 | 0 | 0.02 | 0.163 | 0.0025 | 0.0001 | 0 | 0.0008 | 0 | 0.018 | 0.0013 | 0.003 | 0 | 0.0014 | 0.0019 | 0.047 | 0.008 | 0.0002 | 0.015 | 0.004 | -687.4036
G18-0053 | 430438 | S013542 | P18-00206-LS-S1 | 0 | 1 | 107.2143 | m% | 97.23 | 0.211 | 0.212 | 0.523 | 1.354 | 0.169 | 0.001 | 0.005 | 0 | 0.019 | 0.164 | 0.0023 | 0 | 0 | 0.0009 | 0 | 0.017 | 0.0006 | 0.002 | 0 | 0.0014 | 0.002 | 0.041 | 0.021 | 0.0002 | 0.014 | 0.005 | -687.3911
G18-0053 | 430438 | S013542 | P18-00206-LS-S1 | 0 | 1 | 107.3294 | m% | 97.24 | 0.216 | 0.215 | 0.522 | 1.354 | 0.168 | 0.001 | 0.005 | 0 | 0.019 | 0.161 | 0.0026 | 0 | 0 | 0.0008 | 0 | 0.018 | 0.0008 | 0.003 | 0 | 0.0014 | 0.0019 | 0.037 | 0.015 | 0.0001 | 0.014 | 0.007 | -687.3782
G18-0053 | 430438 | S013542 | P18-00206-LS-S1 | 0 | 1 | 107.4444 | m% | 97.23 | 0.211 | 0.213 | 0.523 | 1.362 | 0.169 | 0.001 | 0.005 | 0 | 0.021 | 0.164 | 0.0025 | 0 | 0 | 0.0009 | 0 | 0.018 | 0 | 0.004 | 0 | 0.0015 | 0.0019 | 0.038 | 0.018 | 0.0002 | 0.014 | 0.006 | -687.3648
G18-0053 | 430438 | S013542 | P18-00206-LS-S1 | 0 | 1 | 107.5593 | m% | 97.21 | 0.212 | 0.209 | 0.521 | 1.371 | 0.168 | 0.001 | 0.006 | 0 | 0.019 | 0.164 | 0.0023 | 0 | 0 | 0.0009 | 0 | 0.017 | 0.0006 | 0.003 | 0 | 0.0014 | 0.002 | 0.047 | 0.024 | 0.0002 | 0.014 | 0.007 | -687.3508
G18-0053 | 430438 | S013542 | P18-00206-LS-S1 | 0 | 1 | 107.6742 | m% | 97.22 | 0.211 | 0.205 | 0.523 | 1.366 | 0.171 | 0.001 | 0.006 | 0 | 0.019 | 0.165 | 0.0022 | 0 | 0 | 0.0008 | 0 | 0.017 | 0.0012 | 0.002 | 0 | 0.0013 | 0.002 | 0.046 | 0.018 | 0.0004 | 0.015 | 0.007 | -687.3363
G18-0053 | 430438 | S013542 | P18-00206-LS-S1 | 0 | 1 | 107.77 | m% | 97.23 | 0.212 | 0.21 | 0.524 | 1.366 | 0.169 | 0.001 | 0.006 | 0 | 0.02 | 0.165 | 0.0025 | 0 | 0 | 0.0008 | 0 | 0.017 | 0.0003 | 0.001 | 0 | 0.0014 | 0.0019 | 0.043 | 0.013 | 0.0003 | 0.014 | 0.003 | -687.3238
G18-0053 | 430438 | S013542 | P18-00206-LS-S1 | 0 | 1 | 107.885 | m% | 97.24 | 0.206 | 0.21 | 0.521 | 1.363 | 0.172 | 0.001 | 0.006 | 0 | 0.02 | 0.16 | 0.0025 | 0 | 0 | 0.0008 | 0 | 0.018 | 0.0002 | 0.003 | 0 | 0.0014 | 0.0019 | 0.037 | 0.018 | 0.0003 | 0.015 | 0.004 | -687.3082
G18-0053 | 430438 | S013542 | P18-00206-LS-S1 | 0 | 1 | 108.0002 | m% | 97.25 | 0.208 | 0.211 | 0.518 | 1.356 | 0.173 | 0.001 | 0.006 | 0 | 0.021 | 0.156 | 0.0024 | 0.0001 | 0 | 0.0009 | 0 | 0.017 | 0.0002 | 0.003 | 0 | 0.0014 | 0.002 | 0.038 | 0.017 | 0.0002 | 0.016 | 0.005 | -687.2921
G18-0053 | 430438 | S013542 | P18-00206-LS-S1 | 0 | 1 | 108.1153 | m% | 97.23 | 0.212 | 0.212 | 0.519 | 1.354 | 0.168 | 0.001 | 0.006 | 0 | 0.022 | 0.159 | 0.0023 | 0.0001 | 0 | 0.0009 | 0 | 0.018 | 0.0005 | 0.003 | 0 | 0.0014 | 0.002 | 0.044 | 0.028 | 0.0002 | 0.013 | 0.003 | -687.2755
G18-0053 | 430438 | S013542 | P18-00206-LS-S1 | 0 | 1 | 108.2305 | m% | 97.23 | 0.207 | 0.215 | 0.524 | 1.353 | 0.168 | 0.001 | 0.005 | 0 | 0.022 | 0.163 | 0.0021 | 0.0001 | 0 | 0.0009 | 0 | 0.018 | 0.0001 | 0.003 | 0 | 0.0014 | 0.0019 | 0.043 | 0.022 | 0.0002 | 0.013 | 0.006 | -687.2582
G18-0053 | 430438 | S013542 | P18-00206-LS-S1 | 0 | 1 | 108.3458 | m% | 97.24 | 0.21 | 0.208 | 0.524 | 1.354 | 0.169 | 0.001 | 0.005 | 0 | 0.02 | 0.158 | 0.0022 | 0 | 0 | 0.0009 | 0 | 0.018 | 0.0003 | 0.003 | 0 | 0.0014 | 0.002 | 0.039 | 0.029 | 0.0003 | 0.015 | 0.006 | -687.2404
G18-0053 | 430438 | S013542 | P18-00206-LS-S1 | 0 | 1 | 108.4419 | m% | 97.23 | 0.214 | 0.208 | 0.523 | 1.359 | 0.169 | 0.002 | 0.005 | 0 | 0.021 | 0.161 | 0.0022 | 0 | 0 | 0.0008 | 0 | 0.019 | 0.0001 | 0.002 | 0 | 0.0014 | 0.0019 | 0.038 | 0.024 | 0.0001 | 0.011 | 0.006 | -687.2251
G18-0053 | 430438 | S013542 | P18-00206-LS-S1 | 0 | 1 | 108.5572 | m% | 97.24 | 0.206 | 0.21 | 0.529 | 1.354 | 0.17 | 0.001 | 0.005 | 0 | 0.022 | 0.16 | 0.0024 | 0 | 0 | 0.0009 | 0 | 0.017 | 0.0011 | 0.002 | 0 | 0.0014 | 0.002 | 0.042 | 0.02 | 0.0002 | 0.013 | 0.005 | -687.2061
G18-0053 | 430438 | S013542 | P18-00206-LS-S1 | 0 | 1 | 108.6725 | m% | 97.25 | 0.208 | 0.208 | 0.526 | 1.349 | 0.171 | 0.001 | 0.005 | 0 | 0.022 | 0.16 | 0.0025 | 0 | 0 | 0.0009 | 0 | 0.016 | 0.0014 | 0.002 | 0 | 0.0014 | 0.002 | 0.038 | 0.02 | 0.0003 | 0.012 | 0.005 | -687.1866
G18-0053 | 430438 | S013542 | P18-00206-LS-S1 | 0 | 1 | 108.7878 | m% | 97.23 | 0.21 | 0.209 | 0.523 | 1.349 | 0.173 | 0.001 | 0.005 | 0 | 0.019 | 0.159 | 0.0026 | 0 | 0 | 0.0009 | 0 | 0.018 | 0.0006 | 0.002 | 0 | 0.0015 | 0.002 | 0.041 | 0.021 | 0.0003 | 0.015 | 0.01 | -687.1665
G18-0053 | 430438 | S013542 | P18-00206-LS-S1 | 0 | 1 | 108.9032 | m% | 97.24 | 0.208 | 0.211 | 0.524 | 1.342 | 0.171 | 0.001 | 0.006 | 0 | 0.019 | 0.16 | 0.0027 | 0.0002 | 0 | 0.0009 | 0 | 0.018 | 0.0005 | 0.001 | 0 | 0.0015 | 0.002 | 0.038 | 0.025 | 0.0003 | 0.016 | 0.006 | -687.1457
G18-0053 | 430438 | S013542 | P18-00206-LS-S1 | 0 | 1 | 109.0186 | m% | 97.24 | 0.214 | 0.207 | 0.523 | 1.349 | 0.169 | 0.002 | 0.005 | 0 | 0.019 | 0.162 | 0.0024 | 0.0001 | 0 | 0.0008 | 0 | 0.018 | 0.0005 | 0.004 | 0 | 0.0014 | 0.0019 | 0.04 | 0.019 | 0.0003 | 0.015 | 0.006 | -687.1243
G18-0053 | 430438 | S013542 | P18-00206-LS-S1 | 0 | 1 | 109.1148 | m% | 97.24 | 0.216 | 0.209 | 0.525 | 1.349 | 0.17 | 0.002 | 0.005 | 0 | 0.019 | 0.156 | 0.0023 | 0 | 0 | 0.0009 | 0 | 0.019 | 0 | 0.004 | 0 | 0.0014 | 0.0019 | 0.04 | 0.022 | 0.0002 | 0.013 | 0.005 | -687.106
G18-0053 | 430438 | S013542 | P18-00206-LS-S1 | 0 | 1 | 109.2303 | m% | 97.24 | 0.214 | 0.209 | 0.527 | 1.355 | 0.169 | 0.001 | 0.005 | 0 | 0.023 | 0.154 | 0.0022 | 0 | 0 | 0.0009 | 0 | 0.02 | 0.0008 | 0.004 | 0 | 0.0015 | 0.0019 | 0.037 | 0.018 | 0.0002 | 0.013 | 0.007 | -687.0834
G18-0053 | 430438 | S013542 | P18-00206-LS-S1 | 0 | 1 | 109.3459 | m% | 97.24 | 0.207 | 0.215 | 0.522 | 1.354 | 0.169 | 0.001 | 0.005 | 0 | 0.023 | 0.159 | 0.0023 | 0 | 0 | 0.0009 | 0 | 0.019 | 0.0007 | 0.003 | 0 | 0.0014 | 0.0019 | 0.039 | 0.02 | 0.0003 | 0.014 | 0.002 | -687.0602
G18-0053 | 430438 | S013542 | P18-00206-LS-S1 | 0 | 1 | 109.4617 | m% | 97.23 | 0.211 | 0.213 | 0.522 | 1.358 | 0.172 | 0.001 | 0.006 | 0 | 0.019 | 0.162 | 0.0026 | 0 | 0 | 0.0008 | 0 | 0.019 | 0.0002 | 0.003 | 0 | 0.0014 | 0.002 | 0.033 | 0.031 | 0.0003 | 0.013 | 0.003 | -687.0362
G18-0053 | 430438 | S013542 | P18-00206-LS-S1 | 0 | 1 | 109.5774 | m% | 97.23 | 0.212 | 0.213 | 0.523 | 1.356 | 0.174 | 0.001 | 0.006 | 0 | 0.021 | 0.159 | 0.0027 | 0 | 0 | 0.0008 | 0 | 0.016 | 0 | 0.002 | 0 | 0.0014 | 0.002 | 0.044 | 0.02 | 0.0003 | 0.012 | 0.003 | -687.0117
G18-0053 | 430438 | S013542 | P18-00206-LS-S1 | 0 | 1 | 109.6738 | m% | 97.23 | 0.207 | 0.212 | 0.525 | 1.355 | 0.173 | 0.001 | 0.006 | 0 | 0.022 | 0.159 | 0.0028 | 0 | 0 | 0.0009 | 0 | 0.018 | 0 | 0.002 | 0 | 0.0014 | 0.002 | 0.041 | 0.017 | 0.0002 | 0.015 | 0.005 | -686.9907
G18-0053 | 430438 | S013542 | P18-00206-LS-S1 | 0 | 1 | 109.7896 | m% | 97.22 | 0.212 | 0.216 | 0.523 | 1.355 | 0.174 | 0.001 | 0.005 | 0 | 0.023 | 0.161 | 0.0027 | 0 | 0 | 0.0009 | 0 | 0.018 | 0.0001 | 0.002 | 0 | 0.0014 | 0.002 | 0.042 | 0.022 | 0.0003 | 0.013 | 0.003 | -686.9648
G18-0053 | 430438 | S013542 | P18-00206-LS-S1 | 0 | 1 | 109.9053 | m% | 97.22 | 0.215 | 0.216 | 0.523 | 1.353 | 0.17 | 0.001 | 0.006 | 0 | 0.02 | 0.159 | 0.0025 | 0 | 0 | 0.0009 | 0 | 0.017 | 0.0007 | 0.002 | 0 | 0.0014 | 0.0019 | 0.041 | 0.03 | 0.0003 | 0.012 | 0.006 | -686.9383
G18-0053 | 430438 | S013542 | P18-00206-LS-S1 | 0 | 1 | 110.021 | m% | 97.23 | 0.214 | 0.212 | 0.522 | 1.355 | 0.171 | 0.001 | 0.006 | 0 | 0.021 | 0.157 | 0.0025 | 0 | 0 | 0.0008 | 0 | 0.018 | 0.0002 | 0.002 | 0 | 0.0014 | 0.0019 | 0.043 | 0.024 | 0.0003 | 0.013 | 0.005 | NAN
G18-0053 | 430438 | S013542 | P18-00206-LS-S1 | 0 | 1 | 110.1368 | m% | 97.23 | 0.214 | 0.212 | 0.524 | 1.359 | 0.171 | 0.001 | 0.005 | 0 | 0.019 | 0.159 | 0.0022 | 0 | 0 | 0.0007 | 0 | 0.019 | 0.0004 | 0.002 | 0 | 0.0014 | 0.0019 | 0.044 | 0.022 | 0.0003 | 0.012 | 0.004 | NAN
G18-0053 | 430438 | S013542 | P18-00206-LS-S1 | 0 | 1 | 110.2334 | m% | 97.22 | 0.217 | 0.216 | 0.524 | 1.356 | 0.172 | 0.001 | 0.005 | 0 | 0.018 | 0.161 | 0.0021 | 0 | 0 | 0.0008 | 0 | 0.016 | 0 | 0.002 | 0 | 0.0014 | 0.002 | 0.042 | 0.023 | 0.0001 | 0.013 | 0.002 | NAN
G18-0053 | 430438 | S013542 | P18-00206-LS-S1 | 0 | 1 | 110.3494 | m% | 97.22 | 0.217 | 0.216 | 0.522 | 1.361 | 0.171 | 0.001 | 0.006 | 0 | 0.019 | 0.16 | 0.0026 | 0 | 0 | 0.0008 | 0 | 0.017 | 0.0005 | 0.004 | 0 | 0.0015 | 0.0019 | 0.042 | 0.019 | 0.0003 | 0.014 | 0.007 | NAN
G18-0053 | 430438 | S013542 | P18-00206-LS-S1 | 0 | 1 | 110.4655 | m% | 97.22 | 0.215 | 0.218 | 0.522 | 1.361 | 0.169 | 0.001 | 0.005 | 0 | 0.021 | 0.157 | 0.0026 | 0.0001 | 0 | 0.0009 | 0 | 0.017 | 0.0007 | 0.004 | 0 | 0.0015 | 0.0019 | 0.043 | 0.02 | 0.0003 | 0.015 | 0.006 | NAN
G18-0053 | 430438 | S013542 | P18-00206-LS-S1 | 0 | 1 | 110.5815 | m% | 97.21 | 0.214 | 0.218 | 0.528 | 1.367 | 0.171 | 0.001 | 0.005 | 0 | 0.02 | 0.159 | 0.0025 | 0 | 0 | 0.0009 | 0 | 0.017 | 0 | 0.004 | 0 | 0.0015 | 0.0019 | 0.043 | 0.022 | 0.0003 | 0.014 | 0.003 | NAN
G18-0053 | 430438 | S013542 | P18-00206-LS-S1 | 0 | 1 | 110.6782 | m% | 97.21 | 0.211 | 0.218 | 0.526 | 1.365 | 0.172 | 0.001 | 0.005 | 0 | 0.023 | 0.164 | 0.0027 | 0.0001 | 0 | 0.0009 | 0 | 0.017 | 0.0002 | 0.004 | 0 | 0.0015 | 0.0019 | 0.038 | 0.017 | 0.0003 | 0.015 | 0.002 | NAN
G18-0053 | 430438 | S013542 | P18-00206-LS-S1 | 0 | 1 | 110.7943 | m% | 97.21 | 0.217 | 0.222 | 0.523 | 1.371 | 0.174 | 0.001 | 0.005 | 0 | 0.021 | 0.155 | 0.0027 | 0.0001 | 0 | 0.0009 | 0 | 0.018 | 0.0008 | 0.003 | 0 | 0.0015 | 0.002 | 0.037 | 0.014 | 0.0003 | 0.013 | 0.004 | NAN
G18-0053 | 430438 | S013542 | P18-00206-LS-S1 | 0 | 1 | 110.9104 | m% | 97.21 | 0.217 | 0.225 | 0.52 | 1.359 | 0.172 | 0.001 | 0.005 | 0 | 0.02 | 0.156 | 0.0026 | 0.0001 | 0 | 0.0009 | 0 | 0.018 | 0.0016 | 0.003 | 0 | 0.0014 | 0.002 | 0.039 | 0.022 | 0.0003 | 0.014 | 0.009 | NAN
G18-0053 | 430438 | S013542 | P18-00206-LS-S1 | 0 | 1 | 111.0267 | m% | 97.23 | 0.21 | 0.22 | 0.522 | 1.357 | 0.168 | 0.001 | 0.005 | 0 | 0.02 | 0.156 | 0.0026 | 0.0001 | 0 | 0.0008 | 0 | 0.017 | 0.0014 | 0.004 | 0 | 0.0014 | 0.002 | 0.043 | 0.016 | 0.0003 | 0.013 | 0.008 | NAN
G18-0053 | 430438 | S013542 | P18-00206-LS-S1 | 0 | 1 | 111.1429 | m% | 97.24 | 0.209 | 0.218 | 0.522 | 1.352 | 0.168 | 0.001 | 0.006 | 0 | 0.023 | 0.155 | 0.0025 | 0 | 0 | 0.0009 | 0 | 0.018 | 0.0008 | 0.003 | 0 | 0.0015 | 0.0019 | 0.036 | 0.019 | 0.0003 | 0.015 | 0.007 | NAN
G18-0053 | 430438 | S013542 | P18-00206-LS-S1 | 0 | 1 | 111.2398 | m% | 97.22 | 0.212 | 0.219 | 0.52 | 1.356 | 0.172 | 0.001 | 0.005 | 0 | 0.02 | 0.154 | 0.0026 | 0 | 0 | 0.0008 | 0 | 0.019 | 0.0007 | 0.005 | 0 | 0.0015 | 0.0019 | 0.046 | 0.026 | 0.0003 | 0.014 | 0.002 | NAN
G18-0053 | 430438 | S013542 | P18-00206-LS-S1 | 0 | 1 | 111.3562 | m% | 97.2 | 0.213 | 0.221 | 0.522 | 1.36 | 0.174 | 0.001 | 0.005 | 0 | 0.02 | 0.157 | 0.0028 | 0 | 0 | 0.0009 | 0 | 0.018 | 0.001 | 0.003 | 0 | 0.0014 | 0.0019 | 0.047 | 0.032 | 0.0003 | 0.015 | 0.002 | NAN
G18-0053 | 430438 | S013542 | P18-00206-LS-S1 | 0 | 1 | 111.4727 | m% | 97.21 | 0.213 | 0.216 | 0.52 | 1.368 | 0.173 | 0.001 | 0.006 | 0 | 0.021 | 0.155 | 0.0028 | 0 | 0 | 0.0009 | 0 | 0.018 | 0.0024 | 0.003 | 0 | 0.0015 | 0.0019 | 0.041 | 0.025 | 0.0002 | 0.016 | 0.005 | NAN
G18-0053 | 430438 | S013542 | P18-00206-LS-S1 | 0 | 1 | 111.5891 | m% | 97.23 | 0.208 | 0.215 | 0.52 | 1.357 | 0.171 | 0.001 | 0.005 | 0 | 0.02 | 0.154 | 0.0027 | 0 | 0 | 0.0009 | 0 | 0.017 | 0 | 0.003 | 0 | 0.0015 | 0.002 | 0.05 | 0.017 | 0.0002 | 0.015 | 0.005 | NAN
G18-0053 | 430438 | S013542 | P18-00206-LS-S1 | 0 | 1 | 111.6861 | m% | 97.23 | 0.212 | 0.219 | 0.522 | 1.349 | 0.171 | 0.001 | 0.006 | 0 | 0.021 | 0.158 | 0.0027 | 0 | 0 | 0.0008 | 0 | 0.017 | 0.0001 | 0.003 | 0 | 0.0014 | 0.002 | 0.035 | 0.027 | 0.0003 | 0.014 | 0.004 | NAN
G18-0053 | 430438 | S013542 | P18-00206-LS-S1 | 0 | 1 | 111.8026 | m% | 97.22 | 0.218 | 0.219 | 0.527 | 1.348 | 0.173 | 0.001 | 0.006 | 0 | 0.023 | 0.159 | 0.0028 | 0 | 0 | 0.0008 | 0 | 0.017 | 0 | 0.004 | 0 | 0.0015 | 0.0019 | 0.033 | 0.027 | 0.0002 | 0.013 | 0.008 | NAN
G18-0053 | 430438 | S013542 | P18-00206-LS-S1 | 0 | 1 | 111.919 | m% | 97.24 | 0.207 | 0.212 | 0.523 | 1.353 | 0.173 | 0.001 | 0.006 | 0 | 0.02 | 0.157 | 0.0028 | 0 | 0 | 0.0009 | 0 | 0.016 | 0.0002 | 0.003 | 0 | 0.0015 | 0.0019 | 0.043 | 0.016 | 0.0002 | 0.012 | 0.009 | NAN
G18-0053 | 430440 | S013541 | P18-00208-LS-S1 | 0 | 1 | 0.123 | m% | 66.39 | 25.545 | 1.019 | 0.091 | 0.468 | 2.308 | 0.007 | 0.036 | 0 | 0.054 | 0.002 | 0.0067 | 0.0051 | 2.031 | 0.1282 | 0.03 | 0.003 | 0.0428 | 0 | 0 | 0.0642 | 0.0118 | 0.188 | 0.691 | 0.7143 | 0.112 | 0.052 | -728.0246
G18-0053 | 430440 | S013541 | P18-00208-LS-S1 | 0 | 1 | 0.2423 | m% | 63.98 | 33.425 | 1.279 | 0.076 | 0.515 | 0.066 | 0.003 | 0.017 | 0 | 0.002 | 0.002 | 0.0024 | 0.0008 | 0.411 | 0.0024 | 0.002 | 0.002 | 0.0113 | 0 | 0 | 0.0042 | 0.0026 | 0.006 | 0.102 | 0.0482 | 0.029 | 0.011 | -728.0115
G18-0053 | 430440 | S013541 | P18-00208-LS-S1 | 0 | 1 | 0.368 | m% | 65.6 | 32.483 | 0.965 | 0.067 | 0.375 | 0.034 | 0.002 | 0.012 | 0 | 0.001 | 0.001 | 0.0014 | 0.0004 | 0.321 | 0.0003 | 0 | 0.003 | 0.0087 | 0 | 0 | 0.0013 | 0.0025 | 0.001 | 0.063 | 0.0216 | 0.021 | 0.009 | -727.9967
G18-0053 | 430440 | S013541 | P18-00208-LS-S1 | 0 | 1 | 0.4885 | m% | 68.83 | 29.636 | 0.775 | 0.063 | 0.311 | 0.026 | 0.002 | 0.01 | 0 | 0.001 | 0 | 0.0009 | 0.0003 | 0.257 | 0 | 0.001 | 0.003 | 0.0074 | 0 | 0 | 0.0003 | 0.0024 | 0 | 0.036 | 0.0125 | 0.021 | 0.007 | -727.9815
G18-0053 | 430440 | S013541 | P18-00208-LS-S1 | 0 | 1 | 0.6095 | m% | 73.55 | 25.166 | 0.626 | 0.057 | 0.269 | 0.026 | 0.001 | 0.008 | 0 | 0.002 | 0.001 | 0.001 | 0.0002 | 0.205 | 0 | 0 | 0.004 | 0.0063 | 0 | 0 | 0 | 0.0023 | 0.003 | 0.034 | 0.0088 | 0.019 | 0.008 | -727.9654
G18-0053 | 430440 | S013541 | P18-00208-LS-S1 | 0 | 1 | 0.7323 | m% | 78.94 | 19.99 | 0.496 | 0.058 | 0.226 | 0.028 | 0.001 | 0.007 | 0 | 0.001 | 0.001 | 0.0012 | 0.0002 | 0.186 | 0 | 0.001 | 0.005 | 0.0054 | 0 | 0 | 0 | 0.0023 | 0 | 0.02 | 0.0068 | 0.014 | 0.015 | -727.9481
G18-0053 | 430440 | S013541 | P18-00208-LS-S1 | 0 | 1 | 0.8526 | m% | 82.89 | 16.182 | 0.398 | 0.06 | 0.199 | 0.028 | 0.001 | 0.006 | 0 | 0.001 | 0.001 | 0.001 | 0.0001 | 0.173 | 0 | 0 | 0.008 | 0.003 | 0 | 0 | 0 | 0.0022 | 0.001 | 0.025 | 0.0055 | 0.015 | 0.003 | -727.9303
G18-0053 | 430440 | S013541 | P18-00208-LS-S1 | 0 | 1 | 0.9781 | m% | 85.01 | 14.158 | 0.344 | 0.059 | 0.189 | 0.027 | 0 | 0.005 | 0 | 0.005 | 0.002 | 0.0009 | 0.0002 | 0.148 | 0 | 0 | 0.008 | 0.0047 | 0 | 0 | 0 | 0.0022 | 0 | 0.008 | 0.0044 | 0.015 | 0.005 | -727.9108
G18-0053 | 430440 | S013541 | P18-00208-LS-S1 | 0 | 1 | 1.0998 | m% | 86.46 | 12.78 | 0.3 | 0.058 | 0.177 | 0.026 | 0.001 | 0.005 | 0 | 0.002 | 0.003 | 0.0008 | 0.0001 | 0.14 | 0 | 0 | 0.009 | 0.002 | 0 | 0 | 0 | 0.0022 | 0 | 0.007 | 0.004 | 0.016 | 0.005 | -727.8909
G18-0053 | 430440 | S013541 | P18-00208-LS-S1 | 0 | 1 | 1.2219 | m% | 87.51 | 11.759 | 0.276 | 0.061 | 0.17 | 0.032 | 0.001 | 0.004 | 0 | 0.005 | 0.003 | 0.0007 | 0.0002 | 0.127 | 0 | 0 | 0.01 | 0.0011 | 0 | 0 | 0 | 0.0022 | 0 | 0.008 | 0.0033 | 0.016 | 0.01 | -727.8701
G18-0053 | 430440 | S013541 | P18-00208-LS-S1 | 0 | 1 | 1.3438 | m% | 88.39 | 10.916 | 0.254 | 0.063 | 0.163 | 0.031 | 0.001 | 0.006 | 0 | 0.005 | 0.003 | 0.0007 | 0.0001 | 0.123 | 0 | 0 | 0.011 | 0.001 | 0 | 0 | 0 | 0.0021 | 0 | 0.005 | 0.0026 | 0.013 | 0.006 | -727.8484
G18-0053 | 430440 | S013541 | P18-00208-LS-S1 | 0 | 1 | 1.4655 | m% | 89 | 10.328 | 0.236 | 0.061 | 0.16 | 0.03 | 0.001 | 0.005 | 0 | 0.004 | 0.004 | 0.0007 | 0.0001 | 0.113 | 0 | 0 | 0.012 | 0.0028 | 0 | 0 | 0 | 0.0021 | 0 | 0.018 | 0.002 | 0.013 | 0.005 | -727.8258
G18-0053 | 430440 | S013541 | P18-00208-LS-S1 | 0 | 1 | 1.5874 | m% | 89.36 | 10.006 | 0.227 | 0.061 | 0.157 | 0.033 | 0 | 0.005 | 0 | 0.005 | 0.002 | 0.0009 | 0 | 0.104 | 0 | 0 | 0.011 | 0.0008 | 0 | 0 | 0 | 0.0021 | 0 | 0.011 | 0.0015 | 0.012 | 0.003 | -727.8024
G18-0053 | 430440 | S013541 | P18-00208-LS-S1 | 0 | 1 | 1.7089 | m% | 89.62 | 9.773 | 0.216 | 0.06 | 0.149 | 0.032 | 0 | 0.004 | 0 | 0.002 | 0.002 | 0.0003 | 0 | 0.097 | 0 | 0.001 | 0.01 | 0.0021 | 0 | 0 | 0 | 0.0021 | 0 | 0.015 | 0.0012 | 0.009 | 0.006 | -727.7782
G18-0053 | 430440 | S013541 | P18-00208-LS-S1 | 0 | 1 | 1.8302 | m% | 89.83 | 9.559 | 0.211 | 0.061 | 0.151 | 0.03 | 0 | 0.004 | 0 | 0.003 | 0.004 | 0.0007 | 0.0001 | 0.096 | 0 | 0 | 0.01 | 0.0004 | 0 | 0 | 0 | 0.0021 | 0 | 0.015 | 0.0009 | 0.012 | 0.005 | -727.7532
G18-0053 | 430440 | S013541 | P18-00208-LS-S1 | 0 | 1 | 1.9555 | m% | 89.93 | 9.502 | 0.2 | 0.061 | 0.143 | 0.031 | 0.001 | 0.004 | 0 | 0.005 | 0.005 | 0.0006 | 0.0001 | 0.081 | 0 | 0 | 0.011 | 0.0007 | 0 | 0 | 0 | 0.0021 | 0 | 0.007 | 0.0007 | 0.012 | 0.005 | -727.7264
G18-0053 | 430440 | S013541 | P18-00208-LS-S1 | 0 | 1 | 2.0763 | m% | 90.03 | 9.41 | 0.195 | 0.061 | 0.144 | 0.034 | 0.001 | 0.004 | 0 | 0.003 | 0.002 | 0.0004 | 0 | 0.083 | 0 | 0 | 0.011 | 0.0015 | 0 | 0 | 0 | 0.0021 | 0 | 0.002 | 0.0005 | 0.01 | 0.001 | -727.6998
G18-0053 | 430440 | S013541 | P18-00208-LS-S1 | 0 | 1 | 2.1971 | m% | 90 | 9.453 | 0.186 | 0.061 | 0.138 | 0.032 | 0 | 0.004 | 0 | 0.006 | 0.004 | 0.0008 | 0 | 0.075 | 0 | 0 | 0.009 | 0.0014 | 0 | 0 | 0 | 0.0021 | 0 | 0.01 | 0.0004 | 0.011 | 0.006 | -727.6723
G18-0053 | 430440 | S013541 | P18-00208-LS-S1 | 0 | 1 | 2.3218 | m% | 90.02 | 9.455 | 0.177 | 0.059 | 0.138 | 0.031 | 0.001 | 0.004 | 0 | 0.006 | 0.003 | 0.0003 | 0.0001 | 0.07 | 0 | 0 | 0.01 | 0.0011 | 0 | 0 | 0 | 0.0021 | 0 | 0.009 | 0.0002 | 0.008 | 0.004 | -727.6431
G18-0053 | 430440 | S013541 | P18-00208-LS-S1 | 0 | 1 | 2.4423 | m% | 89.98 | 9.51 | 0.173 | 0.057 | 0.137 | 0.033 | 0 | 0.005 | 0 | 0.003 | 0.004 | 0.0002 | 0 | 0.069 | 0 | 0 | 0.01 | 0.0008 | 0 | 0 | 0 | 0.0021 | 0 | 0.003 | 0.0002 | 0.01 | 0.004 | -727.6141
G18-0053 | 430440 | S013541 | P18-00208-LS-S1 | 0 | 1 | 2.5625 | m% | 90.03 | 9.472 | 0.17 | 0.058 | 0.132 | 0.034 | 0 | 0.004 | 0 | 0.005 | 0.003 | 0.0001 | 0.0001 | 0.061 | 0 | 0 | 0.01 | 0.0005 | 0 | 0 | 0 | 0.002 | 0 | 0.005 | 0.0001 | 0.009 | 0.002 | -727.5843
G18-0053 | 430440 | S013541 | P18-00208-LS-S1 | 0 | 1 | 2.6866 | m% | 90.02 | 9.504 | 0.164 | 0.056 | 0.13 | 0.029 | 0.001 | 0.004 | 0 | 0.002 | 0.004 | 0.0003 | 0 | 0.059 | 0 | 0 | 0.011 | 0.0005 | 0 | 0 | 0 | 0.0021 | 0 | 0.003 | 0 | 0.009 | 0.001 | -727.5527
G18-0053 | 430440 | S013541 | P18-00208-LS-S1 | 0 | 1 | 2.8067 | m% | 90.05 | 9.473 | 0.164 | 0.058 | 0.125 | 0.03 | 0 | 0.004 | 0 | 0.004 | 0.004 | 0.0002 | 0 | 0.049 | 0 | 0.001 | 0.009 | 0.0017 | 0 | 0 | 0 | 0.0021 | 0 | 0.011 | 0 | 0.01 | 0 | -727.5214
G18-0053 | 430440 | S013541 | P18-00208-LS-S1 | 0 | 1 | 2.9306 | m% | 90.14 | 9.411 | 0.155 | 0.056 | 0.125 | 0.03 | 0 | 0.005 | 0 | 0.006 | 0.003 | 0.0002 | 0.0001 | 0.042 | 0 | 0 | 0.011 | 0.0004 | 0 | 0 | 0 | 0.002 | 0 | 0.005 | 0 | 0.011 | 0 | -727.4882
G18-0053 | 430440 | S013541 | P18-00208-LS-S1 | 0 | 1 | 3.0506 | m% | 90.09 | 9.466 | 0.153 | 0.059 | 0.118 | 0.032 | 0 | 0.004 | 0 | 0.003 | 0.006 | 0.0001 | 0.0001 | 0.047 | 0 | 0 | 0.009 | 0.0001 | 0 | 0 | 0 | 0.002 | 0 | 0.002 | 0.0001 | 0.01 | 0.003 | -727.4553
G18-0053 | 430440 | S013541 | P18-00208-LS-S1 | 0 | 1 | 3.1743 | m% | 90.21 | 9.357 | 0.144 | 0.058 | 0.118 | 0.031 | 0 | 0.004 | 0 | 0.004 | 0.004 | 0.0003 | 0 | 0.045 | 0 | 0 | 0.01 | 0.0009 | 0 | 0 | 0 | 0.0021 | 0 | 0.001 | 0 | 0.01 | 0 | -727.4206
G18-0053 | 430440 | S013541 | P18-00208-LS-S1 | 0 | 1 | 3.2981 | m% | 90.2 | 9.363 | 0.146 | 0.058 | 0.115 | 0.034 | 0 | 0.004 | 0 | 0.003 | 0.004 | 0 | 0 | 0.046 | 0 | 0 | 0.011 | 0.0016 | 0 | 0 | 0 | 0.0021 | 0 | 0.002 | 0 | 0.008 | 0.001 | -727.385
G18-0053 | 430440 | S013541 | P18-00208-LS-S1 | 0 | 1 | 3.4175 | m% | 90.36 | 9.231 | 0.135 | 0.058 | 0.116 | 0.031 | 0.001 | 0.004 | 0 | 0.003 | 0.005 | 0.0002 | 0 | 0.04 | 0 | 0 | 0.01 | 0.0001 | 0 | 0 | 0 | 0.002 | 0 | 0.001 | 0 | 0.009 | 0 | -727.35
G18-0053 | 430440 | S013541 | P18-00208-LS-S1 | 0 | 1 | 3.5411 | m% | 90.45 | 9.146 | 0.128 | 0.057 | 0.111 | 0.03 | 0 | 0.004 | 0 | 0.005 | 0.004 | 0.0002 | 0 | 0.036 | 0 | 0 | 0.01 | 0.0004 | 0 | 0 | 0 | 0.0021 | 0 | 0.002 | 0 | 0.01 | 0.002 | -727.3129
G18-0053 | 430440 | S013541 | P18-00208-LS-S1 | 0 | 1 | 3.6647 | m% | 90.61 | 8.997 | 0.122 | 0.056 | 0.109 | 0.033 | 0 | 0.004 | 0 | 0.005 | 0.005 | 0.0001 | 0 | 0.036 | 0 | 0 | 0.009 | 0.0009 | 0 | 0 | 0 | 0.0021 | 0 | 0 | 0 | 0.007 | 0.001 | -727.2751
G18-0053 | 430440 | S013541 | P18-00208-LS-S1 | 0 | 1 | 3.7839 | m% | 90.72 | 8.886 | 0.124 | 0.056 | 0.106 | 0.033 | 0 | 0.004 | 0 | 0.007 | 0.004 | 0.0002 | 0 | 0.03 | 0 | 0 | 0.01 | 0.0014 | 0 | 0 | 0 | 0.002 | 0 | 0.003 | 0 | 0.009 | 0 | -727.2379
G18-0053 | 430440 | S013541 | P18-00208-LS-S1 | 0 | 1 | 3.9074 | m% | 90.84 | 8.766 | 0.122 | 0.056 | 0.105 | 0.033 | 0 | 0.004 | 0 | 0.004 | 0.006 | 0 | 0 | 0.032 | 0 | 0 | 0.01 | 0.0005 | 0 | 0 | 0 | 0.0021 | 0 | 0.003 | 0 | 0.01 | 0.002 | -727.1985
G18-0053 | 430440 | S013541 | P18-00208-LS-S1 | 0 | 1 | 4.0305 | m% | 91.11 | 8.514 | 0.113 | 0.056 | 0.102 | 0.034 | 0 | 0.005 | 0 | 0.004 | 0.007 | 0.0003 | 0.0001 | 0.03 | 0 | 0 | 0.011 | 0.0008 | 0 | 0 | 0 | 0.0021 | 0 | 0 | 0 | 0.007 | 0.002 | -727.1586
G18-0053 | 430440 | S013541 | P18-00208-LS-S1 | 0 | 1 | 4.1496 | m% | 91.28 | 8.351 | 0.11 | 0.057 | 0.102 | 0.035 | 0 | 0.004 | 0 | 0.005 | 0.007 | 0 | 0 | 0.025 | 0 | 0 | 0.011 | 0.0004 | 0 | 0 | 0 | 0.0021 | 0 | 0 | 0 | 0.007 | 0 | -727.1192
G18-0053 | 430440 | S013541 | P18-00208-LS-S1 | 0 | 1 | 4.2728 | m% | 91.49 | 8.147 | 0.107 | 0.056 | 0.099 | 0.033 | 0 | 0.004 | 0 | 0.004 | 0.004 | 0.0002 | 0 | 0.03 | 0 | 0 | 0.012 | 0.0001 | 0 | 0 | 0 | 0.0021 | 0 | 0.001 | 0 | 0.01 | 0.001 | -727.0777
G18-0053 | 430440 | S013541 | P18-00208-LS-S1 | 0 | 1 | 4.396 | m% | 91.68 | 7.957 | 0.108 | 0.056 | 0.096 | 0.035 | 0 | 0.004 | 0 | 0.004 | 0.007 | 0.0001 | 0 | 0.025 | 0 | 0 | 0.013 | 0.0003 | 0 | 0 | 0 | 0.0021 | 0.001 | 0.003 | 0 | 0.01 | 0 | -727.0355
G18-0053 | 430440 | S013541 | P18-00208-LS-S1 | 0 | 1 | 4.519 | m% | 91.9 | 7.75 | 0.101 | 0.055 | 0.096 | 0.032 | 0 | 0.004 | 0 | 0.005 | 0.005 | 0.0001 | 0 | 0.025 | 0 | 0 | 0.012 | 0.001 | 0 | 0 | 0 | 0.002 | 0 | 0 | 0 | 0.01 | 0.001 | -726.9926
G18-0053 | 430440 | S013541 | P18-00208-LS-S1 | 0 | 1 | 4.638 | m% | 92.09 | 7.558 | 0.102 | 0.056 | 0.094 | 0.03 | 0 | 0.003 | 0 | 0.002 | 0.005 | 0.0002 | 0 | 0.03 | 0 | 0 | 0.011 | 0.0001 | 0 | 0 | 0 | 0.0021 | 0 | 0.006 | 0 | 0.012 | 0 | -726.9504
G18-0053 | 430440 | S013541 | P18-00208-LS-S1 | 0 | 1 | 4.7609 | m% | 92.39 | 7.267 | 0.097 | 0.055 | 0.09 | 0.033 | 0 | 0.004 | 0 | 0.006 | 0.005 | 0.0002 | 0 | 0.025 | 0 | 0 | 0.012 | 0.0003 | 0 | 0 | 0 | 0.0021 | 0 | 0.002 | 0 | 0.009 | 0.001 | -726.9061
G18-0053 | 430440 | S013541 | P18-00208-LS-S1 | 0 | 1 | 4.8838 | m% | 92.58 | 7.072 | 0.094 | 0.054 | 0.092 | 0.035 | 0.001 | 0.004 | 0 | 0.006 | 0.006 | 0.0001 | 0 | 0.019 | 0 | 0 | 0.012 | 0.0005 | 0 | 0 | 0 | 0.002 | 0 | 0.005 | 0 | 0.011 | 0.001 | -726.8611
G18-0053 | 430440 | S013541 | P18-00208-LS-S1 | 0 | 1 | 5.0068 | m% | 92.83 | 6.835 | 0.093 | 0.054 | 0.09 | 0.035 | 0 | 0.005 | 0 | 0.006 | 0.006 | 0.0004 | 0 | 0.018 | 0 | 0 | 0.012 | 0.0008 | 0 | 0 | 0 | 0.0021 | 0.001 | 0 | 0 | 0.009 | 0.003 | -726.8154
G18-0053 | 430440 | S013541 | P18-00208-LS-S1 | 0 | 1 | 5.1296 | m% | 93.03 | 6.642 | 0.09 | 0.055 | 0.087 | 0.032 | 0.001 | 0.004 | 0 | 0.004 | 0.006 | 0.0001 | 0 | 0.021 | 0 | 0 | 0.012 | 0.0009 | 0 | 0 | 0 | 0.002 | 0 | 0 | 0 | 0.009 | 0 | -726.7691
G18-0053 | 430440 | S013541 | P18-00208-LS-S1 | 0 | 1 | 5.2482 | m% | 93.25 | 6.413 | 0.091 | 0.055 | 0.09 | 0.035 | 0 | 0.004 | 0 | 0.009 | 0.008 | 0.0002 | 0 | 0.021 | 0 | 0 | 0.012 | 0.0006 | 0 | 0 | 0 | 0.002 | 0 | 0.001 | 0 | 0.008 | 0 | -726.7236
G18-0053 | 430440 | S013541 | P18-00208-LS-S1 | 0 | 1 | 5.371 | m% | 93.46 | 6.206 | 0.089 | 0.056 | 0.088 | 0.034 | 0 | 0.004 | 0 | 0.006 | 0.006 | 0.0001 | 0 | 0.021 | 0 | 0 | 0.013 | 0.0008 | 0 | 0 | 0 | 0.0021 | 0 | 0.003 | 0 | 0.013 | 0.001 | -726.6759
G18-0053 | 430440 | S013541 | P18-00208-LS-S1 | 0 | 1 | 5.4938 | m% | 93.7 | 5.98 | 0.082 | 0.055 | 0.087 | 0.034 | 0 | 0.003 | 0 | 0.003 | 0.008 | 0.0002 | 0 | 0.019 | 0 | 0 | 0.013 | 0.0008 | 0 | 0 | 0 | 0.002 | 0 | 0 | 0 | 0.01 | 0.001 | -726.6275
G18-0053 | 430440 | S013541 | P18-00208-LS-S1 | 0 | 1 | 5.6168 | m% | 93.91 | 5.765 | 0.084 | 0.054 | 0.083 | 0.035 | 0 | 0.004 | 0 | 0.002 | 0.009 | 0.0002 | 0 | 0.019 | 0 | 0 | 0.014 | 0.001 | 0 | 0 | 0 | 0.002 | 0 | 0.001 | 0 | 0.011 | 0.002 | -726.5784
G18-0053 | 430440 | S013541 | P18-00208-LS-S1 | 0 | 1 | 5.7395 | m% | 94.12 | 5.56 | 0.082 | 0.053 | 0.085 | 0.033 | 0 | 0.003 | 0 | 0.005 | 0.006 | 0.0003 | 0 | 0.017 | 0 | 0 | 0.013 | 0 | 0 | 0 | 0 | 0.0021 | 0 | 0.002 | 0 | 0.012 | 0.002 | -726.5286
G18-0053 | 430440 | S013541 | P18-00208-LS-S1 | 0 | 1 | 5.8624 | m% | 94.34 | 5.358 | 0.078 | 0.053 | 0.08 | 0.034 | 0 | 0.003 | 0 | 0.004 | 0.007 | 0.0001 | 0 | 0.018 | 0 | 0 | 0.012 | 0.0001 | 0 | 0 | 0 | 0.0021 | 0 | 0.005 | 0 | 0.01 | 0 | -726.4782
G18-0053 | 430440 | S013541 | P18-00208-LS-S1 | 0 | 1 | 5.9812 | m% | 94.54 | 5.158 | 0.079 | 0.053 | 0.081 | 0.034 | 0 | 0.003 | 0 | 0.005 | 0.007 | 0.0001 | 0 | 0.015 | 0 | 0 | 0.012 | 0.0018 | 0 | 0 | 0 | 0.0021 | 0 | 0.002 | 0 | 0.009 | 0 | -726.4288
G18-0053 | 430440 | S013541 | P18-00208-LS-S1 | 0 | 1 | 6.104 | m% | 94.72 | 4.983 | 0.079 | 0.053 | 0.082 | 0.037 | 0 | 0.003 | 0 | 0.005 | 0.006 | 0.0001 | 0 | 0.011 | 0 | 0 | 0.012 | 0.0002 | 0 | 0 | 0 | 0.0021 | 0 | 0 | 0 | 0.008 | 0.001 | -726.3771
G18-0053 | 430440 | S013541 | P18-00208-LS-S1 | 0 | 1 | 6.2267 | m% | 94.81 | 4.877 | 0.079 | 0.054 | 0.082 | 0.035 | 0 | 0.003 | 0 | 0.004 | 0.007 | 0.0003 | 0 | 0.017 | 0 | 0 | 0.012 | 0.0002 | 0 | 0 | 0 | 0.0021 | 0 | 0.002 | 0 | 0.008 | 0.001 | -726.3248
G18-0053 | 430440 | S013541 | P18-00208-LS-S1 | 0 | 1 | 6.3494 | m% | 95.02 | 4.659 | 0.08 | 0.054 | 0.082 | 0.035 | 0 | 0.004 | 0 | 0.006 | 0.009 | 0.0001 | 0 | 0.021 | 0 | 0 | 0.014 | 0.0001 | 0 | 0 | 0 | 0.002 | 0 | 0.004 | 0 | 0.011 | 0.001 | -726.2718
G18-0053 | 430440 | S013541 | P18-00208-LS-S1 | 0 | 1 | 6.4721 | m% | 95.17 | 4.521 | 0.08 | 0.053 | 0.08 | 0.035 | 0 | 0.004 | 0 | 0.004 | 0.007 | 0.0002 | 0 | 0.015 | 0 | 0 | 0.013 | 0.0001 | 0 | 0 | 0 | 0.0021 | 0 | 0 | 0 | 0.012 | 0 | -726.2183
G18-0053 | 430440 | S013541 | P18-00208-LS-S1 | 0 | 1 | 6.5948 | m% | 95.32 | 4.377 | 0.079 | 0.053 | 0.077 | 0.034 | 0 | 0.003 | 0 | 0.003 | 0.009 | 0.0002 | 0 | 0.019 | 0 | 0 | 0.012 | 0.0002 | 0 | 0 | 0 | 0.0021 | 0 | 0.003 | 0 | 0.011 | 0 | -726.1641
G18-0053 | 430440 | S013541 | P18-00208-LS-S1 | 0 | 1 | 6.7174 | m% | 95.48 | 4.213 | 0.075 | 0.055 | 0.075 | 0.037 | 0 | 0.003 | 0 | 0.005 | 0.009 | 0.0002 | 0 | 0.016 | 0 | 0 | 0.013 | 0.0005 | 0 | 0 | 0 | 0.0021 | 0 | 0.006 | 0 | 0.011 | 0 | -726.1093
G18-0053 | 430440 | S013541 | P18-00208-LS-S1 | 0 | 1 | 6.8359 | m% | 95.6 | 4.082 | 0.08 | 0.052 | 0.077 | 0.037 | 0 | 0.004 | 0 | 0.008 | 0.01 | 0.0004 | 0.0001 | 0.018 | 0 | 0 | 0.012 | 0 | 0 | 0 | 0 | 0.0021 | 0.001 | 0.006 | 0 | 0.01 | 0.001 | -726.0557
G18-0053 | 430440 | S013541 | P18-00208-LS-S1 | 0 | 1 | 6.9585 | m% | 95.75 | 3.94 | 0.079 | 0.052 | 0.077 | 0.037 | 0 | 0.004 | 0 | 0.007 | 0.008 | 0.0002 | 0 | 0.014 | 0 | 0 | 0.012 | 0.0001 | 0 | 0 | 0 | 0.002 | 0 | 0.002 | 0 | 0.012 | 0.001 | -725.9998
G18-0053 | 430440 | S013541 | P18-00208-LS-S1 | 0 | 1 | 7.0809 | m% | 95.9 | 3.806 | 0.076 | 0.053 | 0.077 | 0.034 | 0 | 0.004 | 0 | 0.006 | 0.009 | 0 | 0 | 0.014 | 0 | 0 | 0.013 | 0 | 0 | 0 | 0 | 0.0021 | 0 | 0 | 0 | 0.008 | 0 | -725.9433
G18-0053 | 430440 | S013541 | P18-00208-LS-S1 | 0 | 1 | 7.2033 | m% | 96.01 | 3.691 | 0.074 | 0.053 | 0.075 | 0.036 | 0 | 0.004 | 0 | 0.005 | 0.008 | 0.0001 | 0 | 0.015 | 0 | 0 | 0.014 | 0.0001 | 0 | 0 | 0 | 0.0021 | 0 | 0 | 0 | 0.011 | 0 | -725.8862
G18-0053 | 430440 | S013541 | P18-00208-LS-S1 | 0 | 1 | 7.3256 | m% | 96.1 | 3.602 | 0.074 | 0.052 | 0.077 | 0.036 | 0 | 0.004 | 0 | 0.007 | 0.009 | 0.0002 | 0 | 0.015 | 0 | 0 | 0.013 | 0.0004 | 0 | 0 | 0 | 0.0021 | 0 | 0 | 0 | 0.011 | 0 | -725.8285
G18-0053 | 430440 | S013541 | P18-00208-LS-S1 | 0 | 1 | 7.4479 | m% | 96.21 | 3.491 | 0.071 | 0.052 | 0.074 | 0.037 | 0 | 0.004 | 0 | 0.006 | 0.011 | 0.0002 | 0 | 0.012 | 0 | 0 | 0.013 | 0 | 0 | 0 | 0 | 0.0021 | 0 | 0 | 0 | 0.013 | 0 | -725.7703
G18-0053 | 430440 | S013541 | P18-00208-LS-S1 | 0 | 1 | 7.5701 | m% | 96.31 | 3.397 | 0.072 | 0.051 | 0.073 | 0.037 | 0 | 0.003 | 0 | 0.006 | 0.011 | 0 | 0 | 0.016 | 0 | 0 | 0.013 | 0 | 0 | 0 | 0 | 0.0021 | 0 | 0 | 0 | 0.011 | 0 | -725.7115
G18-0053 | 430440 | S013541 | P18-00208-LS-S1 | 0 | 1 | 7.6922 | m% | 96.39 | 3.321 | 0.074 | 0.051 | 0.072 | 0.038 | 0 | 0.004 | 0 | 0.004 | 0.009 | 0.0001 | 0 | 0.013 | 0 | 0 | 0.013 | 0 | 0 | 0 | 0 | 0.0021 | 0 | 0 | 0 | 0.01 | 0 | -725.6523
G18-0053 | 430440 | S013541 | P18-00208-LS-S1 | 0 | 1 | 7.8144 | m% | 96.48 | 3.234 | 0.07 | 0.051 | 0.073 | 0.035 | 0 | 0.004 | 0 | 0.004 | 0.012 | 0 | 0 | 0.014 | 0 | 0 | 0.012 | 0.0006 | 0 | 0 | 0 | 0.0021 | 0 | 0 | 0 | 0.009 | 0 | -725.5924
G18-0053 | 430440 | S013541 | P18-00208-LS-S1 | 0 | 1 | 7.9364 | m% | 96.59 | 3.122 | 0.072 | 0.052 | 0.071 | 0.036 | 0 | 0.004 | 0 | 0.006 | 0.01 | 0 | 0 | 0.012 | 0 | 0 | 0.013 | 0.0004 | 0 | 0 | 0 | 0.0021 | 0 | 0.002 | 0 | 0.011 | 0 | -725.532
G18-0053 | 430440 | S013541 | P18-00208-LS-S1 | 0 | 1 | 8.0584 | m% | 96.65 | 3.059 | 0.073 | 0.051 | 0.072 | 0.038 | 0 | 0.004 | 0 | 0.006 | 0.008 | 0.0001 | 0 | 0.009 | 0 | 0 | 0.013 | 0 | 0 | 0 | 0 | 0.0021 | 0 | 0.001 | 0 | 0.01 | 0 | -725.4711
G18-0053 | 430440 | S013541 | P18-00208-LS-S1 | 0 | 1 | 8.1806 | m% | 96.71 | 2.998 | 0.07 | 0.051 | 0.074 | 0.039 | 0 | 0.004 | 0 | 0.008 | 0.01 | 0.0002 | 0 | 0.01 | 0 | 0 | 0.013 | 0 | 0 | 0 | 0 | 0.0021 | 0 | 0 | 0 | 0.012 | 0 | -725.4096
G18-0053 | 430440 | S013541 | P18-00208-LS-S1 | 0 | 1 | 8.3029 | m% | 96.8 | 2.915 | 0.067 | 0.05 | 0.073 | 0.037 | 0 | 0.003 | 0 | 0.008 | 0.011 | 0.0003 | 0 | 0.011 | 0 | 0 | 0.013 | 0.0001 | 0 | 0 | 0 | 0.002 | 0 | 0 | 0 | 0.013 | 0 | -725.3474
G18-0053 | 430440 | S013541 | P18-00208-LS-S1 | 0 | 1 | 8.425 | m% | 96.86 | 2.851 | 0.068 | 0.049 | 0.072 | 0.04 | 0 | 0.003 | 0 | 0.007 | 0.013 | 0.0001 | 0 | 0.008 | 0 | 0 | 0.012 | 0.0002 | 0 | 0 | 0 | 0.0021 | 0 | 0 | 0 | 0.013 | 0.001 | -725.2848
G18-0053 | 430440 | S013541 | P18-00208-LS-S1 | 0 | 1 | 8.5471 | m% | 96.94 | 2.781 | 0.066 | 0.048 | 0.071 | 0.039 | 0 | 0.004 | 0 | 0.005 | 0.01 | 0.0004 | 0 | 0.01 | 0 | 0 | 0.013 | 0 | 0 | 0 | 0 | 0.0021 | 0 | 0 | 0 | 0.012 | 0 | -725.2217
G18-0053 | 430440 | S013541 | P18-00208-LS-S1 | 0 | 1 | 8.6694 | m% | 97 | 2.724 | 0.066 | 0.05 | 0.071 | 0.036 | 0 | 0.004 | 0 | 0.004 | 0.011 | 0.0001 | 0 | 0.008 | 0 | 0 | 0.014 | 0 | 0 | 0 | 0 | 0.0021 | 0 | 0 | 0 | 0.012 | 0 | -725.158
G18-0053 | 430440 | S013541 | P18-00208-LS-S1 | 0 | 1 | 8.7918 | m% | 97.07 | 2.648 | 0.067 | 0.048 | 0.072 | 0.039 | 0 | 0.004 | 0 | 0.004 | 0.012 | 0.0002 | 0 | 0.011 | 0 | 0 | 0.015 | 0.0001 | 0 | 0 | 0 | 0.0021 | 0 | 0.001 | 0 | 0.012 | 0 | -725.0936
G18-0053 | 430440 | S013541 | P18-00208-LS-S1 | 0 | 1 | 8.9142 | m% | 97.11 | 2.614 | 0.067 | 0.049 | 0.071 | 0.037 | 0 | 0.003 | 0 | 0.004 | 0.014 | 0 | 0 | 0.007 | 0 | 0 | 0.014 | 0 | 0 | 0 | 0 | 0.0021 | 0 | 0 | 0.0001 | 0.01 | 0 | -725.0288
G18-0053 | 430440 | S013541 | P18-00208-LS-S1 | 0 | 1 | 9.0367 | m% | 97.17 | 2.55 | 0.066 | 0.048 | 0.072 | 0.036 | 0 | 0.003 | 0 | 0.006 | 0.013 | 0 | 0 | 0.008 | 0 | 0 | 0.013 | 0 | 0 | 0 | 0 | 0.0021 | 0 | 0 | 0.0001 | 0.012 | 0 | -724.9634
G18-0053 | 430440 | S013541 | P18-00208-LS-S1 | 0 | 1 | 9.1593 | m% | 97.2 | 2.507 | 0.069 | 0.049 | 0.074 | 0.036 | 0 | 0.004 | 0 | 0.007 | 0.014 | 0.0001 | 0 | 0.01 | 0 | 0 | 0.014 | 0 | 0 | 0 | 0 | 0.0021 | 0 | 0 | 0.0001 | 0.013 | 0 | -724.8974
G18-0053 | 430440 | S013541 | P18-00208-LS-S1 | 0 | 1 | 9.282 | m% | 97.24 | 2.477 | 0.069 | 0.048 | 0.07 | 0.036 | 0 | 0.004 | 0 | 0.005 | 0.013 | 0.0002 | 0 | 0.012 | 0 | 0 | 0.012 | 0.0003 | 0 | 0 | 0 | 0.0021 | 0 | 0 | 0 | 0.011 | 0 | -724.8309
G18-0053 | 430440 | S013541 | P18-00208-LS-S1 | 0 | 1 | 9.4047 | m% | 97.32 | 2.396 | 0.067 | 0.049 | 0.072 | 0.037 | 0 | 0.004 | 0 | 0.006 | 0.01 | 0.0001 | 0 | 0.008 | 0 | 0 | 0.013 | 0 | 0 | 0 | 0 | 0.0021 | 0 | 0 | 0.0001 | 0.013 | 0 | -724.7638
G18-0053 | 430440 | S013541 | P18-00208-LS-S1 | 0 | 1 | 9.5275 | m% | 97.36 | 2.362 | 0.067 | 0.049 | 0.073 | 0.037 | 0 | 0.004 | 0 | 0.006 | 0.013 | 0.0002 | 0 | 0.009 | 0 | 0 | 0.012 | 0 | 0 | 0 | 0 | 0.0021 | 0 | 0 | 0.0001 | 0.011 | 0 | -724.6962
G18-0053 | 430440 | S013541 | P18-00208-LS-S1 | 0 | 1 | 9.6503 | m% | 97.39 | 2.337 | 0.063 | 0.047 | 0.073 | 0.037 | 0 | 0.004 | 0 | 0.004 | 0.011 | 0.0004 | 0 | 0.008 | 0 | 0 | 0.013 | 0 | 0 | 0 | 0 | 0.0021 | 0 | 0 | 0.0001 | 0.012 | 0.001 | -724.6281
G18-0053 | 430440 | S013541 | P18-00208-LS-S1 | 0 | 1 | 9.7733 | m% | 97.45 | 2.271 | 0.067 | 0.047 | 0.074 | 0.038 | 0 | 0.004 | 0 | 0.005 | 0.012 | 0.0004 | 0 | 0.005 | 0 | 0 | 0.012 | 0 | 0 | 0 | 0 | 0.0021 | 0 | 0 | 0.0001 | 0.011 | 0 | -724.5595
G18-0053 | 430440 | S013541 | P18-00208-LS-S1 | 0 | 1 | 9.8965 | m% | 97.48 | 2.235 | 0.069 | 0.047 | 0.074 | 0.036 | 0 | 0.004 | 0 | 0.005 | 0.012 | 0.0004 | 0 | 0.006 | 0 | 0 | 0.013 | 0 | 0 | 0 | 0 | 0.0021 | 0 | 0.001 | 0.0002 | 0.011 | 0 | -724.4902
G18-0053 | 430440 | S013541 | P18-00208-LS-S1 | 0 | 1 | 10.0196 | m% | 97.52 | 2.191 | 0.069 | 0.047 | 0.077 | 0.036 | 0 | 0.004 | 0 | 0.005 | 0.012 | 0.0005 | 0 | 0.009 | 0 | 0 | 0.012 | 0 | 0 | 0 | 0 | 0.0021 | 0 | 0 | 0.0001 | 0.012 | 0 | -724.4205
G18-0053 | 430440 | S013541 | P18-00208-LS-S1 | 0 | 1 | 10.1254 | m% | 97.54 | 2.171 | 0.066 | 0.049 | 0.079 | 0.038 | 0 | 0.004 | 0 | 0.005 | 0.013 | 0.0002 | 0 | 0.005 | 0 | 0 | 0.012 | 0 | 0 | 0 | 0 | 0.0021 | 0 | 0 | 0.0001 | 0.01 | 0.001 | -724.3602
G18-0053 | 430440 | S013541 | P18-00208-LS-S1 | 0 | 1 | 10.2489 | m% | 97.55 | 2.157 | 0.067 | 0.048 | 0.08 | 0.036 | 0 | 0.004 | 0 | 0.009 | 0.012 | 0 | 0 | 0.008 | 0 | 0 | 0.012 | 0 | 0 | 0 | 0 | 0.0021 | 0 | 0 | 0.0001 | 0.013 | 0 | -724.2894
G18-0053 | 430440 | S013541 | P18-00208-LS-S1 | 0 | 1 | 10.3726 | m% | 97.59 | 2.113 | 0.072 | 0.047 | 0.081 | 0.037 | 0 | 0.004 | 0 | 0.007 | 0.014 | 0.0001 | 0 | 0.011 | 0 | 0 | 0.013 | 0 | 0 | 0 | 0 | 0.0021 | 0 | 0 | 0.0001 | 0.012 | 0 | -724.2181
G18-0053 | 430440 | S013541 | P18-00208-LS-S1 | 0 | 1 | 10.4963 | m% | 97.6 | 2.101 | 0.067 | 0.047 | 0.085 | 0.037 | 0 | 0.004 | 0 | 0.007 | 0.013 | 0.0003 | 0 | 0.011 | 0 | 0 | 0.014 | 0 | 0 | 0 | 0 | 0.0021 | 0 | 0 | 0.0001 | 0.014 | 0 | -724.1462
G18-0053 | 430440 | S013541 | P18-00208-LS-S1 | 0 | 1 | 10.6201 | m% | 97.64 | 2.06 | 0.064 | 0.047 | 0.086 | 0.037 | 0 | 0.004 | 0 | 0.009 | 0.015 | 0.0001 | 0 | 0.008 | 0 | 0 | 0.013 | 0 | 0 | 0 | 0 | 0.0021 | 0 | 0 | 0.0003 | 0.013 | 0 | -724.0739
G18-0053 | 430440 | S013541 | P18-00208-LS-S1 | 0 | 1 | 10.744 | m% | 97.68 | 2.012 | 0.069 | 0.047 | 0.089 | 0.036 | 0 | 0.004 | 0 | 0.008 | 0.015 | 0.0001 | 0 | 0.011 | 0 | 0 | 0.012 | 0 | 0 | 0 | 0 | 0.0021 | 0 | 0 | 0.0003 | 0.013 | 0 | -724.001
G18-0053 | 430440 | S013541 | P18-00208-LS-S1 | 0 | 1 | 10.8682 | m% | 97.7 | 1.983 | 0.069 | 0.047 | 0.095 | 0.037 | 0 | 0.003 | 0 | 0.008 | 0.014 | 0.0002 | 0 | 0.006 | 0 | 0 | 0.012 | 0 | 0 | 0 | 0 | 0.0021 | 0 | 0.001 | 0.0003 | 0.015 | 0.002 | -723.9275
G18-0053 | 430440 | S013541 | P18-00208-LS-S1 | 0 | 1 | 10.9924 | m% | 97.72 | 1.965 | 0.069 | 0.046 | 0.098 | 0.037 | 0 | 0.004 | 0 | 0.007 | 0.015 | 0.0004 | 0 | 0.008 | 0 | 0 | 0.013 | 0 | 0 | 0 | 0 | 0.0021 | 0 | 0 | 0.0003 | 0.014 | 0 | -723.8536
G18-0053 | 430440 | S013541 | P18-00208-LS-S1 | 0 | 1 | 11.1166 | m% | 97.74 | 1.949 | 0.068 | 0.046 | 0.099 | 0.037 | 0 | 0.004 | 0 | 0.008 | 0.015 | 0.0004 | 0 | 0.006 | 0 | 0 | 0.013 | 0.0002 | 0 | 0 | 0 | 0.0021 | 0 | 0.001 | 0.0002 | 0.012 | 0 | -723.7792
G18-0053 | 430440 | S013541 | P18-00208-LS-S1 | 0 | 1 | 11.2409 | m% | 97.77 | 1.914 | 0.069 | 0.046 | 0.104 | 0.038 | 0 | 0.003 | 0 | 0.007 | 0.016 | 0.0005 | 0 | 0.01 | 0 | 0 | 0.012 | 0 | 0 | 0 | 0 | 0.0021 | 0 | 0 | 0.0002 | 0.011 | 0.001 | -723.7044
G18-0053 | 430440 | S013541 | P18-00208-LS-S1 | 0 | 1 | 11.3477 | m% | 97.75 | 1.92 | 0.07 | 0.046 | 0.109 | 0.035 | 0 | 0.004 | 0 | 0.007 | 0.016 | 0.0004 | 0 | 0.009 | 0 | 0 | 0.012 | 0 | 0 | 0 | 0 | 0.0021 | 0 | 0 | 0.0002 | 0.012 | 0.003 | -723.6397
G18-0053 | 430440 | S013541 | P18-00208-LS-S1 | 0 | 1 | 11.4724 | m% | 97.78 | 1.895 | 0.07 | 0.047 | 0.113 | 0.033 | 0 | 0.004 | 0 | 0.007 | 0.016 | 0.0005 | 0 | 0.008 | 0 | 0 | 0.013 | 0 | 0 | 0 | 0 | 0.0021 | 0 | 0 | 0.0003 | 0.014 | 0.001 | -723.5638
G18-0053 | 430440 | S013541 | P18-00208-LS-S1 | 0 | 1 | 11.5971 | m% | 97.77 | 1.886 | 0.073 | 0.046 | 0.117 | 0.038 | 0 | 0.004 | 0 | 0.006 | 0.016 | 0.0007 | 0 | 0.006 | 0 | 0 | 0.014 | 0 | 0 | 0 | 0 | 0.0021 | 0 | 0.001 | 0.0003 | 0.016 | 0.002 | -723.4875
G18-0053 | 430440 | S013541 | P18-00208-LS-S1 | 0 | 1 | 11.722 | m% | 97.79 | 1.861 | 0.076 | 0.045 | 0.125 | 0.04 | 0 | 0.004 | 0 | 0.009 | 0.017 | 0.0006 | 0 | 0.005 | 0 | 0 | 0.013 | 0.0001 | 0 | 0 | 0 | 0.0021 | 0 | 0 | 0.0002 | 0.013 | 0 | -723.4106
G18-0053 | 430440 | S013541 | P18-00208-LS-S1 | 0 | 1 | 11.8469 | m% | 97.8 | 1.839 | 0.073 | 0.045 | 0.13 | 0.036 | 0 | 0.004 | 0 | 0.006 | 0.016 | 0.0004 | 0 | 0.014 | 0 | 0 | 0.013 | 0 | 0 | 0 | 0 | 0.0021 | 0 | 0.008 | 0.0003 | 0.011 | 0.003 | -723.3333
G18-0053 | 430440 | S013541 | P18-00208-LS-S1 | 0 | 1 | 11.9719 | m% | 97.8 | 1.829 | 0.074 | 0.047 | 0.133 | 0.033 | 0 | 0.003 | 0 | 0.007 | 0.017 | 0.0006 | 0 | 0.009 | 0 | 0 | 0.013 | 0 | 0 | 0 | 0 | 0.0021 | 0 | 0.01 | 0.0003 | 0.013 | 0.005 | -723.2556
G18-0053 | 430440 | S013541 | P18-00208-LS-S1 | 0 | 1 | 12.0792 | m% | 97.81 | 1.817 | 0.078 | 0.046 | 0.142 | 0.037 | 0 | 0.004 | 0 | 0.006 | 0.018 | 0.0004 | 0 | 0.008 | 0 | 0 | 0.014 | 0 | 0 | 0 | 0 | 0.0021 | 0 | 0.005 | 0.0003 | 0.012 | 0.004 | -723.1885
G18-0053 | 430440 | S013541 | P18-00208-LS-S1 | 0 | 1 | 12.2044 | m% | 97.83 | 1.799 | 0.077 | 0.046 | 0.148 | 0.037 | 0 | 0.004 | 0 | 0.008 | 0.019 | 0.0004 | 0 | 0.005 | 0 | 0 | 0.014 | 0 | 0 | 0 | 0 | 0.0021 | 0 | 0.002 | 0.0003 | 0.012 | 0.001 | -723.1099
G18-0053 | 430440 | S013541 | P18-00208-LS-S1 | 0 | 1 | 12.3296 | m% | 97.82 | 1.802 | 0.075 | 0.047 | 0.157 | 0.034 | 0 | 0.004 | 0 | 0.009 | 0.018 | 0.0002 | 0 | 0.003 | 0 | 0 | 0.013 | 0 | 0 | 0 | 0 | 0.002 | 0 | 0.002 | 0.0003 | 0.013 | 0.004 | -723.0309
G18-0053 | 430440 | S013541 | P18-00208-LS-S1 | 0 | 1 | 12.455 | m% | 97.81 | 1.798 | 0.076 | 0.046 | 0.162 | 0.036 | 0 | 0.004 | 0 | 0.006 | 0.019 | 0.0003 | 0 | 0.007 | 0 | 0 | 0.012 | 0 | 0 | 0 | 0 | 0.0021 | 0 | 0.001 | 0.0003 | 0.012 | 0.008 | -722.9513
G18-0053 | 430440 | S013541 | P18-00208-LS-S1 | 0 | 1 | 12.5804 | m% | 97.84 | 1.763 | 0.078 | 0.046 | 0.171 | 0.035 | 0 | 0.004 | 0 | 0.006 | 0.019 | 0.0002 | 0 | 0.006 | 0 | 0 | 0.012 | 0.0002 | 0 | 0 | 0 | 0.0021 | 0 | 0 | 0.0002 | 0.014 | 0.009 | -722.8714
G18-0053 | 430440 | S013541 | P18-00208-LS-S1 | 0 | 1 | 12.7059 | m% | 97.83 | 1.759 | 0.078 | 0.046 | 0.181 | 0.035 | 0 | 0.004 | 0 | 0.005 | 0.022 | 0.0005 | 0 | 0.008 | 0 | 0 | 0.013 | 0 | 0 | 0 | 0 | 0.002 | 0 | 0.002 | 0.0004 | 0.012 | 0.004 | -722.7911
G18-0053 | 430440 | S013541 | P18-00208-LS-S1 | 0 | 1 | 12.8136 | m% | 97.83 | 1.736 | 0.082 | 0.046 | 0.192 | 0.036 | 0.001 | 0.004 | 0 | 0.008 | 0.023 | 0.0002 | 0 | 0.011 | 0 | 0 | 0.012 | 0 | 0 | 0 | 0 | 0.0021 | 0 | 0 | 0.0004 | 0.013 | 0.005 | -722.7218
G18-0053 | 430440 | S013541 | P18-00208-LS-S1 | 0 | 1 | 12.9393 | m% | 97.82 | 1.743 | 0.081 | 0.045 | 0.198 | 0.038 | 0.001 | 0.004 | 0 | 0.005 | 0.022 | 0.0003 | 0 | 0.01 | 0 | 0 | 0.012 | 0 | 0 | 0 | 0 | 0.0021 | 0 | 0 | 0.0004 | 0.012 | 0.008 | -722.6406
G18-0053 | 430440 | S013541 | P18-00208-LS-S1 | 0 | 1 | 13.065 | m% | 97.83 | 1.726 | 0.078 | 0.044 | 0.206 | 0.038 | 0 | 0.004 | 0 | 0.007 | 0.022 | 0.0005 | 0 | 0.009 | 0 | 0 | 0.013 | 0 | 0 | 0 | 0 | 0.0021 | 0 | 0.001 | 0.0004 | 0.011 | 0.004 | -722.559
G18-0053 | 430440 | S013541 | P18-00208-LS-S1 | 0 | 1 | 13.1909 | m% | 97.84 | 1.707 | 0.085 | 0.044 | 0.218 | 0.037 | 0 | 0.004 | 0 | 0.005 | 0.023 | 0.0004 | 0 | 0.007 | 0 | 0 | 0.012 | 0.0001 | 0 | 0 | 0 | 0.0021 | 0 | 0.003 | 0.0002 | 0.011 | 0.004 | -722.477
G18-0053 | 430440 | S013541 | P18-00208-LS-S1 | 0 | 1 | 13.3167 | m% | 97.81 | 1.714 | 0.087 | 0.046 | 0.227 | 0.034 | 0 | 0.004 | 0 | 0.006 | 0.024 | 0.0002 | 0 | 0.007 | 0 | 0 | 0.012 | 0 | 0 | 0 | 0 | 0.0021 | 0 | 0.005 | 0.0003 | 0.011 | 0.014 | -722.3946
G18-0053 | 430440 | S013541 | P18-00208-LS-S1 | 0 | 1 | 13.4247 | m% | 97.78 | 1.725 | 0.087 | 0.048 | 0.239 | 0.036 | 0 | 0.004 | 0 | 0.007 | 0.025 | 0.0003 | 0 | 0.012 | 0 | 0 | 0.012 | 0.0001 | 0 | 0 | 0 | 0.0021 | 0 | 0 | 0.0005 | 0.01 | 0.016 | -722.3236
G18-0053 | 430440 | S013541 | P18-00208-LS-S1 | 0 | 1 | 13.5508 | m% | 97.79 | 1.698 | 0.089 | 0.047 | 0.252 | 0.035 | 0 | 0.004 | 0 | 0.006 | 0.026 | 0.0005 | 0 | 0.011 | 0 | 0 | 0.011 | 0.0002 | 0 | 0 | 0 | 0.002 | 0 | 0.003 | 0.0004 | 0.011 | 0.012 | -722.2404
G18-0053 | 430440 | S013541 | P18-00208-LS-S1 | 0 | 1 | 13.6769 | m% | 97.79 | 1.692 | 0.091 | 0.045 | 0.257 | 0.036 | 0 | 0.004 | 0 | 0.006 | 0.024 | 0.0005 | 0 | 0.008 | 0 | 0 | 0.012 | 0.0002 | 0 | 0 | 0 | 0.0021 | 0 | 0.004 | 0.0004 | 0.012 | 0.014 | -722.1569
G18-0053 | 430440 | S013541 | P18-00208-LS-S1 | 0 | 1 | 13.8032 | m% | 97.78 | 1.69 | 0.088 | 0.045 | 0.272 | 0.035 | 0 | 0.004 | 0 | 0.005 | 0.026 | 0.0005 | 0 | 0.011 | 0 | 0 | 0.014 | 0.0001 | 0 | 0 | 0 | 0.002 | 0 | 0 | 0.0004 | 0.013 | 0.013 | -722.0729
G18-0053 | 430440 | S013541 | P18-00208-LS-S1 | 0 | 1 | 13.9116 | m% | 97.78 | 1.673 | 0.091 | 0.045 | 0.285 | 0.036 | 0 | 0.004 | 0 | 0.004 | 0.026 | 0.0007 | 0 | 0.009 | 0 | 0 | 0.014 | 0 | 0 | 0 | 0 | 0.0021 | 0 | 0 | 0.0004 | 0.013 | 0.015 | -722.0005
G18-0053 | 430440 | S013541 | P18-00208-LS-S1 | 0 | 1 | 14.038 | m% | 97.77 | 1.671 | 0.091 | 0.047 | 0.294 | 0.036 | 0 | 0.004 | 0 | 0.006 | 0.026 | 0.0007 | 0 | 0.009 | 0 | 0 | 0.011 | 0 | 0 | 0 | 0 | 0.0021 | 0 | 0 | 0.0005 | 0.013 | 0.018 | -721.9158
G18-0053 | 430440 | S013541 | P18-00208-LS-S1 | 0 | 1 | 14.1644 | m% | 97.74 | 1.677 | 0.09 | 0.046 | 0.312 | 0.034 | 0.001 | 0.005 | 0 | 0.005 | 0.027 | 0.0006 | 0.0001 | 0.009 | 0 | 0 | 0.012 | 0 | 0 | 0 | 0 | 0.0021 | 0 | 0.008 | 0.0005 | 0.012 | 0.016 | -721.8307
G18-0053 | 430440 | S013541 | P18-00208-LS-S1 | 0 | 1 | 14.2909 | m% | 97.72 | 1.671 | 0.096 | 0.045 | 0.327 | 0.034 | 0 | 0.004 | 0 | 0.006 | 0.029 | 0.0007 | 0 | 0.011 | 0 | 0 | 0.012 | 0.0004 | 0 | 0 | 0 | 0.0021 | 0 | 0.004 | 0.0005 | 0.014 | 0.018 | -721.7453
G18-0053 | 430440 | S013541 | P18-00208-LS-S1 | 0 | 1 | 14.3994 | m% | 97.7 | 1.669 | 0.104 | 0.047 | 0.342 | 0.037 | 0 | 0.004 | 0 | 0.006 | 0.031 | 0.0007 | 0 | 0.009 | 0 | 0 | 0.011 | 0 | 0 | 0 | 0 | 0.0021 | 0 | 0 | 0.0006 | 0.012 | 0.02 | -721.6717
G18-0053 | 430440 | S013541 | P18-00208-LS-S1 | 0 | 1 | 14.5261 | m% | 97.69 | 1.661 | 0.102 | 0.048 | 0.36 | 0.036 | 0 | 0.004 | 0 | 0.007 | 0.032 | 0.0008 | 0 | 0.008 | 0 | 0 | 0.012 | 0 | 0 | 0 | 0 | 0.0021 | 0 | 0.001 | 0.0004 | 0.01 | 0.019 | -721.5856
G18-0053 | 430440 | S013541 | P18-00208-LS-S1 | 0 | 1 | 14.6529 | m% | 97.65 | 1.667 | 0.108 | 0.047 | 0.374 | 0.036 | 0 | 0.005 | 0 | 0.008 | 0.031 | 0.0005 | 0 | 0.009 | 0 | 0 | 0.013 | 0 | 0 | 0 | 0 | 0.0021 | 0 | 0.013 | 0.0004 | 0.011 | 0.021 | -721.499
G18-0053 | 430440 | S013541 | P18-00208-LS-S1 | 0 | 1 | 14.7797 | m% | 97.67 | 1.653 | 0.101 | 0.047 | 0.388 | 0.037 | 0 | 0.005 | 0 | 0.006 | 0.033 | 0.0006 | 0 | 0.009 | 0 | 0 | 0.012 | 0 | 0 | 0 | 0 | 0.002 | 0 | 0.004 | 0.0003 | 0.012 | 0.023 | -721.4122
G18-0053 | 430440 | S013541 | P18-00208-LS-S1 | 0 | 1 | 14.8885 | m% | 97.63 | 1.662 | 0.101 | 0.048 | 0.4 | 0.037 | 0.001 | 0.004 | 0 | 0.007 | 0.035 | 0.0007 | 0 | 0.01 | 0 | 0 | 0.011 | 0 | 0 | 0 | 0 | 0.0021 | 0 | 0.007 | 0.0004 | 0.013 | 0.03 | -721.3374
G18-0053 | 430440 | S013541 | P18-00208-LS-S1 | 0 | 1 | 15.0156 | m% | 97.63 | 1.653 | 0.108 | 0.047 | 0.411 | 0.036 | 0 | 0.004 | 0 | 0.006 | 0.035 | 0.0008 | 0 | 0.009 | 0 | 0 | 0.011 | 0.0001 | 0 | 0 | 0 | 0.0021 | 0 | 0.002 | 0.0004 | 0.012 | 0.028 | -721.2498
G18-0053 | 430440 | S013541 | P18-00208-LS-S1 | 0 | 1 | 15.1427 | m% | 97.6 | 1.655 | 0.11 | 0.045 | 0.432 | 0.036 | 0 | 0.005 | 0 | 0.006 | 0.038 | 0.0008 | 0 | 0.013 | 0 | 0 | 0.012 | 0 | 0 | 0 | 0 | 0.0021 | 0 | 0.003 | 0.0004 | 0.013 | 0.026 | -721.1619
G18-0053 | 430440 | S013541 | P18-00208-LS-S1 | 0 | 1 | 15.27 | m% | 97.58 | 1.65 | 0.11 | 0.047 | 0.452 | 0.034 | 0 | 0.005 | 0 | 0.008 | 0.036 | 0.0005 | 0 | 0.009 | 0 | 0 | 0.011 | 0 | 0 | 0 | 0 | 0.0021 | 0 | 0.008 | 0.0003 | 0.012 | 0.034 | -721.0735
G18-0053 | 430440 | S013541 | P18-00208-LS-S1 | 0 | 1 | 15.379 | m% | 97.58 | 1.637 | 0.113 | 0.047 | 0.468 | 0.036 | 0 | 0.005 | 0 | 0.008 | 0.037 | 0.0008 | 0 | 0.009 | 0 | 0 | 0.012 | 0 | 0 | 0 | 0 | 0.0021 | 0.001 | 0 | 0.0004 | 0.012 | 0.034 | -720.9976
G18-0053 | 430440 | S013541 | P18-00208-LS-S1 | 0 | 1 | 15.5062 | m% | 97.55 | 1.65 | 0.119 | 0.047 | 0.484 | 0.035 | 0 | 0.005 | 0 | 0.004 | 0.039 | 0.0008 | 0 | 0.009 | 0 | 0 | 0.013 | 0 | 0 | 0 | 0 | 0.0021 | 0 | 0.004 | 0.0005 | 0.011 | 0.032 | -720.9088
G18-0053 | 430440 | S013541 | P18-00208-LS-S1 | 0 | 1 | 15.6337 | m% | 97.51 | 1.654 | 0.119 | 0.048 | 0.502 | 0.036 | 0 | 0.004 | 0 | 0.006 | 0.04 | 0.0009 | 0 | 0.008 | 0 | 0 | 0.011 | 0 | 0 | 0 | 0 | 0.002 | 0 | 0.008 | 0.0005 | 0.012 | 0.037 | -720.8195
G18-0053 | 430440 | S013541 | P18-00208-LS-S1 | 0 | 1 | 15.7429 | m% | 97.48 | 1.656 | 0.119 | 0.047 | 0.52 | 0.037 | 0 | 0.004 | 0 | 0.006 | 0.044 | 0.0007 | 0 | 0.01 | 0 | 0 | 0.012 | 0 | 0 | 0 | 0 | 0.002 | 0 | 0.005 | 0.0003 | 0.015 | 0.038 | -720.7428
G18-0053 | 430440 | S013541 | P18-00208-LS-S1 | 0 | 1 | 15.8706 | m% | 97.48 | 1.652 | 0.121 | 0.047 | 0.538 | 0.034 | 0 | 0.005 | 0 | 0.007 | 0.044 | 0.0006 | 0 | 0.012 | 0 | 0 | 0.012 | 0 | 0 | 0 | 0 | 0.002 | 0 | 0 | 0.0003 | 0.012 | 0.039 | -720.6529
G18-0053 | 430440 | S013541 | P18-00208-LS-S1 | 0 | 1 | 15.9984 | m% | 97.45 | 1.65 | 0.123 | 0.049 | 0.559 | 0.034 | 0 | 0.004 | 0 | 0.007 | 0.044 | 0.0007 | 0.0001 | 0.009 | 0 | 0 | 0.012 | 0 | 0 | 0 | 0 | 0.002 | 0 | 0 | 0.0003 | 0.01 | 0.042 | -720.5626
G18-0053 | 430440 | S013541 | P18-00208-LS-S1 | 0 | 1 | 16.1078 | m% | 97.43 | 1.641 | 0.123 | 0.049 | 0.579 | 0.036 | 0 | 0.004 | 0 | 0.005 | 0.048 | 0.0009 | 0 | 0.01 | 0 | 0 | 0.012 | 0 | 0 | 0 | 0 | 0.0021 | 0 | 0.001 | 0.0003 | 0.012 | 0.043 | -720.4851
G18-0053 | 430440 | S013541 | P18-00208-LS-S1 | 0 | 1 | 16.2356 | m% | 97.41 | 1.64 | 0.123 | 0.05 | 0.6 | 0.036 | 0 | 0.004 | 0 | 0.004 | 0.047 | 0.001 | 0 | 0.009 | 0 | 0 | 0.012 | 0.0003 | 0 | 0 | 0 | 0.002 | 0 | 0.002 | 0.0005 | 0.013 | 0.047 | -720.3944
G18-0053 | 430440 | S013541 | P18-00208-LS-S1 | 0 | 1 | 16.3635 | m% | 97.41 | 1.627 | 0.127 | 0.05 | 0.614 | 0.032 | 0.001 | 0.005 | 0 | 0.006 | 0.048 | 0.0012 | 0 | 0.007 | 0 | 0 | 0.011 | 0 | 0 | 0 | 0 | 0.0021 | 0 | 0.001 | 0.0006 | 0.014 | 0.044 | -720.3033
G18-0053 | 430440 | S013541 | P18-00208-LS-S1 | 0 | 1 | 16.4913 | m% | 97.36 | 1.632 | 0.131 | 0.049 | 0.638 | 0.034 | 0 | 0.005 | 0 | 0.009 | 0.049 | 0.0008 | 0 | 0.01 | 0 | 0 | 0.01 | 0.0001 | 0 | 0 | 0 | 0.0021 | 0 | 0 | 0.0005 | 0.011 | 0.056 | -720.212
G18-0053 | 430440 | S013541 | P18-00208-LS-S1 | 0 | 1 | 16.6013 | m% | 97.32 | 1.647 | 0.135 | 0.049 | 0.654 | 0.037 | 0.001 | 0.005 | 0 | 0.008 | 0.051 | 0.001 | 0 | 0.012 | 0 | 0 | 0.011 | 0 | 0 | 0 | 0 | 0.002 | 0 | 0.003 | 0.0004 | 0.013 | 0.051 | -720.1333
G18-0053 | 430440 | S013541 | P18-00208-LS-S1 | 0 | 1 | 16.7295 | m% | 97.32 | 1.637 | 0.135 | 0.049 | 0.67 | 0.035 | 0 | 0.005 | 0 | 0.007 | 0.054 | 0.0011 | 0 | 0.011 | 0 | 0 | 0.011 | 0.0002 | 0 | 0 | 0 | 0.002 | 0 | 0.004 | 0.0004 | 0.012 | 0.049 | -720.0413
G18-0053 | 430440 | S013541 | P18-00208-LS-S1 | 0 | 1 | 16.8577 | m% | 97.28 | 1.648 | 0.136 | 0.049 | 0.684 | 0.036 | 0 | 0.005 | 0 | 0.007 | 0.056 | 0.001 | 0 | 0.009 | 0 | 0 | 0.01 | 0 | 0 | 0 | 0 | 0.0021 | 0 | 0.003 | 0.0002 | 0.011 | 0.059 | -719.949
G18-0053 | 430440 | S013541 | P18-00208-LS-S1 | 0 | 1 | 16.9676 | m% | 97.27 | 1.647 | 0.138 | 0.05 | 0.704 | 0.033 | 0 | 0.005 | 0 | 0.005 | 0.056 | 0.001 | 0 | 0.009 | 0 | 0 | 0.011 | 0 | 0 | 0 | 0 | 0.0021 | 0 | 0.001 | 0.0003 | 0.01 | 0.06 | -719.8698
G18-0053 | 430440 | S013541 | P18-00208-LS-S1 | 0 | 1 | 17.0958 | m% | 97.25 | 1.633 | 0.137 | 0.051 | 0.72 | 0.035 | 0 | 0.005 | 0 | 0.005 | 0.055 | 0.0011 | 0 | 0.01 | 0 | 0 | 0.012 | 0.001 | 0 | 0 | 0 | 0.0021 | 0.001 | 0.003 | 0.0002 | 0.013 | 0.062 | -719.7771
G18-0053 | 430440 | S013541 | P18-00208-LS-S1 | 0 | 1 | 17.2241 | m% | 97.21 | 1.638 | 0.144 | 0.051 | 0.74 | 0.036 | 0 | 0.005 | 0 | 0.007 | 0.058 | 0.0012 | 0 | 0.01 | 0 | 0 | 0.012 | 0.001 | 0 | 0 | 0 | 0.0021 | 0.004 | 0.004 | 0.0003 | 0.012 | 0.061 | -719.6841
G18-0053 | 430440 | S013541 | P18-00208-LS-S1 | 0 | 1 | 17.3341 | m% | 97.2 | 1.638 | 0.143 | 0.051 | 0.755 | 0.036 | 0.001 | 0.006 | 0 | 0.007 | 0.058 | 0.0011 | 0.0001 | 0.011 | 0 | 0 | 0.011 | 0.0002 | 0 | 0 | 0 | 0.002 | 0.001 | 0.002 | 0.0003 | 0.011 | 0.063 | -719.6042
G18-0053 | 430440 | S013541 | P18-00208-LS-S1 | 0 | 1 | 17.4624 | m% | 97.18 | 1.636 | 0.143 | 0.052 | 0.782 | 0.035 | 0.001 | 0.006 | 0 | 0.006 | 0.058 | 0.0011 | 0 | 0.009 | 0 | 0 | 0.01 | 0.0001 | 0 | 0 | 0 | 0.002 | 0 | 0 | 0.0003 | 0.011 | 0.065 | -719.5109
G18-0053 | 430440 | S013541 | P18-00208-LS-S1 | 0 | 1 | 17.5909 | m% | 97.15 | 1.645 | 0.148 | 0.052 | 0.793 | 0.034 | 0.001 | 0.005 | 0 | 0.007 | 0.063 | 0.0011 | 0 | 0.01 | 0 | 0 | 0.011 | 0.0007 | 0 | 0 | 0 | 0.002 | 0.003 | 0.004 | 0.0003 | 0.012 | 0.061 | -719.4172
G18-0053 | 430440 | S013541 | P18-00208-LS-S1 | 0 | 1 | 17.701 | m% | 97.14 | 1.629 | 0.151 | 0.052 | 0.804 | 0.035 | 0 | 0.005 | 0 | 0.007 | 0.066 | 0.0013 | 0 | 0.008 | 0 | 0 | 0.012 | 0.0002 | 0 | 0 | 0 | 0.0021 | 0.003 | 0.01 | 0.0002 | 0.01 | 0.07 | -719.3367
G18-0053 | 430440 | S013541 | P18-00208-LS-S1 | 0 | 1 | 17.8295 | m% | 97.12 | 1.627 | 0.151 | 0.051 | 0.82 | 0.036 | 0 | 0.005 | 0 | 0.005 | 0.066 | 0.0012 | 0 | 0.01 | 0 | 0 | 0.011 | 0.0006 | 0 | 0 | 0 | 0.0021 | 0.004 | 0.013 | 0.0001 | 0.011 | 0.069 | -719.2426
G18-0053 | 430440 | S013541 | P18-00208-LS-S1 | 0 | 1 | 17.9397 | m% | 97.07 | 1.64 | 0.155 | 0.053 | 0.838 | 0.035 | 0 | 0.005 | 0 | 0.004 | 0.068 | 0.0011 | 0 | 0.013 | 0 | 0 | 0.012 | 0.0012 | 0 | 0 | 0 | 0.0021 | 0.001 | 0.012 | 0.0002 | 0.012 | 0.073 | -719.1617
G18-0053 | 430440 | S013541 | P18-00208-LS-S1 | 0 | 1 | 18.0683 | m% | 97.07 | 1.628 | 0.151 | 0.052 | 0.861 | 0.034 | 0 | 0.005 | 0 | 0.007 | 0.065 | 0.0011 | 0 | 0.013 | 0 | 0 | 0.011 | 0 | 0 | 0 | 0 | 0.002 | 0.007 | 0.006 | 0.0002 | 0.012 | 0.073 | -719.0672
G18-0053 | 430440 | S013541 | P18-00208-LS-S1 | 0 | 1 | 18.1969 | m% | 97.05 | 1.63 | 0.152 | 0.054 | 0.878 | 0.033 | 0.001 | 0.005 | 0 | 0.008 | 0.066 | 0.0014 | 0 | 0.009 | 0 | 0 | 0.01 | 0.0002 | 0 | 0 | 0 | 0.002 | 0.007 | 0.006 | 0.0002 | 0.011 | 0.075 | -718.9724
G18-0053 | 430440 | S013541 | P18-00208-LS-S1 | 0 | 1 | 18.3071 | m% | 97.01 | 1.634 | 0.157 | 0.054 | 0.895 | 0.035 | 0 | 0.005 | 0 | 0.007 | 0.067 | 0.0011 | 0 | 0.008 | 0 | 0 | 0.011 | 0.0009 | 0 | 0 | 0 | 0.0021 | 0.003 | 0.016 | 0.0004 | 0.012 | 0.078 | -718.8911
G18-0053 | 430440 | S013541 | P18-00208-LS-S1 | 0 | 1 | 18.4357 | m% | 96.99 | 1.639 | 0.161 | 0.054 | 0.912 | 0.037 | 0.001 | 0.005 | 0 | 0.006 | 0.07 | 0.0009 | 0 | 0.009 | 0 | 0 | 0.012 | 0 | 0 | 0 | 0 | 0.002 | 0.001 | 0.016 | 0.0002 | 0.012 | 0.075 | -718.796
G18-0053 | 430440 | S013541 | P18-00208-LS-S1 | 0 | 1 | 18.5643 | m% | 96.98 | 1.632 | 0.162 | 0.056 | 0.931 | 0.035 | 0.001 | 0.005 | 0 | 0.006 | 0.067 | 0.0013 | 0 | 0.006 | 0 | 0 | 0.011 | 0.0001 | 0 | 0 | 0 | 0.0021 | 0.004 | 0.015 | 0.0001 | 0.011 | 0.078 | -718.7007
G18-0053 | 430440 | S013541 | P18-00208-LS-S1 | 0 | 1 | 18.6746 | m% | 96.95 | 1.624 | 0.168 | 0.054 | 0.942 | 0.036 | 0 | 0.005 | 0 | 0.006 | 0.066 | 0.0017 | 0 | 0.009 | 0 | 0 | 0.01 | 0.0001 | 0 | 0 | 0 | 0.002 | 0.014 | 0.02 | 0.0001 | 0.011 | 0.078 | -718.6189
G18-0053 | 430440 | S013541 | P18-00208-LS-S1 | 0 | 1 | 18.8033 | m% | 96.94 | 1.633 | 0.172 | 0.055 | 0.959 | 0.035 | 0 | 0.006 | 0 | 0.007 | 0.071 | 0.0015 | 0 | 0.01 | 0 | 0 | 0.011 | 0.0004 | 0 | 0 | 0 | 0.0021 | 0.005 | 0.003 | 0.0001 | 0.011 | 0.081 | -718.5232
G18-0053 | 430440 | S013541 | P18-00208-LS-S1 | 0 | 1 | 18.932 | m% | 96.92 | 1.631 | 0.172 | 0.056 | 0.978 | 0.036 | 0 | 0.005 | 0 | 0.006 | 0.071 | 0.0015 | 0 | 0.012 | 0 | 0 | 0.011 | 0 | 0 | 0 | 0 | 0.0021 | 0 | 0.003 | 0.0002 | 0.01 | 0.085 | -718.4274
G18-0053 | 430440 | S013541 | P18-00208-LS-S1 | 0 | 1 | 19.0423 | m% | 96.86 | 1.644 | 0.173 | 0.057 | 0.995 | 0.036 | 0.001 | 0.005 | 0 | 0.006 | 0.073 | 0.0016 | 0 | 0.011 | 0 | 0 | 0.011 | 0.0009 | 0 | 0 | 0 | 0.0021 | 0.006 | 0.013 | 0.0001 | 0.011 | 0.091 | -718.3452
G18-0053 | 430440 | S013541 | P18-00208-LS-S1 | 0 | 1 | 19.1709 | m% | 96.85 | 1.62 | 0.175 | 0.057 | 1.015 | 0.036 | 0.001 | 0.005 | 0 | 0.006 | 0.074 | 0.0012 | 0 | 0.014 | 0 | 0 | 0.011 | 0.0002 | 0 | 0 | 0 | 0.0021 | 0.011 | 0.017 | 0.0002 | 0.013 | 0.095 | -718.2491
G18-0053 | 430440 | S013541 | P18-00208-LS-S1 | 0 | 1 | 19.2996 | m% | 96.86 | 1.619 | 0.177 | 0.057 | 1.033 | 0.036 | 0 | 0.006 | 0 | 0.009 | 0.075 | 0.0015 | 0 | 0.01 | 0 | 0 | 0.01 | 0.0003 | 0 | 0 | 0 | 0.002 | 0.003 | 0.003 | 0.0001 | 0.01 | 0.086 | -718.1528
G18-0053 | 430440 | S013541 | P18-00208-LS-S1 | 0 | 1 | 19.4101 | m% | 96.84 | 1.635 | 0.175 | 0.057 | 1.04 | 0.037 | 0 | 0.005 | 0 | 0.008 | 0.077 | 0.0015 | 0 | 0.006 | 0 | 0 | 0.011 | 0.0016 | 0 | 0 | 0 | 0.002 | 0.005 | 0.003 | 0.0001 | 0.01 | 0.087 | -718.0701
G18-0053 | 430440 | S013541 | P18-00208-LS-S1 | 0 | 1 | 19.5388 | m% | 96.81 | 1.631 | 0.183 | 0.057 | 1.058 | 0.036 | 0 | 0.005 | 0 | 0.008 | 0.079 | 0.0013 | 0 | 0.007 | 0 | 0 | 0.01 | 0.0003 | 0 | 0 | 0 | 0.0021 | 0.005 | 0.008 | 0.0002 | 0.011 | 0.09 | -717.9735
G18-0053 | 430440 | S013541 | P18-00208-LS-S1 | 0 | 1 | 19.6491 | m% | 96.8 | 1.619 | 0.185 | 0.057 | 1.081 | 0.037 | 0 | 0.005 | 0 | 0.007 | 0.078 | 0.0018 | 0.0001 | 0.006 | 0 | 0 | 0.01 | 0.0015 | 0 | 0 | 0 | 0.0021 | 0.004 | 0.007 | 0 | 0.011 | 0.089 | -717.8906
G18-0053 | 430440 | S013541 | P18-00208-LS-S1 | 0 | 1 | 19.7777 | m% | 96.77 | 1.622 | 0.188 | 0.058 | 1.094 | 0.038 | 0 | 0.005 | 0 | 0.007 | 0.081 | 0.0017 | 0 | 0.008 | 0 | 0 | 0.01 | 0.0005 | 0 | 0 | 0 | 0.002 | 0.007 | 0.004 | 0.0001 | 0.009 | 0.097 | -717.7939
G18-0053 | 430440 | S013541 | P18-00208-LS-S1 | 0 | 1 | 19.9065 | m% | 96.77 | 1.619 | 0.184 | 0.06 | 1.103 | 0.036 | 0.001 | 0.005 | 0 | 0.006 | 0.083 | 0.0015 | 0 | 0.008 | 0 | 0 | 0.01 | 0.0006 | 0 | 0 | 0 | 0.002 | 0.004 | 0.004 | 0.0002 | 0.01 | 0.095 | -717.6969
G18-0053 | 430440 | S013541 | P18-00208-LS-S1 | 0 | 1 | 20.0168 | m% | 96.74 | 1.621 | 0.185 | 0.06 | 1.113 | 0.033 | 0 | 0.006 | 0 | 0.008 | 0.086 | 0.0016 | 0 | 0.009 | 0 | 0 | 0.011 | 0.0008 | 0 | 0 | 0 | 0.0021 | 0.005 | 0.009 | 0.0002 | 0.01 | 0.096 | -717.6137
G18-0053 | 430440 | S013541 | P18-00208-LS-S1 | 0 | 1 | 20.1455 | m% | 96.71 | 1.635 | 0.188 | 0.06 | 1.13 | 0.037 | 0 | 0.005 | 0 | 0.009 | 0.083 | 0.0017 | 0 | 0.009 | 0 | 0 | 0.01 | 0.0008 | 0 | 0 | 0 | 0.0021 | 0.01 | 0.01 | 0.0001 | 0.009 | 0.091 | -717.5165
G18-0053 | 430440 | S013541 | P18-00208-LS-S1 | 0 | 1 | 20.2743 | m% | 96.72 | 1.613 | 0.189 | 0.059 | 1.142 | 0.037 | 0.001 | 0.005 | 0 | 0.007 | 0.082 | 0.0018 | 0 | 0.006 | 0 | 0 | 0.011 | 0.0008 | 0 | 0 | 0 | 0.0021 | 0.011 | 0.01 | 0.0002 | 0.011 | 0.094 | -717.4191
G18-0053 | 430440 | S013541 | P18-00208-LS-S1 | 0 | 1 | 20.3848 | m% | 96.7 | 1.619 | 0.189 | 0.058 | 1.146 | 0.037 | 0 | 0.005 | 0 | 0.006 | 0.083 | 0.002 | 0.0001 | 0.007 | 0 | 0 | 0.012 | 0.0003 | 0 | 0 | 0 | 0.0021 | 0.026 | 0.006 | 0 | 0.011 | 0.093 | -717.3354
G18-0053 | 430440 | S013541 | P18-00208-LS-S1 | 0 | 1 | 20.5136 | m% | 96.68 | 1.626 | 0.19 | 0.059 | 1.159 | 0.038 | 0 | 0.004 | 0 | 0.004 | 0.088 | 0.0016 | 0 | 0.01 | 0 | 0 | 0.011 | 0.0001 | 0 | 0 | 0 | 0.0021 | 0.017 | 0.002 | 0 | 0.011 | 0.096 | -717.2378
G18-0053 | 430440 | S013541 | P18-00208-LS-S1 | 0 | 1 | 20.6423 | m% | 96.7 | 1.605 | 0.188 | 0.061 | 1.175 | 0.036 | 0.001 | 0.006 | 0 | 0.007 | 0.087 | 0.0014 | 0 | 0.009 | 0 | 0 | 0.01 | 0.0013 | 0 | 0 | 0 | 0.0021 | 0.004 | 0.002 | 0 | 0.009 | 0.093 | -717.1402
G18-0053 | 430440 | S013541 | P18-00208-LS-S1 | 0 | 1 | 20.7526 | m% | 96.68 | 1.591 | 0.191 | 0.061 | 1.178 | 0.037 | 0.001 | 0.005 | 0 | 0.007 | 0.084 | 0.0016 | 0 | 0.011 | 0 | 0 | 0.01 | 0.0004 | 0 | 0 | 0 | 0.002 | 0.012 | 0.015 | 0 | 0.012 | 0.099 | -717.0564
G18-0053 | 430440 | S013541 | P18-00208-LS-S1 | 0 | 1 | 20.8814 | m% | 96.63 | 1.618 | 0.184 | 0.061 | 1.194 | 0.036 | 0.001 | 0.005 | 0 | 0.007 | 0.09 | 0.0017 | 0 | 0.01 | 0 | 0 | 0.01 | 0.001 | 0 | 0 | 0 | 0.002 | 0.016 | 0.014 | 0 | 0.011 | 0.105 | -716.9585
G18-0053 | 430440 | S013541 | P18-00208-LS-S1 | 0 | 1 | 20.9918 | m% | 96.64 | 1.623 | 0.189 | 0.062 | 1.195 | 0.035 | 0.001 | 0.005 | 0 | 0.005 | 0.086 | 0.0019 | 0 | 0.008 | 0 | 0 | 0.009 | 0.0015 | 0 | 0 | 0 | 0.002 | 0.007 | 0.013 | 0 | 0.009 | 0.102 | -716.8745
G18-0053 | 430440 | S013541 | P18-00208-LS-S1 | 0 | 1 | 21.1206 | m% | 96.63 | 1.621 | 0.188 | 0.062 | 1.208 | 0.036 | 0.001 | 0.006 | 0 | 0.006 | 0.086 | 0.0017 | 0 | 0.009 | 0 | 0 | 0.01 | 0.0022 | 0 | 0 | 0 | 0.002 | 0.008 | 0.011 | 0 | 0.01 | 0.1 | -716.7764
G18-0053 | 430440 | S013541 | P18-00208-LS-S1 | 0 | 1 | 21.2495 | m% | 96.62 | 1.612 | 0.186 | 0.063 | 1.224 | 0.034 | 0 | 0.005 | 0 | 0.008 | 0.089 | 0.0012 | 0 | 0.009 | 0 | 0 | 0.011 | 0.0007 | 0 | 0 | 0 | 0.002 | 0.017 | 0.001 | 0 | 0.011 | 0.107 | -716.6781
G18-0053 | 430440 | S013541 | P18-00208-LS-S1 | 0 | 1 | 21.3599 | m% | 96.6 | 1.615 | 0.19 | 0.064 | 1.235 | 0.034 | 0 | 0.005 | 0 | 0.007 | 0.092 | 0.0014 | 0 | 0.009 | 0 | 0 | 0.009 | 0.0001 | 0 | 0 | 0 | 0.002 | 0.016 | 0.004 | 0.0001 | 0.012 | 0.108 | -716.5939
G18-0053 | 430440 | S013541 | P18-00208-LS-S1 | 0 | 1 | 21.4887 | m% | 96.58 | 1.623 | 0.197 | 0.064 | 1.244 | 0.035 | 0.001 | 0.005 | 0 | 0.007 | 0.088 | 0.0015 | 0 | 0.006 | 0 | 0 | 0.011 | 0.0002 | 0 | 0 | 0 | 0.002 | 0.015 | 0.004 | 0 | 0.009 | 0.102 | -716.4955
G18-0053 | 430440 | S013541 | P18-00208-LS-S1 | 0 | 1 | 21.6174 | m% | 96.57 | 1.608 | 0.196 | 0.065 | 1.25 | 0.037 | 0 | 0.006 | 0 | 0.006 | 0.089 | 0.0015 | 0 | 0.007 | 0 | 0 | 0.012 | 0.0007 | 0 | 0 | 0 | 0.002 | 0.019 | 0.013 | 0 | 0.011 | 0.108 | -716.3971
G18-0053 | 430440 | S013541 | P18-00208-LS-S1 | 0 | 1 | 21.7278 | m% | 96.55 | 1.605 | 0.199 | 0.066 | 1.267 | 0.038 | 0 | 0.005 | 0 | 0.006 | 0.093 | 0.0012 | 0.0001 | 0.01 | 0 | 0 | 0.011 | 0.0005 | 0 | 0 | 0 | 0.002 | 0.021 | 0.011 | 0 | 0.01 | 0.105 | -716.3127
G18-0053 | 430440 | S013541 | P18-00208-LS-S1 | 0 | 1 | 21.8565 | m% | 96.53 | 1.617 | 0.2 | 0.066 | 1.28 | 0.038 | 0 | 0.005 | 0 | 0.006 | 0.092 | 0.0014 | 0 | 0.01 | 0 | 0 | 0.011 | 0.001 | 0 | 0 | 0 | 0.002 | 0.011 | 0.007 | 0 | 0.01 | 0.116 | -716.2142
G18-0053 | 430440 | S013541 | P18-00208-LS-S1 | 0 | 1 | 21.9853 | m% | 96.53 | 1.613 | 0.199 | 0.065 | 1.286 | 0.038 | 0.001 | 0.006 | 0 | 0.006 | 0.093 | 0.0016 | 0.0001 | 0.011 | 0 | 0 | 0.01 | 0.0006 | 0 | 0 | 0 | 0.002 | 0.01 | 0.01 | 0 | 0.013 | 0.108 | -716.1155
G18-0053 | 430440 | S013541 | P18-00208-LS-S1 | 0 | 1 | 22.0958 | m% | 96.51 | 1.611 | 0.201 | 0.068 | 1.295 | 0.039 | 0.001 | 0.005 | 0 | 0.007 | 0.095 | 0.0012 | 0 | 0.011 | 0 | 0 | 0.01 | 0.0023 | 0 | 0 | 0 | 0.002 | 0.01 | 0.005 | 0 | 0.013 | 0.108 | -716.0308
G18-0053 | 430440 | S013541 | P18-00208-LS-S1 | 0 | 1 | 22.2247 | m% | 96.51 | 1.606 | 0.208 | 0.067 | 1.301 | 0.037 | 0.001 | 0.005 | 0 | 0.006 | 0.094 | 0.0012 | 0 | 0.005 | 0 | 0 | 0.012 | 0.0006 | 0 | 0 | 0 | 0.002 | 0.011 | 0.009 | 0 | 0.01 | 0.114 | -715.932
G18-0053 | 430440 | S013541 | P18-00208-LS-S1 | 0 | 1 | 22.3352 | m% | 96.46 | 1.624 | 0.207 | 0.066 | 1.309 | 0.036 | 0 | 0.005 | 0 | 0.007 | 0.093 | 0.0015 | 0.0001 | 0.008 | 0 | 0 | 0.012 | 0.0008 | 0 | 0 | 0 | 0.002 | 0.018 | 0.014 | 0 | 0.01 | 0.12 | -715.8472
G18-0053 | 430440 | S013541 | P18-00208-LS-S1 | 0 | 1 | 22.4639 | m% | 96.46 | 1.615 | 0.209 | 0.067 | 1.324 | 0.038 | 0 | 0.005 | 0 | 0.007 | 0.094 | 0.0018 | 0.0002 | 0.009 | 0 | 0 | 0.009 | 0.0019 | 0 | 0 | 0 | 0.002 | 0.015 | 0.008 | 0 | 0.01 | 0.119 | -715.7484
G18-0053 | 430440 | S013541 | P18-00208-LS-S1 | 0 | 1 | 22.5926 | m% | 96.48 | 1.594 | 0.212 | 0.068 | 1.331 | 0.038 | 0 | 0.006 | 0 | 0.006 | 0.096 | 0.0019 | 0.0001 | 0.01 | 0 | 0 | 0.01 | 0.0008 | 0 | 0 | 0 | 0.002 | 0.01 | 0.006 | 0 | 0.01 | 0.116 | -715.6495
G18-0053 | 430440 | S013541 | P18-00208-LS-S1 | 0 | 1 | 22.7029 | m% | 96.47 | 1.601 | 0.21 | 0.069 | 1.342 | 0.035 | 0.001 | 0.005 | 0 | 0.006 | 0.096 | 0.0016 | 0 | 0.009 | 0 | 0 | 0.009 | 0.0013 | 0 | 0 | 0 | 0.002 | 0.017 | 0.002 | 0 | 0.01 | 0.117 | -715.5647
G18-0053 | 430440 | S013541 | P18-00208-LS-S1 | 0 | 1 | 22.8318 | m% | 96.45 | 1.606 | 0.212 | 0.069 | 1.352 | 0.035 | 0 | 0.005 | 0 | 0.008 | 0.096 | 0.0015 | 0 | 0.008 | 0 | 0 | 0.01 | 0.0011 | 0 | 0 | 0 | 0.002 | 0.019 | 0.002 | 0 | 0.011 | 0.114 | -715.4656
G18-0053 | 430440 | S013541 | P18-00208-LS-S1 | 0 | 1 | 22.9606 | m% | 96.44 | 1.593 | 0.215 | 0.071 | 1.357 | 0.036 | 0 | 0.005 | 0 | 0.007 | 0.095 | 0.0016 | 0 | 0.007 | 0 | 0 | 0.01 | 0.0006 | 0 | 0 | 0 | 0.0021 | 0.021 | 0.008 | 0 | 0.009 | 0.121 | -715.3665
G18-0053 | 430440 | S013541 | P18-00208-LS-S1 | 0 | 1 | 23.0709 | m% | 96.46 | 1.583 | 0.213 | 0.07 | 1.365 | 0.037 | 0 | 0.005 | 0 | 0.009 | 0.094 | 0.0015 | 0 | 0.006 | 0 | 0 | 0.01 | 0.0005 | 0 | 0 | 0 | 0.0021 | 0.011 | 0.009 | 0 | 0.01 | 0.117 | -715.2816
G18-0053 | 430440 | S013541 | P18-00208-LS-S1 | 0 | 1 | 23.1996 | m% | 96.45 | 1.591 | 0.209 | 0.07 | 1.375 | 0.036 | 0 | 0.005 | 0 | 0.007 | 0.095 | 0.0015 | 0 | 0.006 | 0 | 0 | 0.009 | 0.0014 | 0 | 0 | 0 | 0.0021 | 0.017 | 0.004 | 0 | 0.01 | 0.115 | -715.1825
G18-0053 | 430440 | S013541 | P18-00208-LS-S1 | 0 | 1 | 23.3283 | m% | 96.4 | 1.61 | 0.21 | 0.07 | 1.385 | 0.039 | 0.001 | 0.006 | 0 | 0.006 | 0.101 | 0.0015 | 0 | 0.008 | 0 | 0 | 0.01 | 0.0004 | 0 | 0 | 0 | 0.0021 | 0.014 | 0.005 | 0 | 0.012 | 0.119 | -715.0834
G18-0053 | 430440 | S013541 | P18-00208-LS-S1 | 0 | 1 | 23.4385 | m% | 96.41 | 1.59 | 0.212 | 0.071 | 1.386 | 0.038 | 0.001 | 0.006 | 0 | 0.008 | 0.099 | 0.0018 | 0 | 0.008 | 0 | 0 | 0.01 | 0.0014 | 0 | 0 | 0 | 0.0021 | 0.015 | 0.017 | 0 | 0.012 | 0.112 | -714.9985
G18-0053 | 430440 | S013541 | P18-00208-LS-S1 | 0 | 1 | 23.5671 | m% | 96.41 | 1.596 | 0.21 | 0.071 | 1.386 | 0.038 | 0.001 | 0.005 | 0 | 0.006 | 0.1 | 0.0017 | 0 | 0.006 | 0 | 0 | 0.011 | 0.0003 | 0 | 0 | 0 | 0.002 | 0.015 | 0.007 | 0 | 0.013 | 0.118 | -714.8995
G18-0053 | 430440 | S013541 | P18-00208-LS-S1 | 0 | 1 | 23.6957 | m% | 96.39 | 1.599 | 0.215 | 0.072 | 1.392 | 0.036 | 0 | 0.006 | 0 | 0.008 | 0.104 | 0.0018 | 0 | 0.006 | 0 | 0 | 0.01 | 0.0002 | 0 | 0 | 0 | 0.002 | 0.014 | 0.008 | 0 | 0.013 | 0.12 | -714.8003
G18-0053 | 430440 | S013541 | P18-00208-LS-S1 | 0 | 1 | 23.8059 | m% | 96.41 | 1.591 | 0.207 | 0.072 | 1.399 | 0.037 | 0 | 0.006 | 0 | 0.009 | 0.1 | 0.0017 | 0 | 0.005 | 0 | 0 | 0.011 | 0.0004 | 0 | 0 | 0 | 0.002 | 0.015 | 0.002 | 0 | 0.01 | 0.122 | -714.7154
G18-0053 | 430440 | S013541 | P18-00208-LS-S1 | 0 | 1 | 23.9346 | m% | 96.38 | 1.593 | 0.214 | 0.074 | 1.401 | 0.039 | 0 | 0.006 | 0 | 0.007 | 0.099 | 0.0017 | 0 | 0.006 | 0 | 0 | 0.012 | 0.0006 | 0 | 0 | 0 | 0.0021 | 0.017 | 0.016 | 0 | 0.008 | 0.126 | -714.6162
G18-0053 | 430440 | S013541 | P18-00208-LS-S1 | 0 | 1 | 24.0448 | m% | 96.37 | 1.587 | 0.218 | 0.077 | 1.402 | 0.038 | 0.001 | 0.005 | 0 | 0.007 | 0.102 | 0.0018 | 0 | 0.006 | 0 | 0 | 0.01 | 0.0017 | 0 | 0 | 0 | 0.0021 | 0.023 | 0.016 | 0 | 0.009 | 0.123 | -714.5312
G18-0053 | 430440 | S013541 | P18-00208-LS-S1 | 0 | 1 | 24.1734 | m% | 96.41 | 1.582 | 0.217 | 0.075 | 1.403 | 0.04 | 0.001 | 0.006 | 0 | 0.009 | 0.1 | 0.0015 | 0 | 0.005 | 0 | 0 | 0.009 | 0.001 | 0 | 0 | 0 | 0.002 | 0.01 | 0.004 | 0 | 0.012 | 0.117 | -714.432
G18-0053 | 430440 | S013541 | P18-00208-LS-S1 | 0 | 1 | 24.3019 | m% | 96.39 | 1.571 | 0.219 | 0.077 | 1.41 | 0.039 | 0 | 0.006 | 0 | 0.007 | 0.106 | 0.0017 | 0 | 0.006 | 0 | 0 | 0.009 | 0.0001 | 0 | 0 | 0.0001 | 0.002 | 0.013 | 0.009 | 0 | 0.01 | 0.121 | -714.3329
G18-0053 | 430440 | S013541 | P18-00208-LS-S1 | 0 | 1 | 24.412 | m% | 96.4 | 1.568 | 0.211 | 0.077 | 1.415 | 0.036 | 0.001 | 0.005 | 0 | 0.007 | 0.102 | 0.0016 | 0 | 0.006 | 0 | 0 | 0.01 | 0.0005 | 0 | 0 | 0 | 0.0021 | 0.018 | 0.005 | 0 | 0.01 | 0.121 | -714.248
G18-0053 | 430440 | S013541 | P18-00208-LS-S1 | 0 | 1 | 24.5406 | m% | 96.38 | 1.572 | 0.21 | 0.075 | 1.413 | 0.038 | 0.001 | 0.005 | 0 | 0.008 | 0.101 | 0.0016 | 0 | 0.007 | 0 | 0 | 0.011 | 0.0002 | 0 | 0 | 0 | 0.0021 | 0.019 | 0.018 | 0 | 0.009 | 0.129 | -714.1488
G18-0053 | 430440 | S013541 | P18-00208-LS-S1 | 0 | 1 | 24.6691 | m% | 96.41 | 1.556 | 0.216 | 0.075 | 1.418 | 0.039 | 0.001 | 0.005 | 0 | 0.008 | 0.098 | 0.002 | 0 | 0.006 | 0 | 0 | 0.01 | 0.0001 | 0 | 0 | 0 | 0.0021 | 0.014 | 0.009 | 0 | 0.01 | 0.127 | -714.0497
G18-0053 | 430440 | S013541 | P18-00208-LS-S1 | 0 | 1 | 24.7791 | m% | 96.39 | 1.565 | 0.213 | 0.077 | 1.422 | 0.042 | 0.001 | 0.006 | 0 | 0.007 | 0.104 | 0.0019 | 0.0001 | 0.004 | 0 | 0 | 0.011 | 0.0014 | 0 | 0 | 0 | 0.002 | 0.013 | 0.01 | 0 | 0.011 | 0.124 | -713.9649
G18-0053 | 430440 | S013541 | P18-00208-LS-S1 | 0 | 1 | 24.9075 | m% | 96.37 | 1.56 | 0.217 | 0.078 | 1.432 | 0.041 | 0 | 0.006 | 0 | 0.007 | 0.106 | 0.0018 | 0 | 0.006 | 0 | 0 | 0.011 | 0.0008 | 0 | 0 | 0 | 0.002 | 0.02 | 0.004 | 0 | 0.008 | 0.125 | -713.8658
G18-0053 | 430440 | S013541 | P18-00208-LS-S1 | 0 | 1 | 25.036 | m% | 96.38 | 1.55 | 0.218 | 0.079 | 1.434 | 0.04 | 0.001 | 0.006 | 0 | 0.007 | 0.109 | 0.0021 | 0 | 0.009 | 0 | 0 | 0.01 | 0 | 0 | 0 | 0 | 0.002 | 0.011 | 0.011 | 0 | 0.01 | 0.124 | -713.7668
G18-0053 | 430440 | S013541 | P18-00208-LS-S1 | 0 | 1 | 25.1461 | m% | 96.38 | 1.555 | 0.217 | 0.079 | 1.439 | 0.04 | 0.001 | 0.006 | 0 | 0.006 | 0.105 | 0.0021 | 0 | 0.007 | 0 | 0 | 0.011 | 0.0005 | 0 | 0 | 0 | 0.0021 | 0.013 | 0.004 | 0 | 0.013 | 0.124 | -713.6819
G18-0053 | 430440 | S013541 | P18-00208-LS-S1 | 0 | 1 | 25.2745 | m% | 96.38 | 1.538 | 0.215 | 0.081 | 1.444 | 0.04 | 0.001 | 0.006 | 0 | 0.007 | 0.105 | 0.002 | 0 | 0.004 | 0 | 0 | 0.01 | 0.0002 | 0 | 0 | 0 | 0.002 | 0.017 | 0.004 | 0 | 0.011 | 0.129 | -713.5829
G18-0053 | 430440 | S013541 | P18-00208-LS-S1 | 0 | 1 | 25.4029 | m% | 96.37 | 1.553 | 0.212 | 0.082 | 1.44 | 0.042 | 0.001 | 0.005 | 0 | 0.007 | 0.108 | 0.0018 | 0 | 0.006 | 0 | 0 | 0.01 | 0.0005 | 0 | 0 | 0 | 0.002 | 0.016 | 0.014 | 0 | 0.01 | 0.122 | -713.4839
G18-0053 | 430440 | S013541 | P18-00208-LS-S1 | 0 | 1 | 25.5128 | m% | 96.37 | 1.544 | 0.212 | 0.081 | 1.443 | 0.043 | 0 | 0.006 | 0 | 0.007 | 0.108 | 0.0017 | 0 | 0.005 | 0 | 0 | 0.011 | 0.0005 | 0 | 0 | 0 | 0.0021 | 0.016 | 0.011 | 0 | 0.01 | 0.125 | -713.3992
G18-0053 | 430440 | S013541 | P18-00208-LS-S1 | 0 | 1 | 25.6412 | m% | 96.38 | 1.531 | 0.213 | 0.081 | 1.447 | 0.041 | 0.001 | 0.006 | 0 | 0.006 | 0.11 | 0.0017 | 0 | 0.007 | 0 | 0 | 0.011 | 0.0001 | 0 | 0 | 0 | 0.002 | 0.019 | 0.009 | 0 | 0.012 | 0.123 | -713.3003
G18-0053 | 430440 | S013541 | P18-00208-LS-S1 | 0 | 1 | 25.7695 | m% | 96.34 | 1.552 | 0.205 | 0.083 | 1.454 | 0.039 | 0.001 | 0.006 | 0 | 0.008 | 0.109 | 0.0018 | 0 | 0.007 | 0 | 0 | 0.011 | 0.002 | 0 | 0 | 0 | 0.002 | 0.019 | 0.018 | 0 | 0.013 | 0.127 | -713.2015
G18-0053 | 430440 | S013541 | P18-00208-LS-S1 | 0 | 1 | 25.8793 | m% | 96.35 | 1.534 | 0.211 | 0.084 | 1.454 | 0.042 | 0.001 | 0.006 | 0 | 0.009 | 0.11 | 0.0019 | 0 | 0.002 | 0 | 0 | 0.011 | 0.0006 | 0 | 0 | 0 | 0.0021 | 0.02 | 0.021 | 0 | 0.011 | 0.127 | -713.117
G18-0053 | 430440 | S013541 | P18-00208-LS-S1 | 0 | 1 | 26.0075 | m% | 96.35 | 1.546 | 0.211 | 0.086 | 1.452 | 0.042 | 0 | 0.005 | 0 | 0.008 | 0.106 | 0.0019 | 0.0001 | 0.005 | 0 | 0 | 0.013 | 0.0002 | 0 | 0 | 0 | 0.0021 | 0.02 | 0.015 | 0 | 0.008 | 0.131 | -713.0183
G18-0053 | 430440 | S013541 | P18-00208-LS-S1 | 0 | 1 | 26.1357 | m% | 96.38 | 1.531 | 0.209 | 0.086 | 1.451 | 0.041 | 0 | 0.006 | 0 | 0.009 | 0.107 | 0.0015 | 0.0001 | 0.004 | 0 | 0 | 0.012 | 0.0004 | 0 | 0 | 0.0001 | 0.002 | 0.016 | 0.009 | 0 | 0.01 | 0.13 | -712.9197
G18-0053 | 430440 | S013541 | P18-00208-LS-S1 | 0 | 1 | 26.2456 | m% | 96.39 | 1.511 | 0.208 | 0.085 | 1.457 | 0.04 | 0.001 | 0.006 | 0 | 0.007 | 0.111 | 0.0016 | 0.0001 | 0.004 | 0 | 0 | 0.012 | 0.0024 | 0 | 0 | 0 | 0.002 | 0.018 | 0.015 | 0 | 0.008 | 0.125 | -712.8352
G18-0053 | 430440 | S013541 | P18-00208-LS-S1 | 0 | 1 | 26.3739 | m% | 96.38 | 1.524 | 0.207 | 0.086 | 1.456 | 0.04 | 0.001 | 0.006 | 0 | 0.005 | 0.109 | 0.0014 | 0.0001 | 0.006 | 0 | 0 | 0.01 | 0.0016 | 0 | 0 | 0 | 0.0021 | 0.017 | 0.008 | 0 | 0.009 | 0.134 | -712.7365
G18-0053 | 430440 | S013541 | P18-00208-LS-S1 | 0 | 1 | 26.502 | m% | 96.36 | 1.525 | 0.21 | 0.086 | 1.456 | 0.04 | 0 | 0.005 | 0 | 0.006 | 0.109 | 0.0014 | 0.0001 | 0.006 | 0 | 0 | 0.01 | 0.0011 | 0 | 0 | 0 | 0.0021 | 0.024 | 0.016 | 0 | 0.009 | 0.129 | -712.6381
G18-0053 | 430440 | S013541 | P18-00208-LS-S1 | 0 | 1 | 26.6118 | m% | 96.35 | 1.536 | 0.214 | 0.087 | 1.462 | 0.039 | 0.001 | 0.005 | 0 | 0.006 | 0.111 | 0.0017 | 0 | 0.007 | 0 | 0 | 0.009 | 0.0013 | 0 | 0 | 0 | 0.0021 | 0.017 | 0.01 | 0 | 0.01 | 0.13 | -712.5538
G18-0053 | 430440 | S013541 | P18-00208-LS-S1 | 0 | 1 | 26.7399 | m% | 96.36 | 1.518 | 0.212 | 0.088 | 1.465 | 0.041 | 0.001 | 0.005 | 0 | 0.008 | 0.11 | 0.0019 | 0.0001 | 0.004 | 0 | 0 | 0.01 | 0.0025 | 0 | 0 | 0 | 0.002 | 0.023 | 0.014 | 0 | 0.01 | 0.129 | -712.4554
G18-0053 | 430440 | S013541 | P18-00208-LS-S1 | 0 | 1 | 26.868 | m% | 96.36 | 1.519 | 0.213 | 0.09 | 1.467 | 0.042 | 0.001 | 0.006 | 0 | 0.008 | 0.111 | 0.0021 | 0 | 0.005 | 0 | 0 | 0.011 | 0.0011 | 0 | 0 | 0 | 0.002 | 0.016 | 0.005 | 0 | 0.011 | 0.133 | -712.3571
G18-0053 | 430440 | S013541 | P18-00208-LS-S1 | 0 | 1 | 26.9778 | m% | 96.37 | 1.507 | 0.211 | 0.091 | 1.469 | 0.042 | 0 | 0.005 | 0 | 0.007 | 0.115 | 0.0016 | 0 | 0.004 | 0 | 0 | 0.011 | 0.0004 | 0 | 0 | 0 | 0.002 | 0.017 | 0.007 | 0 | 0.012 | 0.13 | -712.2729
G18-0053 | 430440 | S013541 | P18-00208-LS-S1 | 0 | 1 | 27.1059 | m% | 96.36 | 1.507 | 0.21 | 0.09 | 1.476 | 0.042 | 0 | 0.006 | 0 | 0.006 | 0.113 | 0.0015 | 0 | 0.006 | 0 | 0 | 0.011 | 0.0007 | 0 | 0 | 0 | 0.002 | 0.013 | 0.007 | 0 | 0.012 | 0.132 | -712.1748
G18-0053 | 430440 | S013541 | P18-00208-LS-S1 | 0 | 1 | 27.234 | m% | 96.36 | 1.516 | 0.212 | 0.089 | 1.479 | 0.042 | 0 | 0.006 | 0 | 0.007 | 0.11 | 0.0017 | 0.0001 | 0.008 | 0 | 0 | 0.01 | 0.0009 | 0 | 0 | 0 | 0.002 | 0.013 | 0.006 | 0 | 0.009 | 0.126 | -712.0766
G18-0053 | 430440 | S013541 | P18-00208-LS-S1 | 0 | 1 | 27.3438 | m% | 96.35 | 1.504 | 0.212 | 0.093 | 1.478 | 0.043 | 0.001 | 0.006 | 0 | 0.007 | 0.109 | 0.0021 | 0 | 0.003 | 0 | 0 | 0.01 | 0.0005 | 0 | 0 | 0 | 0.002 | 0.023 | 0.016 | 0 | 0.009 | 0.132 | -711.9926
G18-0053 | 430440 | S013541 | P18-00208-LS-S1 | 0 | 1 | 27.4719 | m% | 96.34 | 1.507 | 0.212 | 0.094 | 1.485 | 0.041 | 0.001 | 0.006 | 0 | 0.008 | 0.114 | 0.0021 | 0.0001 | 0.005 | 0 | 0 | 0.009 | 0.002 | 0 | 0 | 0 | 0.002 | 0.025 | 0.013 | 0 | 0.011 | 0.124 | -711.8946
G18-0053 | 430440 | S013541 | P18-00208-LS-S1 | 0 | 1 | 27.6 | m% | 96.32 | 1.497 | 0.212 | 0.093 | 1.484 | 0.041 | 0 | 0.006 | 0 | 0.007 | 0.116 | 0.0017 | 0 | 0.005 | 0 | 0 | 0.01 | 0.001 | 0 | 0 | 0 | 0.002 | 0.035 | 0.016 | 0 | 0.011 | 0.138 | -711.7967
G18-0053 | 430440 | S013541 | P18-00208-LS-S1 | 0 | 1 | 27.7096 | m% | 96.34 | 1.494 | 0.216 | 0.094 | 1.485 | 0.042 | 0 | 0.006 | 0 | 0.007 | 0.114 | 0.0019 | 0 | 0.005 | 0 | 0 | 0.01 | 0.0013 | 0 | 0 | 0.0001 | 0.0021 | 0.02 | 0.019 | 0 | 0.011 | 0.129 | -711.713
G18-0053 | 430440 | S013541 | P18-00208-LS-S1 | 0 | 1 | 27.8375 | m% | 96.34 | 1.496 | 0.216 | 0.094 | 1.482 | 0.044 | 0 | 0.006 | 0 | 0.007 | 0.115 | 0.002 | 0.0001 | 0.005 | 0 | 0 | 0.01 | 0.0005 | 0 | 0 | 0.0001 | 0.0021 | 0.021 | 0.019 | 0 | 0.01 | 0.128 | -711.6153
G18-0053 | 430440 | S013541 | P18-00208-LS-S1 | 0 | 1 | 27.9654 | m% | 96.34 | 1.496 | 0.211 | 0.094 | 1.497 | 0.042 | 0 | 0.006 | 0 | 0.007 | 0.114 | 0.0018 | 0.0001 | 0.009 | 0 | 0 | 0.011 | 0.0004 | 0 | 0 | 0 | 0.0021 | 0.017 | 0.011 | 0 | 0.011 | 0.131 | -711.5178
G18-0053 | 430440 | S013541 | P18-00208-LS-S1 | 0 | 1 | 28.075 | m% | 96.34 | 1.501 | 0.213 | 0.095 | 1.494 | 0.044 | 0 | 0.006 | 0 | 0.007 | 0.114 | 0.002 | 0 | 0.007 | 0 | 0 | 0.011 | 0.0019 | 0 | 0 | 0.0001 | 0.0021 | 0.015 | 0.005 | 0 | 0.011 | 0.132 | -711.4343
G18-0053 | 430440 | S013541 | P18-00208-LS-S1 | 0 | 1 | 28.2028 | m% | 96.33 | 1.498 | 0.215 | 0.096 | 1.497 | 0.045 | 0 | 0.005 | 0 | 0.007 | 0.117 | 0.0019 | 0 | 0.006 | 0 | 0 | 0.011 | 0.0001 | 0 | 0 | 0.0001 | 0.0021 | 0.018 | 0.005 | 0 | 0.01 | 0.132 | -711.3369
G18-0053 | 430440 | S013541 | P18-00208-LS-S1 | 0 | 1 | 28.3307 | m% | 96.31 | 1.499 | 0.215 | 0.096 | 1.507 | 0.045 | 0.001 | 0.007 | 0 | 0.007 | 0.118 | 0.0017 | 0 | 0.006 | 0 | 0 | 0.011 | 0.0006 | 0 | 0 | 0.0001 | 0.0021 | 0.017 | 0.004 | 0 | 0.01 | 0.137 | -711.2396
G18-0053 | 430440 | S013541 | P18-00208-LS-S1 | 0 | 1 | 28.4402 | m% | 96.33 | 1.484 | 0.218 | 0.098 | 1.51 | 0.044 | 0.001 | 0.006 | 0 | 0.006 | 0.114 | 0.0018 | 0 | 0.006 | 0 | 0 | 0.011 | 0.0009 | 0 | 0 | 0 | 0.0021 | 0.018 | 0.006 | 0 | 0.012 | 0.136 | -711.1564
G18-0053 | 430440 | S013541 | P18-00208-LS-S1 | 0 | 1 | 28.5681 | m% | 96.31 | 1.478 | 0.219 | 0.096 | 1.519 | 0.045 | 0.001 | 0.005 | 0 | 0.006 | 0.115 | 0.0017 | 0 | 0.005 | 0 | 0 | 0.011 | 0.0019 | 0 | 0 | 0.0001 | 0.0021 | 0.022 | 0.019 | 0 | 0.01 | 0.134 | -711.0592
G18-0053 | 430440 | S013541 | P18-00208-LS-S1 | 0 | 1 | 28.696 | m% | 96.33 | 1.479 | 0.213 | 0.098 | 1.52 | 0.045 | 0.001 | 0.006 | 0 | 0.009 | 0.117 | 0.0013 | 0 | 0.005 | 0 | 0 | 0.009 | 0.0011 | 0 | 0 | 0.0001 | 0.0021 | 0.015 | 0.013 | 0 | 0.009 | 0.134 | -710.9622
G18-0053 | 430440 | S013541 | P18-00208-LS-S1 | 0 | 1 | 28.8237 | m% | 96.3 | 1.473 | 0.221 | 0.102 | 1.521 | 0.046 | 0.001 | 0.006 | 0 | 0.009 | 0.117 | 0.0017 | 0 | 0.007 | 0 | 0 | 0.012 | 0.0013 | 0 | 0 | 0.0001 | 0.002 | 0.022 | 0.014 | 0 | 0.01 | 0.133 | -710.8654
G18-0053 | 430440 | S013541 | P18-00208-LS-S1 | 0 | 1 | 28.9332 | m% | 96.3 | 1.475 | 0.23 | 0.1 | 1.521 | 0.045 | 0.001 | 0.005 | 0 | 0.009 | 0.114 | 0.0019 | 0.0001 | 0.002 | 0 | 0 | 0.01 | 0.0014 | 0 | 0 | 0.0001 | 0.002 | 0.024 | 0.011 | 0 | 0.012 | 0.139 | -710.7824
G18-0053 | 430440 | S013541 | P18-00208-LS-S1 | 0 | 1 | 29.061 | m% | 96.3 | 1.469 | 0.228 | 0.1 | 1.526 | 0.044 | 0.001 | 0.005 | 0 | 0.01 | 0.118 | 0.0016 | 0.0001 | 0.005 | 0 | 0 | 0.01 | 0.001 | 0 | 0 | 0.0001 | 0.002 | 0.022 | 0.011 | 0 | 0.01 | 0.133 | -710.6857
G18-0053 | 430440 | S013541 | P18-00208-LS-S1 | 0 | 1 | 29.1888 | m% | 96.28 | 1.474 | 0.225 | 0.102 | 1.537 | 0.044 | 0 | 0.006 | 0 | 0.009 | 0.121 | 0.0016 | 0.0001 | 0.003 | 0 | 0 | 0.01 | 0.0024 | 0 | 0 | 0.0001 | 0.002 | 0.021 | 0.018 | 0 | 0.01 | 0.129 | -710.5891
G18-0053 | 430440 | S013541 | P18-00208-LS-S1 | 0 | 1 | 29.2983 | m% | 96.29 | 1.473 | 0.227 | 0.103 | 1.537 | 0.045 | 0.001 | 0.006 | 0 | 0.008 | 0.118 | 0.0019 | 0 | 0.005 | 0 | 0 | 0.01 | 0.0017 | 0 | 0 | 0 | 0.002 | 0.024 | 0.007 | 0 | 0.01 | 0.13 | -710.5065
G18-0053 | 430440 | S013541 | P18-00208-LS-S1 | 0 | 1 | 29.426 | m% | 96.29 | 1.472 | 0.23 | 0.103 | 1.527 | 0.045 | 0 | 0.006 | 0 | 0.008 | 0.115 | 0.002 | 0.0001 | 0.002 | 0 | 0 | 0.011 | 0.0001 | 0 | 0 | 0 | 0.0021 | 0.021 | 0.014 | 0 | 0.01 | 0.138 | -710.4101
G18-0053 | 430440 | S013541 | P18-00208-LS-S1 | 0 | 1 | 29.5537 | m% | 96.31 | 1.446 | 0.228 | 0.105 | 1.534 | 0.046 | 0 | 0.005 | 0 | 0.006 | 0.118 | 0.0018 | 0.0001 | 0.002 | 0 | 0 | 0.011 | 0.0018 | 0 | 0 | 0 | 0.0021 | 0.021 | 0.019 | 0 | 0.011 | 0.136 | -710.3139
G18-0053 | 430440 | S013541 | P18-00208-LS-S1 | 0 | 1 | 29.663 | m% | 96.31 | 1.446 | 0.229 | 0.106 | 1.536 | 0.045 | 0.001 | 0.006 | 0 | 0.005 | 0.115 | 0.0018 | 0 | 0.001 | 0 | 0 | 0.01 | 0.0015 | 0 | 0 | 0.0001 | 0.0021 | 0.024 | 0.004 | 0 | 0.012 | 0.141 | -710.2317
G18-0053 | 430440 | S013541 | P18-00208-LS-S1 | 0 | 1 | 29.7906 | m% | 96.32 | 1.447 | 0.23 | 0.105 | 1.531 | 0.045 | 0 | 0.006 | 0 | 0.008 | 0.117 | 0.0021 | 0 | 0.001 | 0 | 0 | 0.011 | 0.0014 | 0 | 0 | 0.0001 | 0.002 | 0.022 | 0.004 | 0 | 0.012 | 0.136 | -710.1357
G18-0053 | 430440 | S013541 | P18-00208-LS-S1 | 0 | 1 | 29.9183 | m% | 96.31 | 1.458 | 0.23 | 0.106 | 1.535 | 0.046 | 0.001 | 0.006 | 0 | 0.007 | 0.117 | 0.002 | 0.0002 | 0.005 | 0 | 0 | 0.01 | 0.0018 | 0 | 0 | 0 | 0.002 | 0.018 | 0.007 | 0 | 0.01 | 0.128 | -710.0399
G18-0053 | 430440 | S013541 | P18-00208-LS-S1 | 0 | 1 | 30.0277 | m% | 96.3 | 1.447 | 0.23 | 0.108 | 1.531 | 0.047 | 0.001 | 0.006 | 0 | 0.008 | 0.123 | 0.0019 | 0.0001 | 0.005 | 0 | 0 | 0.01 | 0.0009 | 0 | 0 | 0.0001 | 0.0021 | 0.018 | 0.015 | 0 | 0.011 | 0.137 | -709.9578
G18-0053 | 430440 | S013541 | P18-00208-LS-S1 | 0 | 1 | 30.1552 | m% | 96.31 | 1.436 | 0.226 | 0.108 | 1.536 | 0.048 | 0.001 | 0.006 | 0 | 0.008 | 0.122 | 0.002 | 0.0001 | 0.003 | 0 | 0 | 0.011 | 0.0016 | 0 | 0 | 0 | 0.0021 | 0.018 | 0.015 | 0 | 0.012 | 0.138 | -709.8623
G18-0053 | 430440 | S013541 | P18-00208-LS-S1 | 0 | 1 | 30.2827 | m% | 96.3 | 1.445 | 0.229 | 0.11 | 1.53 | 0.047 | 0 | 0.006 | 0 | 0.008 | 0.118 | 0.0021 | 0 | 0.005 | 0 | 0 | 0.012 | 0.0008 | 0 | 0 | 0.0001 | 0.0021 | 0.025 | 0.011 | 0 | 0.011 | 0.135 | -709.7669
G18-0053 | 430440 | S013541 | P18-00208-LS-S1 | 0 | 1 | 30.4102 | m% | 96.3 | 1.444 | 0.231 | 0.112 | 1.532 | 0.047 | 0.001 | 0.006 | 0 | 0.01 | 0.117 | 0.0018 | 0 | 0.005 | 0 | 0 | 0.011 | 0.0007 | 0 | 0 | 0.0001 | 0.002 | 0.017 | 0.013 | 0 | 0.011 | 0.137 | -709.6716
G18-0053 | 430440 | S013541 | P18-00208-LS-S1 | 0 | 1 | 30.5194 | m% | 96.34 | 1.432 | 0.225 | 0.11 | 1.527 | 0.048 | 0.001 | 0.006 | 0 | 0.008 | 0.118 | 0.0019 | 0.0001 | 0.005 | 0 | 0 | 0.01 | 0.0013 | 0 | 0 | 0.0001 | 0.0021 | 0.016 | 0.001 | 0 | 0.011 | 0.134 | -709.5902
G18-0053 | 430440 | S013541 | P18-00208-LS-S1 | 0 | 1 | 30.6468 | m% | 96.33 | 1.428 | 0.227 | 0.111 | 1.527 | 0.048 | 0.001 | 0.005 | 0 | 0.009 | 0.116 | 0.0023 | 0.0001 | 0.008 | 0 | 0 | 0.011 | 0.0013 | 0 | 0 | 0.0001 | 0.0021 | 0.018 | 0.006 | 0 | 0.01 | 0.137 | -709.4952
G18-0053 | 430440 | S013541 | P18-00208-LS-S1 | 0 | 1 | 30.7743 | m% | 96.33 | 1.432 | 0.223 | 0.11 | 1.527 | 0.045 | 0 | 0.006 | 0 | 0.007 | 0.121 | 0.0019 | 0.0001 | 0.004 | 0 | 0 | 0.01 | 0.0007 | 0 | 0 | 0.0001 | 0.0021 | 0.025 | 0.009 | 0 | 0.009 | 0.139 | -709.4003
G18-0053 | 430440 | S013541 | P18-00208-LS-S1 | 0 | 1 | 30.8835 | m% | 96.36 | 1.41 | 0.222 | 0.112 | 1.522 | 0.047 | 0.001 | 0.005 | 0 | 0.007 | 0.122 | 0.0022 | 0 | 0.002 | 0 | 0 | 0.009 | 0.0011 | 0 | 0 | 0.0002 | 0.0021 | 0.02 | 0.009 | 0 | 0.011 | 0.134 | -709.3192
G18-0053 | 430440 | S013541 | P18-00208-LS-S1 | 0 | 1 | 31.0109 | m% | 96.35 | 1.401 | 0.227 | 0.114 | 1.529 | 0.046 | 0.001 | 0.005 | 0 | 0.006 | 0.12 | 0.0023 | 0 | 0.006 | 0 | 0 | 0.011 | 0.0004 | 0 | 0 | 0.0001 | 0.0021 | 0.022 | 0.018 | 0 | 0.01 | 0.131 | -709.2246
G18-0053 | 430440 | S013541 | P18-00208-LS-S1 | 0 | 1 | 31.1384 | m% | 96.34 | 1.4 | 0.224 | 0.115 | 1.528 | 0.047 | 0.001 | 0.006 | 0 | 0.01 | 0.115 | 0.0016 | 0 | 0.005 | 0 | 0 | 0.011 | 0.0013 | 0 | 0 | 0 | 0.002 | 0.024 | 0.014 | 0 | 0.011 | 0.139 | -709.1301
G18-0053 | 430440 | S013541 | P18-00208-LS-S1 | 0 | 1 | 31.2658 | m% | 96.36 | 1.403 | 0.225 | 0.115 | 1.529 | 0.048 | 0.001 | 0.006 | 0 | 0.01 | 0.117 | 0.0015 | 0 | 0.001 | 0 | 0 | 0.01 | 0.0014 | 0 | 0 | 0 | 0.002 | 0.017 | 0.007 | 0 | 0.013 | 0.136 | -709.0358
G18-0053 | 430440 | S013541 | P18-00208-LS-S1 | 0 | 1 | 31.375 | m% | 96.35 | 1.406 | 0.222 | 0.115 | 1.525 | 0.048 | 0.001 | 0.006 | 0 | 0.008 | 0.118 | 0.0017 | 0 | 0.003 | 0 | 0 | 0.011 | 0.0014 | 0 | 0 | 0.0001 | 0.0021 | 0.024 | 0.012 | 0 | 0.011 | 0.133 | -708.9551
G18-0053 | 430440 | S013541 | P18-00208-LS-S1 | 0 | 1 | 31.5024 | m% | 96.35 | 1.41 | 0.225 | 0.116 | 1.526 | 0.048 | 0.001 | 0.006 | 0 | 0.008 | 0.119 | 0.0021 | 0.0001 | 0 | 0 | 0 | 0.012 | 0.0012 | 0 | 0 | 0.0001 | 0.0021 | 0.027 | 0.003 | 0 | 0.01 | 0.137 | -708.8611
G18-0053 | 430440 | S013541 | P18-00208-LS-S1 | 0 | 1 | 31.6298 | m% | 96.36 | 1.392 | 0.224 | 0.117 | 1.534 | 0.049 | 0.001 | 0.006 | 0 | 0.007 | 0.119 | 0.0019 | 0.0001 | 0.004 | 0 | 0 | 0.01 | 0.0007 | 0 | 0 | 0.0001 | 0.0021 | 0.019 | 0.011 | 0 | 0.011 | 0.135 | -708.7672
G18-0053 | 430440 | S013541 | P18-00208-LS-S1 | 0 | 1 | 31.7389 | m% | 96.37 | 1.393 | 0.224 | 0.121 | 1.53 | 0.046 | 0.001 | 0.005 | 0 | 0.007 | 0.116 | 0.0022 | 0.0001 | 0.002 | 0 | 0 | 0.01 | 0.0004 | 0 | 0 | 0.0001 | 0.0021 | 0.022 | 0.007 | 0 | 0.008 | 0.129 | -708.687
G18-0053 | 430440 | S013541 | P18-00208-LS-S1 | 0 | 1 | 31.8662 | m% | 96.38 | 1.387 | 0.223 | 0.12 | 1.534 | 0.047 | 0.001 | 0.006 | 0 | 0.009 | 0.114 | 0.002 | 0.0001 | 0.001 | 0 | 0 | 0.009 | 0.0005 | 0 | 0 | 0 | 0.0021 | 0.024 | 0.006 | 0 | 0.009 | 0.13 | -708.5934
G18-0053 | 430440 | S013541 | P18-00208-LS-S1 | 0 | 1 | 31.9934 | m% | 96.36 | 1.38 | 0.223 | 0.12 | 1.531 | 0.049 | 0.001 | 0.005 | 0 | 0.01 | 0.115 | 0.0017 | 0.0001 | 0.002 | 0 | 0 | 0.01 | 0.0013 | 0 | 0 | 0.0001 | 0.0021 | 0.031 | 0.013 | 0 | 0.01 | 0.134 | -708.5002
G18-0053 | 430440 | S013541 | P18-00208-LS-S1 | 0 | 1 | 32.1207 | m% | 96.33 | 1.396 | 0.226 | 0.121 | 1.542 | 0.049 | 0.001 | 0.006 | 0 | 0.009 | 0.117 | 0.0016 | 0.0001 | 0.004 | 0 | 0 | 0.011 | 0.0015 | 0 | 0 | 0.0001 | 0.0021 | 0.024 | 0.011 | 0 | 0.011 | 0.136 | -708.4069
G18-0053 | 430440 | S013541 | P18-00208-LS-S1 | 0 | 1 | 32.2298 | m% | 96.33 | 1.382 | 0.223 | 0.122 | 1.549 | 0.052 | 0.001 | 0.006 | 0 | 0.01 | 0.116 | 0.0014 | 0 | 0.001 | 0 | 0 | 0.01 | 0.0012 | 0 | 0 | 0 | 0.0021 | 0.029 | 0.015 | 0 | 0.012 | 0.139 | -708.3272
G18-0053 | 430440 | S013541 | P18-00208-LS-S1 | 0 | 1 | 32.3571 | m% | 96.34 | 1.377 | 0.226 | 0.124 | 1.548 | 0.047 | 0.001 | 0.006 | 0 | 0.011 | 0.113 | 0.0018 | 0 | 0.001 | 0 | 0 | 0.011 | 0.0002 | 0 | 0 | 0.0002 | 0.0021 | 0.024 | 0.011 | 0 | 0.012 | 0.142 | -708.2343
G18-0053 | 430440 | S013541 | P18-00208-LS-S1 | 0 | 1 | 32.4845 | m% | 96.33 | 1.382 | 0.23 | 0.122 | 1.541 | 0.048 | 0.001 | 0.005 | 0 | 0.01 | 0.118 | 0.0017 | 0 | 0.005 | 0 | 0 | 0.011 | 0.0006 | 0 | 0 | 0.0001 | 0.0021 | 0.026 | 0.013 | 0 | 0.011 | 0.139 | -708.1414
G18-0053 | 430440 | S013541 | P18-00208-LS-S1 | 0 | 1 | 32.5936 | m% | 96.34 | 1.37 | 0.23 | 0.125 | 1.545 | 0.051 | 0.001 | 0.006 | 0 | 0.01 | 0.118 | 0.0015 | 0 | 0.002 | 0 | 0 | 0.012 | 0.0018 | 0 | 0 | 0.0001 | 0.0021 | 0.024 | 0.006 | 0 | 0.012 | 0.144 | -708.0621
G18-0053 | 430440 | S013541 | P18-00208-LS-S1 | 0 | 1 | 32.7208 | m% | 96.35 | 1.375 | 0.224 | 0.127 | 1.546 | 0.049 | 0.001 | 0.006 | 0 | 0.011 | 0.113 | 0.0014 | 0 | 0.001 | 0 | 0 | 0.01 | 0.0008 | 0 | 0 | 0.0003 | 0.0021 | 0.029 | 0.009 | 0 | 0.011 | 0.138 | -707.9697
G18-0053 | 430440 | S013541 | P18-00208-LS-S1 | 0 | 1 | 32.848 | m% | 96.34 | 1.374 | 0.231 | 0.127 | 1.555 | 0.05 | 0.001 | 0.006 | 0 | 0.01 | 0.118 | 0.0018 | 0 | 0.003 | 0 | 0 | 0.01 | 0.0006 | 0 | 0 | 0.0002 | 0.002 | 0.016 | 0.005 | 0 | 0.01 | 0.135 | -707.8775
G18-0053 | 430440 | S013541 | P18-00208-LS-S1 | 0 | 1 | 32.9751 | m% | 96.35 | 1.365 | 0.232 | 0.128 | 1.551 | 0.049 | 0.001 | 0.006 | 0 | 0.009 | 0.113 | 0.002 | 0 | 0.003 | 0 | 0 | 0.01 | 0.0001 | 0 | 0 | 0.0002 | 0.0021 | 0.022 | 0.013 | 0 | 0.01 | 0.136 | -707.7855
G18-0053 | 430440 | S013541 | P18-00208-LS-S1 | 0 | 1 | 33.0841 | m% | 96.37 | 1.346 | 0.231 | 0.13 | 1.556 | 0.051 | 0.001 | 0.006 | 0 | 0.008 | 0.113 | 0.002 | 0.0001 | 0.003 | 0 | 0 | 0.011 | 0.0005 | 0 | 0 | 0.0001 | 0.0021 | 0.02 | 0.003 | 0 | 0.01 | 0.139 | -707.7068
G18-0053 | 430440 | S013541 | P18-00208-LS-S1 | 0 | 1 | 33.2111 | m% | 96.37 | 1.36 | 0.233 | 0.128 | 1.55 | 0.051 | 0.001 | 0.005 | 0 | 0.008 | 0.114 | 0.0019 | 0.0001 | 0.004 | 0 | 0 | 0.01 | 0.0013 | 0 | 0 | 0.0002 | 0.0021 | 0.015 | 0.01 | 0 | 0.009 | 0.132 | -707.6152
G18-0053 | 430440 | S013541 | P18-00208-LS-S1 | 0 | 1 | 33.3382 | m% | 96.33 | 1.37 | 0.231 | 0.13 | 1.553 | 0.049 | 0.001 | 0.006 | 0 | 0.009 | 0.116 | 0.0018 | 0 | 0.004 | 0 | 0 | 0.011 | 0.0027 | 0 | 0 | 0.0002 | 0.0021 | 0.025 | 0.012 | 0 | 0.01 | 0.138 | -707.5237
G18-0053 | 430440 | S013541 | P18-00208-LS-S1 | 0 | 1 | 33.4471 | m% | 96.35 | 1.35 | 0.234 | 0.131 | 1.559 | 0.052 | 0.001 | 0.006 | 0 | 0.01 | 0.116 | 0.0017 | 0 | 0.002 | 0 | 0 | 0.011 | 0.0022 | 0 | 0 | 0.0001 | 0.0021 | 0.017 | 0.016 | 0 | 0.01 | 0.132 | -707.4455
G18-0053 | 430440 | S013541 | P18-00208-LS-S1 | 0 | 1 | 33.5741 | m% | 96.35 | 1.352 | 0.23 | 0.133 | 1.566 | 0.052 | 0.001 | 0.006 | 0 | 0.012 | 0.116 | 0.0015 | 0.0001 | 0.001 | 0 | 0 | 0.011 | 0.0007 | 0 | 0 | 0.0003 | 0.0021 | 0.014 | 0.013 | 0 | 0.009 | 0.131 | -707.3544
G18-0053 | 430440 | S013541 | P18-00208-LS-S1 | 0 | 1 | 33.7013 | m% | 96.36 | 1.346 | 0.229 | 0.135 | 1.553 | 0.051 | 0.001 | 0.005 | 0 | 0.011 | 0.115 | 0.0017 | 0.0001 | 0.003 | 0 | 0 | 0.012 | 0.0016 | 0 | 0 | 0.0002 | 0.0021 | 0.025 | 0.004 | 0 | 0.011 | 0.135 | -707.2634
G18-0053 | 430440 | S013541 | P18-00208-LS-S1 | 0 | 1 | 33.8285 | m% | 96.34 | 1.354 | 0.232 | 0.136 | 1.553 | 0.051 | 0.001 | 0.005 | 0 | 0.011 | 0.113 | 0.0018 | 0 | 0.004 | 0 | 0 | 0.012 | 0.0006 | 0 | 0 | 0.0001 | 0.0021 | 0.025 | 0.013 | 0 | 0.01 | 0.131 | -707.1725
G18-0053 | 430440 | S013541 | P18-00208-LS-S1 | 0 | 1 | 33.9375 | m% | 96.34 | 1.343 | 0.234 | 0.137 | 1.558 | 0.053 | 0.001 | 0.006 | 0 | 0.008 | 0.116 | 0.0017 | 0 | 0.006 | 0 | 0 | 0.012 | 0.0014 | 0 | 0 | 0.0001 | 0.0021 | 0.023 | 0.017 | 0 | 0.012 | 0.128 | -707.0948
G18-0053 | 430440 | S013541 | P18-00208-LS-S1 | 0 | 1 | 34.0645 | m% | 96.36 | 1.338 | 0.237 | 0.137 | 1.551 | 0.049 | 0.001 | 0.006 | 0 | 0.009 | 0.118 | 0.0019 | 0 | 0.004 | 0 | 0 | 0.01 | 0.0013 | 0 | 0 | 0.0001 | 0.0021 | 0.02 | 0.011 | 0 | 0.01 | 0.135 | -707.0044
G18-0053 | 430440 | S013541 | P18-00208-LS-S1 | 0 | 1 | 34.1916 | m% | 96.37 | 1.33 | 0.234 | 0.139 | 1.547 | 0.053 | 0.001 | 0.006 | 0 | 0.01 | 0.112 | 0.002 | 0 | 0.002 | 0 | 0 | 0.01 | 0.0015 | 0 | 0 | 0.0002 | 0.0021 | 0.025 | 0.016 | 0 | 0.009 | 0.133 | -706.9141
G18-0053 | 430440 | S013541 | P18-00208-LS-S1 | 0 | 1 | 34.3186 | m% | 96.38 | 1.324 | 0.234 | 0.137 | 1.543 | 0.054 | 0 | 0.006 | 0 | 0.008 | 0.115 | 0.0019 | 0.0001 | 0.001 | 0 | 0 | 0.011 | 0.0012 | 0 | 0 | 0.0002 | 0.0021 | 0.024 | 0.011 | 0 | 0.011 | 0.14 | -706.8241
G18-0053 | 430440 | S013541 | P18-00208-LS-S1 | 0 | 1 | 34.4274 | m% | 96.4 | 1.314 | 0.231 | 0.137 | 1.543 | 0.054 | 0.001 | 0.005 | 0 | 0.008 | 0.113 | 0.0018 | 0 | 0 | 0 | 0 | 0.011 | 0.0009 | 0 | 0 | 0.0002 | 0.002 | 0.015 | 0.008 | 0 | 0.012 | 0.137 | -706.7472
G18-0053 | 430440 | S013541 | P18-00208-LS-S1 | 0 | 1 | 34.5544 | m% | 96.38 | 1.323 | 0.228 | 0.137 | 1.545 | 0.053 | 0.001 | 0.006 | 0 | 0.008 | 0.112 | 0.002 | 0 | 0.003 | 0 | 0 | 0.011 | 0.0008 | 0 | 0 | 0.0001 | 0.0021 | 0.028 | 0.01 | 0 | 0.012 | 0.137 | -706.6575
G18-0053 | 430440 | S013541 | P18-00208-LS-S1 | 0 | 1 | 34.6813 | m% | 96.36 | 1.328 | 0.229 | 0.14 | 1.555 | 0.051 | 0.001 | 0.006 | 0 | 0.007 | 0.114 | 0.002 | 0.0002 | 0.004 | 0 | 0 | 0.011 | 0.0017 | 0 | 0 | 0.0002 | 0.0021 | 0.024 | 0.012 | 0 | 0.011 | 0.137 | -706.5681
G18-0053 | 430440 | S013541 | P18-00208-LS-S1 | 0 | 1 | 34.7902 | m% | 96.39 | 1.307 | 0.227 | 0.141 | 1.554 | 0.051 | 0.001 | 0.006 | 0 | 0.008 | 0.112 | 0.0021 | 0.0001 | 0.003 | 0 | 0 | 0.01 | 0.002 | 0 | 0 | 0.0002 | 0.0021 | 0.029 | 0.008 | 0 | 0.009 | 0.134 | -706.4916
G18-0053 | 430440 | S013541 | P18-00208-LS-S1 | 0 | 1 | 34.9172 | m% | 96.36 | 1.314 | 0.236 | 0.141 | 1.546 | 0.052 | 0.001 | 0.006 | 0 | 0.009 | 0.114 | 0.0025 | 0.0001 | 0 | 0 | 0 | 0.01 | 0.0012 | 0 | 0 | 0.0002 | 0.002 | 0.028 | 0.027 | 0 | 0.01 | 0.136 | -706.4025
G18-0053 | 430440 | S013541 | P18-00208-LS-S1 | 0 | 1 | 35.0442 | m% | 96.37 | 1.307 | 0.236 | 0.144 | 1.551 | 0.054 | 0.001 | 0.006 | 0 | 0.009 | 0.113 | 0.0023 | 0 | 0.002 | 0 | 0 | 0.011 | 0.0011 | 0 | 0 | 0.0002 | 0.0021 | 0.028 | 0.016 | 0 | 0.011 | 0.14 | -706.3136
G18-0053 | 430440 | S013541 | P18-00208-LS-S1 | 0 | 1 | 35.1712 | m% | 96.37 | 1.302 | 0.236 | 0.145 | 1.556 | 0.055 | 0.001 | 0.006 | 0 | 0.009 | 0.113 | 0.0022 | 0 | 0.003 | 0 | 0 | 0.012 | 0.0024 | 0 | 0 | 0.0001 | 0.0021 | 0.026 | 0.01 | 0 | 0.01 | 0.134 | -706.2249
G18-0053 | 430440 | S013541 | P18-00208-LS-S1 | 0 | 1 | 35.2801 | m% | 96.37 | 1.304 | 0.234 | 0.147 | 1.559 | 0.056 | 0 | 0.006 | 0 | 0.01 | 0.112 | 0.0018 | 0.0001 | 0.002 | 0 | 0 | 0.012 | 0.0034 | 0 | 0 | 0.0002 | 0.0021 | 0.028 | 0.013 | 0 | 0.01 | 0.133 | -706.149
G18-0053 | 430440 | S013541 | P18-00208-LS-S1 | 0 | 1 | 35.4069 | m% | 96.38 | 1.299 | 0.231 | 0.146 | 1.557 | 0.055 | 0.001 | 0.006 | 0 | 0.008 | 0.114 | 0.0023 | 0 | 0.001 | 0 | 0 | 0.01 | 0.0012 | 0 | 0 | 0.0003 | 0.0021 | 0.026 | 0.011 | 0 | 0.011 | 0.138 | -706.0608
G18-0053 | 430440 | S013541 | P18-00208-LS-S1 | 0 | 1 | 35.5337 | m% | 96.38 | 1.291 | 0.228 | 0.146 | 1.56 | 0.055 | 0.001 | 0.006 | 0 | 0.01 | 0.114 | 0.0021 | 0 | 0.003 | 0 | 0 | 0.012 | 0.001 | 0 | 0 | 0.0003 | 0.0021 | 0.021 | 0.017 | 0 | 0.01 | 0.139 | -705.9728
G18-0053 | 430440 | S013541 | P18-00208-LS-S1 | 0 | 1 | 35.6605 | m% | 96.37 | 1.313 | 0.232 | 0.146 | 1.553 | 0.056 | 0.001 | 0.006 | 0 | 0.009 | 0.111 | 0.0021 | 0 | 0.002 | 0 | 0 | 0.012 | 0.001 | 0 | 0 | 0.0001 | 0.0021 | 0.025 | 0.011 | 0 | 0.011 | 0.139 | -705.885
G18-0053 | 430440 | S013541 | P18-00208-LS-S1 | 0 | 1 | 35.7692 | m% | 96.39 | 1.289 | 0.238 | 0.151 | 1.549 | 0.058 | 0.001 | 0.006 | 0 | 0.007 | 0.108 | 0.0018 | 0 | 0.002 | 0 | 0 | 0.011 | 0.0013 | 0 | 0 | 0.0002 | 0.0021 | 0.028 | 0.007 | 0 | 0.011 | 0.14 | -705.8099
G18-0053 | 430440 | S013541 | P18-00208-LS-S1 | 0 | 1 | 35.896 | m% | 96.39 | 1.285 | 0.23 | 0.151 | 1.552 | 0.057 | 0.001 | 0.006 | 0 | 0.01 | 0.111 | 0.0017 | 0 | 0.001 | 0 | 0 | 0.012 | 0.0016 | 0 | 0 | 0.0002 | 0.0021 | 0.029 | 0.019 | 0 | 0.01 | 0.134 | -705.7225
G18-0053 | 430440 | S013541 | P18-00208-LS-S1 | 0 | 1 | 36.0226 | m% | 96.42 | 1.272 | 0.225 | 0.153 | 1.552 | 0.055 | 0 | 0.006 | 0 | 0.011 | 0.11 | 0.0019 | 0 | 0.002 | 0 | 0 | 0.011 | 0.0013 | 0 | 0 | 0.0003 | 0.0021 | 0.024 | 0.018 | 0 | 0.01 | 0.131 | -705.6355
G18-0053 | 430440 | S013541 | P18-00208-LS-S1 | 0 | 1 | 36.1493 | m% | 96.42 | 1.264 | 0.227 | 0.156 | 1.55 | 0.055 | 0.001 | 0.006 | 0 | 0.01 | 0.107 | 0.0019 | 0 | 0.001 | 0 | 0 | 0.012 | 0.0014 | 0 | 0 | 0.0002 | 0.0021 | 0.02 | 0.014 | 0 | 0.011 | 0.14 | -705.5486
G18-0053 | 430440 | S013541 | P18-00208-LS-S1 | 0 | 1 | 36.2579 | m% | 96.41 | 1.265 | 0.234 | 0.156 | 1.547 | 0.057 | 0.001 | 0.006 | 0 | 0.011 | 0.107 | 0.0019 | 0 | 0.001 | 0 | 0 | 0.012 | 0.0025 | 0 | 0 | 0.0002 | 0.0021 | 0.025 | 0.011 | 0 | 0.01 | 0.142 | -705.4743
G18-0053 | 430440 | S013541 | P18-00208-LS-S1 | 0 | 1 | 36.3846 | m% | 96.43 | 1.264 | 0.234 | 0.156 | 1.545 | 0.055 | 0.001 | 0.006 | 0 | 0.009 | 0.108 | 0.002 | 0 | 0.001 | 0 | 0 | 0.013 | 0.002 | 0 | 0 | 0.0002 | 0.0021 | 0.018 | 0.006 | 0 | 0.011 | 0.137 | -705.3877
G18-0053 | 430440 | S013541 | P18-00208-LS-S1 | 0 | 1 | 36.5114 | m% | 96.44 | 1.249 | 0.228 | 0.153 | 1.549 | 0.059 | 0.001 | 0.006 | 0 | 0.009 | 0.108 | 0.0021 | 0.0001 | 0 | 0 | 0 | 0.012 | 0.0031 | 0 | 0 | 0.0002 | 0.0021 | 0.02 | 0.007 | 0 | 0.011 | 0.137 | -705.3014
G18-0053 | 430440 | S013541 | P18-00208-LS-S1 | 0 | 1 | 36.6381 | m% | 96.43 | 1.253 | 0.231 | 0.156 | 1.552 | 0.059 | 0.001 | 0.006 | 0 | 0.009 | 0.108 | 0.0019 | 0.0001 | 0.001 | 0 | 0 | 0.011 | 0.0027 | 0 | 0 | 0.0002 | 0.0021 | 0.021 | 0.012 | 0 | 0.011 | 0.135 | -705.2153
G18-0053 | 430440 | S013541 | P18-00208-LS-S1 | 0 | 1 | 36.7468 | m% | 96.42 | 1.257 | 0.231 | 0.157 | 1.548 | 0.057 | 0.001 | 0.006 | 0 | 0.008 | 0.111 | 0.0016 | 0 | 0.002 | 0 | 0 | 0.011 | 0.0027 | 0 | 0 | 0.0003 | 0.0021 | 0.019 | 0.014 | 0 | 0.01 | 0.137 | -705.1416
G18-0053 | 430440 | S013541 | P18-00208-LS-S1 | 0 | 1 | 36.8735 | m% | 96.43 | 1.25 | 0.234 | 0.158 | 1.552 | 0.06 | 0.001 | 0.006 | 0 | 0.008 | 0.11 | 0.0016 | 0 | 0.002 | 0 | 0 | 0.011 | 0.0027 | 0 | 0 | 0.0002 | 0.0021 | 0.017 | 0.007 | 0 | 0.009 | 0.133 | -705.0559
G18-0053 | 430440 | S013541 | P18-00208-LS-S1 | 0 | 1 | 37.0002 | m% | 96.38 | 1.262 | 0.236 | 0.16 | 1.557 | 0.058 | 0.001 | 0.006 | 0 | 0.011 | 0.11 | 0.0016 | 0.0001 | 0.002 | 0.0001 | 0 | 0.01 | 0.002 | 0 | 0 | 0.0003 | 0.0021 | 0.031 | 0.021 | 0 | 0.012 | 0.137 | -704.9705
G18-0053 | 430440 | S013541 | P18-00208-LS-S1 | 0 | 1 | 37.1268 | m% | 96.4 | 1.25 | 0.234 | 0.159 | 1.558 | 0.057 | 0.001 | 0.006 | 0 | 0.012 | 0.111 | 0.0019 | 0.0001 | 0 | 0.0001 | 0 | 0.012 | 0.0033 | 0 | 0 | 0.0004 | 0.0021 | 0.03 | 0.017 | 0 | 0.011 | 0.136 | -704.8853
G18-0053 | 430440 | S013541 | P18-00208-LS-S1 | 0 | 1 | 37.2353 | m% | 96.42 | 1.243 | 0.234 | 0.16 | 1.562 | 0.058 | 0 | 0.006 | 0 | 0.01 | 0.111 | 0.002 | 0 | 0.001 | 0 | 0 | 0.012 | 0.0026 | 0 | 0 | 0.0003 | 0.0021 | 0.026 | 0.002 | 0 | 0.011 | 0.132 | -704.8125
G18-0053 | 430440 | S013541 | P18-00208-LS-S1 | 0 | 1 | 37.362 | m% | 96.42 | 1.248 | 0.236 | 0.161 | 1.557 | 0.061 | 0.001 | 0.006 | 0 | 0.01 | 0.115 | 0.002 | 0 | 0 | 0 | 0 | 0.011 | 0.0017 | 0 | 0 | 0.0002 | 0.0021 | 0.023 | 0.003 | 0 | 0.009 | 0.133 | -704.7277
G18-0053 | 430440 | S013541 | P18-00208-LS-S1 | 0 | 1 | 37.4886 | m% | 96.43 | 1.239 | 0.235 | 0.163 | 1.558 | 0.058 | 0.001 | 0.005 | 0 | 0.009 | 0.112 | 0.0022 | 0 | 0 | 0.0001 | 0 | 0.01 | 0.0007 | 0 | 0 | 0.0002 | 0.0021 | 0.028 | 0.007 | 0 | 0.01 | 0.131 | -704.6432
G18-0053 | 430440 | S013541 | P18-00208-LS-S1 | 0 | 1 | 37.6152 | m% | 96.44 | 1.221 | 0.234 | 0.167 | 1.558 | 0.058 | 0.001 | 0.005 | 0 | 0.01 | 0.112 | 0.0019 | 0 | 0.002 | 0.0001 | 0 | 0.011 | 0.0008 | 0 | 0 | 0.0001 | 0.0021 | 0.027 | 0.009 | 0 | 0.01 | 0.134 | -704.5589
G18-0053 | 430440 | S013541 | P18-00208-LS-S1 | 0 | 1 | 37.7237 | m% | 96.44 | 1.225 | 0.235 | 0.168 | 1.555 | 0.055 | 0.001 | 0.006 | 0 | 0.01 | 0.112 | 0.002 | 0.0001 | 0 | 0.0001 | 0 | 0.012 | 0.0023 | 0 | 0 | 0.0002 | 0.0021 | 0.025 | 0.013 | 0 | 0.01 | 0.131 | -704.4868
G18-0053 | 430440 | S013541 | P18-00208-LS-S1 | 0 | 1 | 37.8503 | m% | 96.46 | 1.212 | 0.238 | 0.165 | 1.555 | 0.06 | 0.001 | 0.005 | 0 | 0.01 | 0.112 | 0.0022 | 0.0001 | 0.003 | 0.0001 | 0 | 0.012 | 0.0016 | 0 | 0 | 0.0002 | 0.0021 | 0.023 | 0.005 | 0 | 0.01 | 0.127 | -704.4029
G18-0053 | 430440 | S013541 | P18-00208-LS-S1 | 0 | 1 | 37.9768 | m% | 96.43 | 1.216 | 0.233 | 0.169 | 1.552 | 0.06 | 0.001 | 0.006 | 0 | 0.011 | 0.11 | 0.002 | 0.0001 | 0.004 | 0.0001 | 0 | 0.011 | 0.0004 | 0 | 0 | 0.0002 | 0.0021 | 0.026 | 0.015 | 0 | 0.012 | 0.136 | -704.3194
G18-0053 | 430440 | S013541 | P18-00208-LS-S1 | 0 | 1 | 38.1034 | m% | 96.44 | 1.229 | 0.232 | 0.17 | 1.55 | 0.061 | 0.001 | 0.006 | 0 | 0.011 | 0.109 | 0.0021 | 0.0001 | 0 | 0.0001 | 0 | 0.011 | 0.0015 | 0 | 0 | 0.0002 | 0.0021 | 0.018 | 0.011 | 0 | 0.011 | 0.133 | -704.236
G18-0053 | 430440 | S013541 | P18-00208-LS-S1 | 0 | 1 | 38.2119 | m% | 96.44 | 1.217 | 0.232 | 0.17 | 1.554 | 0.062 | 0.001 | 0.006 | 0 | 0.011 | 0.114 | 0.0022 | 0.0001 | 0 | 0.0001 | 0 | 0.011 | 0.0025 | 0 | 0 | 0.0002 | 0.0021 | 0.027 | 0.012 | 0 | 0.01 | 0.132 | -704.1647
G18-0053 | 430440 | S013541 | P18-00208-LS-S1 | 0 | 1 | 38.3384 | m% | 96.43 | 1.203 | 0.235 | 0.17 | 1.561 | 0.064 | 0.001 | 0.005 | 0 | 0.012 | 0.111 | 0.002 | 0.0001 | 0.003 | 0.0001 | 0 | 0.012 | 0.0013 | 0 | 0 | 0.0002 | 0.0021 | 0.027 | 0.014 | 0 | 0.008 | 0.138 | -704.0817
G18-0053 | 430440 | S013541 | P18-00208-LS-S1 | 0 | 1 | 38.465 | m% | 96.44 | 1.206 | 0.236 | 0.17 | 1.553 | 0.059 | 0.001 | 0.006 | 0 | 0.011 | 0.112 | 0.0018 | 0.0002 | 0.002 | 0 | 0 | 0.012 | 0.0018 | 0 | 0 | 0.0002 | 0.0021 | 0.029 | 0.018 | 0 | 0.011 | 0.133 | -703.999
G18-0053 | 430440 | S013541 | P18-00208-LS-S1 | 0 | 1 | 38.5916 | m% | 96.44 | 1.206 | 0.23 | 0.173 | 1.553 | 0.061 | 0 | 0.006 | 0 | 0.011 | 0.113 | 0.0021 | 0 | 0.001 | 0 | 0 | 0.011 | 0.0025 | 0 | 0 | 0.0003 | 0.0021 | 0.022 | 0.025 | 0 | 0.012 | 0.133 | -703.9165
G18-0053 | 430440 | S013541 | P18-00208-LS-S1 | 0 | 1 | 38.6999 | m% | 96.45 | 1.192 | 0.235 | 0.174 | 1.556 | 0.06 | 0.001 | 0.006 | 0 | 0.013 | 0.107 | 0.0024 | 0 | 0.001 | 0.0001 | 0 | 0.011 | 0.0018 | 0 | 0 | 0.0004 | 0.0021 | 0.035 | 0.013 | 0 | 0.009 | 0.133 | -703.8461
G18-0053 | 430440 | S013541 | P18-00208-LS-S1 | 0 | 1 | 38.8266 | m% | 96.46 | 1.196 | 0.235 | 0.176 | 1.551 | 0.062 | 0.001 | 0.006 | 0 | 0.012 | 0.111 | 0.0021 | 0 | 0 | 0 | 0 | 0.012 | 0.0024 | 0 | 0 | 0.0002 | 0.0021 | 0.032 | 0.005 | 0 | 0.009 | 0.132 | -703.764
G18-0053 | 430440 | S013541 | P18-00208-LS-S1 | 0 | 1 | 38.9532 | m% | 96.49 | 1.178 | 0.231 | 0.176 | 1.546 | 0.06 | 0.001 | 0.006 | 0 | 0.01 | 0.111 | 0.0021 | 0 | 0.001 | 0 | 0 | 0.012 | 0.0015 | 0 | 0 | 0.0003 | 0.0021 | 0.023 | 0.01 | 0 | 0.009 | 0.128 | -703.6822
G18-0053 | 430440 | S013541 | P18-00208-LS-S1 | 0 | 1 | 39.0797 | m% | 96.47 | 1.172 | 0.233 | 0.177 | 1.554 | 0.06 | 0.001 | 0.006 | 0 | 0.012 | 0.111 | 0.0021 | 0.0001 | 0.002 | 0 | 0 | 0.011 | 0.0006 | 0 | 0 | 0.0002 | 0.0021 | 0.023 | 0.016 | 0 | 0.011 | 0.133 | -703.6007
G18-0053 | 430440 | S013541 | P18-00208-LS-S1 | 0 | 1 | 39.1884 | m% | 96.48 | 1.172 | 0.233 | 0.176 | 1.549 | 0.062 | 0.001 | 0.006 | 0 | 0.012 | 0.107 | 0.0019 | 0.0001 | 0.003 | 0.0001 | 0 | 0.011 | 0.003 | 0 | 0 | 0.0002 | 0.0021 | 0.032 | 0.008 | 0 | 0.01 | 0.132 | -703.5308
G18-0053 | 430440 | S013541 | P18-00208-LS-S1 | 0 | 1 | 39.315 | m% | 96.48 | 1.177 | 0.231 | 0.175 | 1.546 | 0.062 | 0.001 | 0.006 | 0 | 0.013 | 0.11 | 0.002 | 0 | 0.001 | 0.0001 | 0 | 0.011 | 0.0014 | 0 | 0 | 0.0003 | 0.0021 | 0.023 | 0.018 | 0 | 0.009 | 0.134 | -703.4497
G18-0053 | 430440 | S013541 | P18-00208-LS-S1 | 0 | 1 | 39.4415 | m% | 96.46 | 1.173 | 0.237 | 0.181 | 1.551 | 0.062 | 0.001 | 0.006 | 0 | 0.013 | 0.108 | 0.0018 | 0.0001 | 0 | 0.0001 | 0 | 0.012 | 0.0009 | 0 | 0 | 0.0003 | 0.0021 | 0.026 | 0.017 | 0 | 0.009 | 0.139 | -703.3689
G18-0053 | 430440 | S013541 | P18-00208-LS-S1 | 0 | 1 | 39.5681 | m% | 96.48 | 1.159 | 0.234 | 0.179 | 1.555 | 0.064 | 0.001 | 0.006 | 0 | 0.013 | 0.111 | 0.002 | 0.0003 | 0.001 | 0 | 0 | 0.011 | 0.0006 | 0 | 0 | 0.0003 | 0.0021 | 0.023 | 0.012 | 0 | 0.011 | 0.134 | -703.2882
G18-0053 | 430440 | S013541 | P18-00208-LS-S1 | 0 | 1 | 39.6766 | m% | 96.47 | 1.164 | 0.236 | 0.184 | 1.56 | 0.064 | 0.001 | 0.006 | 0 | 0.011 | 0.11 | 0.0021 | 0 | 0 | 0.0001 | 0 | 0.011 | 0.0022 | 0 | 0 | 0.0003 | 0.0021 | 0.026 | 0.011 | 0 | 0.012 | 0.132 | -703.2193
G18-0053 | 430440 | S013541 | P18-00208-LS-S1 | 0 | 1 | 39.8031 | m% | 96.48 | 1.153 | 0.236 | 0.184 | 1.561 | 0.063 | 0.001 | 0.005 | 0 | 0.011 | 0.112 | 0.002 | 0 | 0 | 0 | 0 | 0.011 | 0.0007 | 0 | 0 | 0.0004 | 0.0021 | 0.025 | 0.006 | 0 | 0.009 | 0.134 | -703.1392
G18-0053 | 430440 | S013541 | P18-00208-LS-S1 | 0 | 1 | 39.9294 | m% | 96.49 | 1.155 | 0.226 | 0.184 | 1.566 | 0.064 | 0.001 | 0.005 | 0 | 0.01 | 0.109 | 0.0022 | 0.0002 | 0 | 0 | 0 | 0.011 | 0.0008 | 0 | 0 | 0.0004 | 0.0021 | 0.025 | 0.01 | 0 | 0.01 | 0.132 | -703.0595
G18-0053 | 430440 | S013541 | P18-00208-LS-S1 | 0 | 1 | 40.0559 | m% | 96.47 | 1.158 | 0.231 | 0.186 | 1.564 | 0.063 | 0.001 | 0.007 | 0 | 0.012 | 0.111 | 0.0022 | 0.0002 | 0.003 | 0 | 0 | 0.012 | 0.002 | 0 | 0 | 0.0003 | 0.0021 | 0.028 | 0.009 | 0 | 0.01 | 0.126 | -702.9799
G18-0053 | 430440 | S013541 | P18-00208-LS-S1 | 0 | 1 | 40.1642 | m% | 96.49 | 1.141 | 0.234 | 0.187 | 1.557 | 0.064 | 0.001 | 0.006 | 0 | 0.011 | 0.11 | 0.0021 | 0 | 0.004 | 0 | 0 | 0.013 | 0.0018 | 0 | 0 | 0.0002 | 0.0021 | 0.033 | 0.004 | 0 | 0.011 | 0.132 | -702.9119
G18-0053 | 430440 | S013541 | P18-00208-LS-S1 | 0 | 1 | 40.2905 | m% | 96.46 | 1.149 | 0.232 | 0.19 | 1.56 | 0.061 | 0.001 | 0.006 | 0 | 0.011 | 0.112 | 0.0019 | 0 | 0 | 0.0002 | 0 | 0.011 | 0.0026 | 0 | 0 | 0.0003 | 0.0021 | 0.032 | 0.015 | 0 | 0.011 | 0.138 | -702.8329
G18-0053 | 430440 | S013541 | P18-00208-LS-S1 | 0 | 1 | 40.4168 | m% | 96.49 | 1.136 | 0.237 | 0.19 | 1.559 | 0.065 | 0.001 | 0.006 | 0 | 0.009 | 0.11 | 0.0019 | 0.0001 | 0.001 | 0.0001 | 0 | 0.01 | 0.0019 | 0 | 0 | 0.0004 | 0.0021 | 0.024 | 0.013 | 0.0001 | 0.012 | 0.13 | -702.7541
G18-0053 | 430440 | S013541 | P18-00208-LS-S1 | 0 | 1 | 40.5432 | m% | 96.49 | 1.137 | 0.24 | 0.191 | 1.558 | 0.066 | 0.001 | 0.006 | 0 | 0.011 | 0.109 | 0.002 | 0 | 0 | 0.0001 | 0 | 0.013 | 0.0004 | 0 | 0 | 0.0004 | 0.0021 | 0.027 | 0.012 | 0 | 0.01 | 0.126 | -702.6755
G18-0053 | 430440 | S013541 | P18-00208-LS-S1 | 0 | 1 | 40.6515 | m% | 96.49 | 1.136 | 0.233 | 0.192 | 1.549 | 0.064 | 0.001 | 0.006 | 0 | 0.011 | 0.112 | 0.0022 | 0 | 0.001 | 0.0001 | 0 | 0.012 | 0.0001 | 0 | 0 | 0.0003 | 0.0021 | 0.026 | 0.02 | 0 | 0.011 | 0.131 | -702.6084
G18-0053 | 430440 | S013541 | P18-00208-LS-S1 | 0 | 1 | 40.7779 | m% | 96.51 | 1.139 | 0.232 | 0.194 | 1.546 | 0.064 | 0.001 | 0.006 | 0 | 0.012 | 0.111 | 0.0022 | 0 | 0 | 0.0001 | 0 | 0.012 | 0.0016 | 0 | 0 | 0.0004 | 0.0022 | 0.022 | 0.01 | 0 | 0.009 | 0.124 | -702.5303
G18-0053 | 430440 | S013541 | P18-00208-LS-S1 | 0 | 1 | 40.9043 | m% | 96.52 | 1.135 | 0.229 | 0.195 | 1.543 | 0.066 | 0.001 | 0.005 | 0 | 0.012 | 0.11 | 0.0023 | 0 | 0 | 0.0001 | 0 | 0.013 | 0.0003 | 0 | 0 | 0.0003 | 0.0021 | 0.025 | 0.009 | 0 | 0.01 | 0.128 | -702.4525
G18-0053 | 430440 | S013541 | P18-00208-LS-S1 | 0 | 1 | 41.0307 | m% | 96.54 | 1.11 | 0.228 | 0.196 | 1.537 | 0.063 | 0.001 | 0.006 | 0 | 0.01 | 0.112 | 0.0021 | 0 | 0 | 0.0001 | 0 | 0.012 | 0.0016 | 0 | 0 | 0.0002 | 0.0021 | 0.032 | 0.015 | 0 | 0.011 | 0.122 | -702.3749
G18-0053 | 430440 | S013541 | P18-00208-LS-S1 | 0 | 1 | 41.139 | m% | 96.55 | 1.103 | 0.226 | 0.195 | 1.544 | 0.064 | 0.001 | 0.005 | 0 | 0.011 | 0.111 | 0.0022 | 0 | 0 | 0.0001 | 0 | 0.011 | 0.0002 | 0 | 0 | 0.0004 | 0.0021 | 0.023 | 0.011 | 0 | 0.01 | 0.125 | -702.3086
G18-0053 | 430440 | S013541 | P18-00208-LS-S1 | 0 | 1 | 41.2653 | m% | 96.55 | 1.105 | 0.23 | 0.198 | 1.537 | 0.067 | 0 | 0.006 | 0 | 0.012 | 0.112 | 0.0019 | 0 | 0.001 | 0.0001 | 0 | 0.011 | 0.0008 | 0 | 0 | 0.0004 | 0.0021 | 0.023 | 0.008 | 0 | 0.009 | 0.126 | -702.2315
G18-0053 | 430440 | S013541 | P18-00208-LS-S1 | 0 | 1 | 41.3915 | m% | 96.55 | 1.098 | 0.23 | 0.201 | 1.532 | 0.065 | 0.001 | 0.005 | 0 | 0.012 | 0.111 | 0.002 | 0 | 0.003 | 0.0001 | 0 | 0.013 | 0.0005 | 0 | 0 | 0.0004 | 0.0021 | 0.023 | 0.013 | 0 | 0.011 | 0.124 | -702.1548
G18-0053 | 430440 | S013541 | P18-00208-LS-S1 | 0 | 1 | 41.5177 | m% | 96.58 | 1.085 | 0.225 | 0.199 | 1.532 | 0.066 | 0.001 | 0.006 | 0 | 0.011 | 0.112 | 0.0017 | 0 | 0 | 0.0002 | 0 | 0.012 | 0.0002 | 0 | 0 | 0.0003 | 0.0021 | 0.028 | 0.008 | 0 | 0.013 | 0.119 | -702.0783
G18-0053 | 430440 | S013541 | P18-00208-LS-S1 | 0 | 1 | 41.6439 | m% | 96.57 | 1.094 | 0.226 | 0.197 | 1.529 | 0.068 | 0.001 | 0.005 | 0 | 0.013 | 0.112 | 0.0022 | 0.0001 | 0 | 0.0001 | 0 | 0.011 | 0 | 0.001 | 0 | 0.0004 | 0.0021 | 0.028 | 0.006 | 0 | 0.011 | 0.119 | -702.0021
G18-0053 | 430440 | S013541 | P18-00208-LS-S1 | 0 | 1 | 41.752 | m% | 96.57 | 1.083 | 0.23 | 0.201 | 1.536 | 0.065 | 0.001 | 0.006 | 0 | 0.013 | 0.115 | 0.0025 | 0.0002 | 0 | 0.0001 | 0 | 0.011 | 0.0007 | 0 | 0 | 0.0004 | 0.0022 | 0.026 | 0.012 | 0 | 0.011 | 0.119 | -701.9371
G18-0053 | 430440 | S013541 | P18-00208-LS-S1 | 0 | 1 | 41.8783 | m% | 96.56 | 1.092 | 0.23 | 0.202 | 1.531 | 0.068 | 0.001 | 0.006 | 0 | 0.011 | 0.111 | 0.002 | 0.0001 | 0 | 0.0001 | 0 | 0.011 | 0 | 0 | 0 | 0.0004 | 0.0021 | 0.018 | 0.021 | 0 | 0.011 | 0.12 | -701.8613
G18-0053 | 430440 | S013541 | P18-00208-LS-S1 | 0 | 1 | 42.0046 | m% | 96.56 | 1.087 | 0.232 | 0.205 | 1.53 | 0.068 | 0.001 | 0.005 | 0 | 0.01 | 0.114 | 0.0021 | 0.0001 | 0.002 | 0.0001 | 0 | 0.014 | 0.0004 | 0 | 0 | 0.0004 | 0.0021 | 0.027 | 0.009 | 0 | 0.01 | 0.121 | -701.7858
G18-0053 | 430440 | S013541 | P18-00208-LS-S1 | 0 | 1 | 42.1309 | m% | 96.59 | 1.069 | 0.229 | 0.206 | 1.533 | 0.067 | 0.001 | 0.006 | 0 | 0.013 | 0.116 | 0.0019 | 0.0001 | 0 | 0.0001 | 0 | 0.012 | 0.0012 | 0 | 0 | 0.0003 | 0.0021 | 0.022 | 0.006 | 0 | 0.01 | 0.114 | -701.7105
G18-0053 | 430440 | S013541 | P18-00208-LS-S1 | 0 | 1 | 42.239 | m% | 96.58 | 1.064 | 0.233 | 0.206 | 1.533 | 0.068 | 0 | 0.006 | 0 | 0.012 | 0.114 | 0.0019 | 0 | 0 | 0.0002 | 0 | 0.012 | 0.0016 | 0 | 0 | 0.0004 | 0.0021 | 0.027 | 0.013 | 0 | 0.011 | 0.114 | -701.6463
G18-0053 | 430440 | S013541 | P18-00208-LS-S1 | 0 | 1 | 42.3653 | m% | 96.57 | 1.063 | 0.226 | 0.205 | 1.54 | 0.069 | 0.001 | 0.005 | 0 | 0.011 | 0.114 | 0.0021 | 0 | 0.002 | 0.0002 | 0 | 0.012 | 0.0009 | 0 | 0 | 0.0004 | 0.0021 | 0.039 | 0.012 | 0 | 0.01 | 0.112 | -701.5715
G18-0053 | 430440 | S013541 | P18-00208-LS-S1 | 0 | 1 | 42.4914 | m% | 96.57 | 1.065 | 0.23 | 0.206 | 1.54 | 0.071 | 0.001 | 0.006 | 0 | 0.013 | 0.116 | 0.0021 | 0 | 0 | 0.0002 | 0 | 0.013 | 0.0001 | 0 | 0 | 0.0004 | 0.0021 | 0.027 | 0.009 | 0 | 0.011 | 0.114 | -701.4972
G18-0053 | 430440 | S013541 | P18-00208-LS-S1 | 0 | 1 | 42.6176 | m% | 96.57 | 1.068 | 0.234 | 0.209 | 1.541 | 0.069 | 0.001 | 0.006 | 0 | 0.01 | 0.116 | 0.0022 | 0 | 0 | 0.0002 | 0 | 0.012 | 0.0012 | 0 | 0 | 0.0003 | 0.0021 | 0.029 | 0.012 | 0 | 0.011 | 0.109 | -701.423
G18-0053 | 430440 | S013541 | P18-00208-LS-S1 | 0 | 1 | 42.7257 | m% | 96.58 | 1.063 | 0.233 | 0.212 | 1.536 | 0.068 | 0.001 | 0.006 | 0 | 0.011 | 0.114 | 0.002 | 0 | 0 | 0.0002 | 0 | 0.012 | 0.0023 | 0 | 0 | 0.0004 | 0.0021 | 0.029 | 0.001 | 0 | 0.01 | 0.112 | -701.3597
G18-0053 | 430440 | S013541 | P18-00208-LS-S1 | 0 | 1 | 42.8519 | m% | 96.58 | 1.06 | 0.23 | 0.212 | 1.541 | 0.067 | 0.001 | 0.006 | 0 | 0.01 | 0.116 | 0.0021 | 0 | 0 | 0.0002 | 0 | 0.012 | 0.0015 | 0 | 0 | 0.0004 | 0.0021 | 0.028 | 0.011 | 0 | 0.009 | 0.113 | -701.286
G18-0053 | 430440 | S013541 | P18-00208-LS-S1 | 0 | 1 | 42.9779 | m% | 96.6 | 1.04 | 0.23 | 0.213 | 1.54 | 0.067 | 0 | 0.006 | 0 | 0.01 | 0.115 | 0.0021 | 0 | 0 | 0.0001 | 0 | 0.013 | 0.0019 | 0 | 0 | 0.0004 | 0.0021 | 0.027 | 0.01 | 0 | 0.009 | 0.109 | -701.2127
G18-0053 | 430440 | S013541 | P18-00208-LS-S1 | 0 | 1 | 43.1039 | m% | 96.6 | 1.037 | 0.228 | 0.215 | 1.541 | 0.068 | 0.001 | 0.006 | 0 | 0.009 | 0.118 | 0.0024 | 0 | 0 | 0.0001 | 0 | 0.012 | 0.0029 | 0 | 0 | 0.0003 | 0.0021 | 0.023 | 0.011 | 0 | 0.011 | 0.114 | -701.1397
G18-0053 | 430440 | S013541 | P18-00208-LS-S1 | 0 | 1 | 43.2299 | m% | 96.58 | 1.037 | 0.236 | 0.216 | 1.541 | 0.07 | 0.001 | 0.006 | 0 | 0.01 | 0.115 | 0.0022 | 0 | 0.001 | 0.0002 | 0 | 0.012 | 0.0021 | 0 | 0 | 0.0004 | 0.0021 | 0.035 | 0.015 | 0 | 0.011 | 0.107 | -701.067
G18-0053 | 430440 | S013541 | P18-00208-LS-S1 | 0 | 1 | 43.3379 | m% | 96.58 | 1.045 | 0.235 | 0.216 | 1.533 | 0.07 | 0.001 | 0.006 | 0 | 0.01 | 0.118 | 0.0021 | 0.0001 | 0 | 0.0002 | 0 | 0.013 | 0.0019 | 0 | 0 | 0.0004 | 0.0021 | 0.03 | 0.02 | 0 | 0.012 | 0.107 | -701.0048
G18-0053 | 430440 | S013541 | P18-00208-LS-S1 | 0 | 1 | 43.4638 | m% | 96.59 | 1.032 | 0.23 | 0.217 | 1.537 | 0.069 | 0.001 | 0.006 | 0 | 0.012 | 0.119 | 0.0019 | 0 | 0 | 0.0002 | 0 | 0.013 | 0.0019 | 0 | 0 | 0.0005 | 0.0022 | 0.03 | 0.014 | 0 | 0.012 | 0.107 | -700.9327
G18-0053 | 430440 | S013541 | P18-00208-LS-S1 | 0 | 1 | 43.5898 | m% | 96.6 | 1.026 | 0.229 | 0.221 | 1.542 | 0.072 | 0.001 | 0.006 | 0 | 0.012 | 0.12 | 0.0022 | 0 | 0 | 0.0001 | 0 | 0.012 | 0.0009 | 0 | 0 | 0.0004 | 0.0021 | 0.029 | 0.014 | 0 | 0.01 | 0.104 | -700.8607
G18-0053 | 430440 | S013541 | P18-00208-LS-S1 | 0 | 1 | 43.7157 | m% | 96.62 | 1.017 | 0.229 | 0.223 | 1.535 | 0.071 | 0 | 0.005 | 0 | 0.01 | 0.118 | 0.0023 | 0 | 0 | 0.0001 | 0 | 0.014 | 0.0009 | 0 | 0 | 0.0004 | 0.0021 | 0.025 | 0.017 | 0 | 0.01 | 0.103 | -700.7891
G18-0053 | 430440 | S013541 | P18-00208-LS-S1 | 0 | 1 | 43.8417 | m% | 96.6 | 1.021 | 0.231 | 0.223 | 1.539 | 0.072 | 0 | 0.006 | 0 | 0.013 | 0.117 | 0.002 | 0 | 0 | 0.0002 | 0 | 0.013 | 0.0003 | 0 | 0 | 0.0005 | 0.0022 | 0.034 | 0.011 | 0 | 0.012 | 0.101 | -700.7176
G18-0053 | 430440 | S013541 | P18-00208-LS-S1 | 0 | 1 | 43.9496 | m% | 96.62 | 1.001 | 0.231 | 0.225 | 1.541 | 0.073 | 0.001 | 0.006 | 0 | 0.013 | 0.122 | 0.002 | 0 | 0 | 0.0002 | 0 | 0.013 | 0.0012 | 0 | 0 | 0.0004 | 0.0021 | 0.026 | 0.01 | 0 | 0.011 | 0.099 | -700.6567
G18-0053 | 430440 | S013541 | P18-00208-LS-S1 | 0 | 1 | 44.0754 | m% | 96.62 | 1.014 | 0.231 | 0.225 | 1.531 | 0.071 | 0.001 | 0.005 | 0 | 0.013 | 0.12 | 0.0021 | 0 | 0.001 | 0.0002 | 0 | 0.012 | 0.0015 | 0 | 0 | 0.0004 | 0.0021 | 0.032 | 0.006 | 0 | 0.01 | 0.104 | -700.5859
G18-0053 | 430440 | S013541 | P18-00208-LS-S1 | 0 | 1 | 44.2013 | m% | 96.62 | 1.014 | 0.231 | 0.225 | 1.53 | 0.073 | 0.001 | 0.006 | 0 | 0.014 | 0.119 | 0.0023 | 0 | 0.001 | 0.0003 | 0 | 0.014 | 0.0002 | 0 | 0 | 0.0004 | 0.0021 | 0.03 | 0.005 | 0 | 0.013 | 0.103 | -700.5153
G18-0053 | 430440 | S013541 | P18-00208-LS-S1 | 0 | 1 | 44.3271 | m% | 96.61 | 1.002 | 0.233 | 0.227 | 1.529 | 0.073 | 0.001 | 0.006 | 0 | 0.012 | 0.123 | 0.0023 | 0 | 0 | 0.0002 | 0 | 0.013 | 0.0006 | 0 | 0 | 0.0005 | 0.0021 | 0.034 | 0.013 | 0 | 0.013 | 0.102 | -700.4451
G18-0053 | 430440 | S013541 | P18-00208-LS-S1 | 0 | 1 | 44.4349 | m% | 96.64 | 0.989 | 0.23 | 0.228 | 1.535 | 0.073 | 0.001 | 0.006 | 0 | 0.013 | 0.127 | 0.0019 | 0 | 0 | 0.0002 | 0 | 0.012 | 0.0003 | 0 | 0 | 0.0005 | 0.0021 | 0.029 | 0.002 | 0 | 0.013 | 0.099 | -700.3851
G18-0053 | 430440 | S013541 | P18-00208-LS-S1 | 0 | 1 | 44.5605 | m% | 96.66 | 0.99 | 0.224 | 0.228 | 1.529 | 0.076 | 0.001 | 0.006 | 0 | 0.011 | 0.123 | 0.0017 | 0 | 0 | 0.0002 | 0 | 0.012 | 0.0005 | 0 | 0 | 0.0004 | 0.0021 | 0.026 | 0.006 | 0 | 0.01 | 0.096 | -700.3155
G18-0053 | 430440 | S013541 | P18-00208-LS-S1 | 0 | 1 | 44.6862 | m% | 96.66 | 0.984 | 0.225 | 0.233 | 1.522 | 0.074 | 0.001 | 0.005 | 0 | 0.013 | 0.125 | 0.0017 | 0 | 0 | 0.0003 | 0 | 0.012 | 0 | 0 | 0 | 0.0005 | 0.0022 | 0.027 | 0.013 | 0 | 0.011 | 0.092 | -700.2461
G18-0053 | 430440 | S013541 | P18-00208-LS-S1 | 0 | 1 | 44.8118 | m% | 96.64 | 0.981 | 0.228 | 0.231 | 1.522 | 0.076 | 0.001 | 0.005 | 0 | 0.014 | 0.125 | 0.0021 | 0 | 0 | 0.0002 | 0 | 0.012 | 0.0006 | 0 | 0 | 0.0006 | 0.0021 | 0.035 | 0.018 | 0 | 0.011 | 0.093 | -700.177
G18-0053 | 430440 | S013541 | P18-00208-LS-S1 | 0 | 1 | 44.9374 | m% | 96.67 | 0.97 | 0.226 | 0.233 | 1.515 | 0.078 | 0.001 | 0.006 | 0 | 0.014 | 0.124 | 0.0019 | 0.0001 | 0 | 0.0002 | 0 | 0.013 | 0.0014 | 0 | 0 | 0.0005 | 0.0021 | 0.03 | 0.017 | 0 | 0.01 | 0.09 | -700.1082
G18-0053 | 430440 | S013541 | P18-00208-LS-S1 | 0 | 1 | 45.063 | m% | 96.66 | 0.979 | 0.232 | 0.235 | 1.515 | 0.077 | 0.001 | 0.006 | 0 | 0.011 | 0.126 | 0.0022 | 0 | 0 | 0.0002 | 0 | 0.013 | 0.0005 | 0 | 0 | 0.0004 | 0.0022 | 0.026 | 0.006 | 0 | 0.012 | 0.091 | -700.0397
G18-0053 | 430440 | S013541 | P18-00208-LS-S1 | 0 | 1 | 45.1706 | m% | 96.69 | 0.974 | 0.23 | 0.234 | 1.512 | 0.077 | 0.001 | 0.006 | 0 | 0.012 | 0.124 | 0.0021 | 0 | 0 | 0.0002 | 0 | 0.013 | 0.0001 | 0 | 0 | 0.0005 | 0.0022 | 0.02 | 0.008 | 0 | 0.013 | 0.086 | -699.9812
G18-0053 | 430440 | S013541 | P18-00208-LS-S1 | 0 | 1 | 45.2962 | m% | 96.68 | 0.957 | 0.231 | 0.236 | 1.523 | 0.075 | 0.001 | 0.005 | 0 | 0.013 | 0.125 | 0.0021 | 0 | 0 | 0.0002 | 0 | 0.014 | 0.0011 | 0 | 0 | 0.0005 | 0.0021 | 0.029 | 0.007 | 0 | 0.012 | 0.087 | -699.9132
G18-0053 | 430440 | S013541 | P18-00208-LS-S1 | 0 | 1 | 45.4219 | m% | 96.68 | 0.966 | 0.23 | 0.236 | 1.523 | 0.074 | 0.001 | 0.005 | 0 | 0.013 | 0.123 | 0.0021 | 0 | 0 | 0.0002 | 0 | 0.013 | 0.0007 | 0 | 0 | 0.0005 | 0.0021 | 0.027 | 0.011 | 0 | 0.011 | 0.082 | -699.8454
G18-0053 | 430440 | S013541 | P18-00208-LS-S1 | 0 | 1 | 45.5474 | m% | 96.67 | 0.963 | 0.232 | 0.241 | 1.515 | 0.075 | 0.001 | 0.006 | 0 | 0.013 | 0.123 | 0.0023 | 0 | 0 | 0.0002 | 0 | 0.013 | 0.0003 | 0 | 0 | 0.0005 | 0.0021 | 0.03 | 0.016 | 0 | 0.011 | 0.083 | -699.778
G18-0053 | 430440 | S013541 | P18-00208-LS-S1 | 0 | 1 | 45.673 | m% | 96.67 | 0.959 | 0.233 | 0.239 | 1.519 | 0.076 | 0.001 | 0.006 | 0 | 0.014 | 0.124 | 0.0022 | 0.0001 | 0 | 0.0001 | 0 | 0.015 | 0.0007 | 0 | 0 | 0.0005 | 0.0021 | 0.034 | 0.019 | 0 | 0.011 | 0.079 | -699.7109
G18-0053 | 430440 | S013541 | P18-00208-LS-S1 | 0 | 1 | 45.7806 | m% | 96.68 | 0.952 | 0.229 | 0.239 | 1.517 | 0.079 | 0.001 | 0.005 | 0 | 0.012 | 0.124 | 0.0021 | 0 | 0 | 0.0002 | 0 | 0.013 | 0 | 0 | 0 | 0.0005 | 0.0021 | 0.032 | 0.019 | 0 | 0.013 | 0.084 | -699.6535
G18-0053 | 430440 | S013541 | P18-00208-LS-S1 | 0 | 1 | 45.906 | m% | 96.67 | 0.936 | 0.229 | 0.241 | 1.529 | 0.078 | 0.001 | 0.006 | 0 | 0.013 | 0.13 | 0.002 | 0 | 0 | 0.0002 | 0 | 0.013 | 0.0007 | 0 | 0 | 0.0006 | 0.0021 | 0.033 | 0.014 | 0 | 0.011 | 0.087 | -699.587
G18-0053 | 430440 | S013541 | P18-00208-LS-S1 | 0 | 1 | 46.0315 | m% | 96.67 | 0.949 | 0.232 | 0.242 | 1.527 | 0.075 | 0.001 | 0.006 | 0 | 0.012 | 0.129 | 0.0022 | 0 | 0 | 0.0002 | 0 | 0.013 | 0.0004 | 0 | 0 | 0.0006 | 0.0021 | 0.032 | 0.014 | 0 | 0.013 | 0.084 | -699.5207
G18-0053 | 430440 | S013541 | P18-00208-LS-S1 | 0 | 1 | 46.1571 | m% | 96.66 | 0.951 | 0.23 | 0.247 | 1.526 | 0.076 | 0.001 | 0.005 | 0 | 0.014 | 0.13 | 0.0023 | 0.0001 | 0 | 0.0003 | 0 | 0.015 | 0.0006 | 0 | 0 | 0.0005 | 0.0021 | 0.033 | 0.013 | 0 | 0.012 | 0.081 | -699.4546
G18-0053 | 430440 | S013541 | P18-00208-LS-S1 | 0 | 1 | 46.2825 | m% | 96.69 | 0.945 | 0.228 | 0.245 | 1.528 | 0.076 | 0.001 | 0.005 | 0 | 0.015 | 0.127 | 0.0025 | 0 | 0 | 0.0002 | 0 | 0.014 | 0.0008 | 0 | 0 | 0.0005 | 0.0021 | 0.026 | 0.008 | 0 | 0.012 | 0.075 | -699.3889
G18-0053 | 430440 | S013541 | P18-00208-LS-S1 | 0 | 1 | 46.39 | m% | 96.71 | 0.938 | 0.228 | 0.244 | 1.513 | 0.077 | 0.001 | 0.005 | 0 | 0.012 | 0.129 | 0.0023 | 0 | 0 | 0.0002 | 0 | 0.013 | 0.0013 | 0 | 0 | 0.0005 | 0.0021 | 0.02 | 0.013 | 0.0001 | 0.01 | 0.076 | -699.3328
G18-0053 | 430440 | S013541 | P18-00208-LS-S1 | 0 | 1 | 46.5156 | m% | 96.72 | 0.925 | 0.228 | 0.247 | 1.513 | 0.078 | 0.001 | 0.006 | 0 | 0.013 | 0.127 | 0.0022 | 0 | 0.001 | 0.0002 | 0 | 0.013 | 0.0009 | 0 | 0 | 0.0006 | 0.0021 | 0.023 | 0.016 | 0.0001 | 0.014 | 0.075 | -699.2676
G18-0053 | 430440 | S013541 | P18-00208-LS-S1 | 0 | 1 | 46.641 | m% | 96.71 | 0.921 | 0.229 | 0.249 | 1.516 | 0.078 | 0 | 0.006 | 0 | 0.011 | 0.129 | 0.0025 | 0 | 0 | 0.0003 | 0 | 0.012 | 0.0016 | 0 | 0 | 0.0005 | 0.0021 | 0.023 | 0.021 | 0 | 0.01 | 0.078 | -699.2027
G18-0053 | 430440 | S013541 | P18-00208-LS-S1 | 0 | 1 | 46.7664 | m% | 96.72 | 0.91 | 0.228 | 0.249 | 1.512 | 0.078 | 0.001 | 0.006 | 0 | 0.012 | 0.13 | 0.0023 | 0.0001 | 0 | 0.0002 | 0 | 0.012 | 0.0009 | 0 | 0 | 0.0004 | 0.0022 | 0.029 | 0.025 | 0 | 0.011 | 0.075 | -699.1381
G18-0053 | 430440 | S013541 | P18-00208-LS-S1 | 0 | 1 | 46.8918 | m% | 96.72 | 0.917 | 0.222 | 0.251 | 1.511 | 0.075 | 0.001 | 0.006 | 0 | 0.013 | 0.13 | 0.0025 | 0.0001 | 0 | 0.0003 | 0 | 0.013 | 0.0004 | 0 | 0 | 0.0005 | 0.0021 | 0.03 | 0.018 | 0.0001 | 0.012 | 0.071 | -699.0738
G18-0053 | 430440 | S013541 | P18-00208-LS-S1 | 0 | 1 | 46.9992 | m% | 96.74 | 0.907 | 0.223 | 0.254 | 1.514 | 0.076 | 0.001 | 0.006 | 0 | 0.013 | 0.129 | 0.0018 | 0.0001 | 0 | 0.0003 | 0 | 0.014 | 0.0008 | 0 | 0 | 0.0005 | 0.0021 | 0.022 | 0.017 | 0 | 0.012 | 0.068 | -699.0189
G18-0053 | 430440 | S013541 | P18-00208-LS-S1 | 0 | 1 | 47.1244 | m% | 96.72 | 0.902 | 0.227 | 0.256 | 1.517 | 0.079 | 0.001 | 0.006 | 0 | 0.013 | 0.133 | 0.002 | 0.0001 | 0 | 0.0002 | 0 | 0.014 | 0.001 | 0 | 0 | 0.0006 | 0.0022 | 0.024 | 0.019 | 0 | 0.01 | 0.07 | -698.9552
G18-0053 | 430440 | S013541 | P18-00208-LS-S1 | 0 | 1 | 47.2497 | m% | 96.72 | 0.896 | 0.233 | 0.255 | 1.52 | 0.08 | 0.001 | 0.005 | 0 | 0.011 | 0.132 | 0.0024 | 0.0001 | 0 | 0.0002 | 0 | 0.013 | 0.0003 | 0 | 0 | 0.0006 | 0.0021 | 0.033 | 0.016 | 0 | 0.012 | 0.072 | -698.8917
G18-0053 | 430440 | S013541 | P18-00208-LS-S1 | 0 | 1 | 47.375 | m% | 96.72 | 0.901 | 0.23 | 0.259 | 1.521 | 0.08 | 0.001 | 0.005 | 0 | 0.011 | 0.132 | 0.0025 | 0.0001 | 0 | 0.0002 | 0 | 0.012 | 0.0001 | 0 | 0 | 0.0006 | 0.0022 | 0.03 | 0.011 | 0.0001 | 0.011 | 0.069 | -698.8286
G18-0053 | 430440 | S013541 | P18-00208-LS-S1 | 0 | 1 | 47.5002 | m% | 96.74 | 0.889 | 0.229 | 0.256 | 1.521 | 0.079 | 0.001 | 0.005 | 0 | 0.012 | 0.135 | 0.0024 | 0.0001 | 0 | 0.0002 | 0 | 0.011 | 0.0007 | 0 | 0 | 0.0006 | 0.0022 | 0.027 | 0.009 | 0 | 0.01 | 0.069 | -698.7657
G18-0053 | 430440 | S013541 | P18-00208-LS-S1 | 0 | 1 | 47.6256 | m% | 96.74 | 0.887 | 0.228 | 0.261 | 1.52 | 0.078 | 0.001 | 0.005 | 0 | 0.013 | 0.133 | 0.0025 | 0 | 0 | 0.0002 | 0 | 0.012 | 0.0009 | 0 | 0 | 0.0007 | 0.0022 | 0.026 | 0.015 | 0.0001 | 0.011 | 0.066 | -698.7031
G18-0053 | 430440 | S013541 | P18-00208-LS-S1 | 0 | 1 | 47.733 | m% | 96.74 | 0.886 | 0.227 | 0.263 | 1.518 | 0.081 | 0.001 | 0.005 | 0 | 0.013 | 0.133 | 0.0023 | 0.0001 | 0 | 0.0003 | 0 | 0.012 | 0.0022 | 0 | 0 | 0.0005 | 0.0022 | 0.029 | 0.007 | 0.0001 | 0.011 | 0.067 | -698.6496
G18-0053 | 430440 | S013541 | P18-00208-LS-S1 | 0 | 1 | 47.8581 | m% | 96.75 | 0.875 | 0.231 | 0.259 | 1.517 | 0.082 | 0.001 | 0.006 | 0 | 0.014 | 0.134 | 0.0023 | 0.0001 | 0 | 0.0002 | 0 | 0.012 | 0.0005 | 0 | 0 | 0.0005 | 0.0022 | 0.025 | 0.012 | 0 | 0.011 | 0.061 | -698.5877
G18-0053 | 430440 | S013541 | P18-00208-LS-S1 | 0 | 1 | 47.9832 | m% | 96.74 | 0.887 | 0.235 | 0.261 | 1.514 | 0.081 | 0.001 | 0.006 | 0 | 0.015 | 0.133 | 0.0028 | 0 | 0 | 0.0003 | 0 | 0.013 | 0 | 0 | 0 | 0.0006 | 0.0022 | 0.022 | 0.01 | 0 | 0.012 | 0.065 | -698.526
G18-0053 | 430440 | S013541 | P18-00208-LS-S1 | 0 | 1 | 48.1084 | m% | 96.75 | 0.882 | 0.233 | 0.265 | 1.515 | 0.081 | 0.001 | 0.006 | 0 | 0.013 | 0.136 | 0.0026 | 0 | 0 | 0.0003 | 0 | 0.013 | 0.0009 | 0 | 0 | 0.0006 | 0.0022 | 0.025 | 0.007 | 0 | 0.011 | 0.06 | -698.4645
G18-0053 | 430440 | S013541 | P18-00208-LS-S1 | 0 | 1 | 48.2335 | m% | 96.74 | 0.882 | 0.228 | 0.266 | 1.507 | 0.083 | 0.001 | 0.006 | 0 | 0.013 | 0.139 | 0.0026 | 0 | 0 | 0.0002 | 0 | 0.013 | 0.0012 | 0 | 0 | 0.0007 | 0.0021 | 0.035 | 0.009 | 0 | 0.012 | 0.057 | -698.4034
G18-0053 | 430440 | S013541 | P18-00208-LS-S1 | 0 | 1 | 48.3587 | m% | 96.74 | 0.878 | 0.234 | 0.268 | 1.519 | 0.081 | 0.001 | 0.006 | 0 | 0.014 | 0.134 | 0.0026 | 0 | 0 | 0.0003 | 0 | 0.014 | 0.0001 | 0 | 0 | 0.0006 | 0.0022 | 0.027 | 0.016 | 0 | 0.012 | 0.055 | -698.3425
G18-0053 | 430440 | S013541 | P18-00208-LS-S1 | 0 | 1 | 48.466 | m% | 96.76 | 0.858 | 0.231 | 0.269 | 1.519 | 0.081 | 0.001 | 0.005 | 0 | 0.014 | 0.13 | 0.0022 | 0 | 0 | 0.0002 | 0 | 0.012 | 0.0012 | 0 | 0 | 0.0006 | 0.0022 | 0.028 | 0.013 | 0 | 0.011 | 0.064 | -698.2905
G18-0053 | 430440 | S013541 | P18-00208-LS-S1 | 0 | 1 | 48.591 | m% | 96.76 | 0.855 | 0.237 | 0.271 | 1.523 | 0.08 | 0.001 | 0.005 | 0 | 0.012 | 0.132 | 0.0022 | 0 | 0 | 0.0002 | 0 | 0.013 | 0.0005 | 0 | 0 | 0.0005 | 0.0022 | 0.022 | 0.01 | 0 | 0.009 | 0.058 | -698.2303
G18-0053 | 430440 | S013541 | P18-00208-LS-S1 | 0 | 1 | 48.7161 | m% | 96.75 | 0.861 | 0.238 | 0.27 | 1.519 | 0.081 | 0.001 | 0.005 | 0 | 0.012 | 0.134 | 0.0025 | 0.0001 | 0 | 0.0003 | 0 | 0.012 | 0.0002 | 0 | 0 | 0.0006 | 0.0022 | 0.027 | 0.01 | 0 | 0.01 | 0.061 | -698.1703
G18-0053 | 430440 | S013541 | P18-00208-LS-S1 | 0 | 1 | 48.8411 | m% | 96.76 | 0.851 | 0.235 | 0.274 | 1.521 | 0.082 | 0.001 | 0.005 | 0 | 0.013 | 0.138 | 0.0022 | 0 | 0 | 0.0004 | 0 | 0.012 | 0 | 0 | 0 | 0.0007 | 0.0021 | 0.022 | 0.013 | 0 | 0.011 | 0.054 | -698.1106
G18-0053 | 430440 | S013541 | P18-00208-LS-S1 | 0 | 1 | 48.9662 | m% | 96.76 | 0.852 | 0.241 | 0.276 | 1.514 | 0.084 | 0.001 | 0.005 | 0 | 0.015 | 0.135 | 0.002 | 0 | 0 | 0.0003 | 0 | 0.014 | 0.0005 | 0 | 0 | 0.0006 | 0.0022 | 0.023 | 0.009 | 0 | 0.012 | 0.056 | -698.0511
G18-0053 | 430440 | S013541 | P18-00208-LS-S1 | 0 | 1 | 49.0912 | m% | 96.78 | 0.837 | 0.234 | 0.276 | 1.505 | 0.083 | 0.001 | 0.005 | 0 | 0.014 | 0.138 | 0.002 | 0 | 0 | 0.0004 | 0 | 0.014 | 0.0014 | 0 | 0 | 0.0007 | 0.0022 | 0.021 | 0.018 | 0 | 0.015 | 0.055 | -697.992
G18-0053 | 430440 | S013541 | P18-00208-LS-S1 | 0 | 1 | 49.1983 | m% | 96.77 | 0.839 | 0.231 | 0.276 | 1.509 | 0.082 | 0.001 | 0.006 | 0 | 0.014 | 0.14 | 0.0021 | 0 | 0 | 0.0003 | 0 | 0.015 | 0.0004 | 0 | 0 | 0.0007 | 0.0022 | 0.031 | 0.018 | 0 | 0.012 | 0.054 | -697.9416
G18-0053 | 430440 | S013541 | P18-00208-LS-S1 | 0 | 1 | 49.3232 | m% | 96.78 | 0.832 | 0.234 | 0.278 | 1.505 | 0.082 | 0.001 | 0.005 | 0 | 0.016 | 0.136 | 0.0023 | 0 | 0 | 0.0004 | 0 | 0.014 | 0.0015 | 0 | 0 | 0.0007 | 0.0022 | 0.029 | 0.021 | 0.0001 | 0.012 | 0.048 | -697.883
G18-0053 | 430440 | S013541 | P18-00208-LS-S1 | 0 | 1 | 49.448 | m% | 96.77 | 0.833 | 0.229 | 0.279 | 1.507 | 0.084 | 0.001 | 0.006 | 0 | 0.013 | 0.138 | 0.0023 | 0.0001 | 0 | 0.0004 | 0 | 0.014 | 0.0006 | 0 | 0 | 0.0007 | 0.0022 | 0.032 | 0.03 | 0 | 0.01 | 0.048 | -697.8248
G18-0053 | 430440 | S013541 | P18-00208-LS-S1 | 0 | 1 | 49.5729 | m% | 96.8 | 0.825 | 0.226 | 0.28 | 1.507 | 0.082 | 0.001 | 0.006 | 0 | 0.012 | 0.141 | 0.0021 | 0 | 0 | 0.0004 | 0 | 0.013 | 0.0001 | 0 | 0 | 0.0007 | 0.0022 | 0.025 | 0.013 | 0 | 0.011 | 0.048 | -697.7669
G18-0053 | 430440 | S013541 | P18-00208-LS-S1 | 0 | 1 | 49.6978 | m% | 96.8 | 0.825 | 0.233 | 0.28 | 1.506 | 0.086 | 0.001 | 0.005 | 0 | 0.015 | 0.14 | 0.0025 | 0.0001 | 0 | 0.0004 | 0 | 0.013 | 0 | 0 | 0 | 0.0007 | 0.0022 | 0.024 | 0.005 | 0 | 0.013 | 0.052 | -697.7092
G18-0053 | 430440 | S013541 | P18-00208-LS-S1 | 0 | 1 | 49.8228 | m% | 96.78 | 0.819 | 0.238 | 0.281 | 1.507 | 0.087 | 0.001 | 0.005 | 0 | 0.013 | 0.143 | 0.002 | 0.0001 | 0 | 0.0003 | 0 | 0.012 | 0 | 0 | 0 | 0.0007 | 0.0022 | 0.033 | 0.015 | 0 | 0.012 | 0.049 | -697.6517
G18-0053 | 430440 | S013541 | P18-00208-LS-S1 | 0 | 1 | 49.9297 | m% | 96.79 | 0.814 | 0.231 | 0.28 | 1.514 | 0.085 | 0.001 | 0.006 | 0 | 0.015 | 0.14 | 0.0021 | 0 | 0 | 0.0004 | 0 | 0.013 | 0 | 0 | 0 | 0.0007 | 0.0022 | 0.03 | 0.013 | 0 | 0.012 | 0.049 | -697.6028
G18-0053 | 430440 | S013541 | P18-00208-LS-S1 | 0 | 1 | 50.0544 | m% | 96.79 | 0.819 | 0.234 | 0.28 | 1.514 | 0.084 | 0.001 | 0.006 | 0 | 0.014 | 0.143 | 0.0024 | 0.0001 | 0 | 0.0003 | 0 | 0.014 | 0.0005 | 0 | 0 | 0.0007 | 0.0022 | 0.025 | 0.017 | 0 | 0.011 | 0.047 | -697.5461
G18-0053 | 430440 | S013541 | P18-00208-LS-S1 | 0 | 1 | 50.1791 | m% | 96.81 | 0.802 | 0.234 | 0.286 | 1.505 | 0.088 | 0.001 | 0.006 | 0 | 0.012 | 0.142 | 0.0027 | 0 | 0 | 0.0004 | 0 | 0.014 | 0.0015 | 0 | 0 | 0.0007 | 0.0021 | 0.029 | 0.007 | 0.0001 | 0.011 | 0.043 | -697.4896
G18-0053 | 430440 | S013541 | P18-00208-LS-S1 | 0 | 1 | 50.3038 | m% | 96.82 | 0.792 | 0.23 | 0.287 | 1.504 | 0.087 | 0.001 | 0.005 | 0 | 0.011 | 0.144 | 0.0023 | 0.0001 | 0 | 0.0004 | 0 | 0.016 | 0.0016 | 0 | 0 | 0.0007 | 0.0022 | 0.033 | 0.008 | 0 | 0.011 | 0.047 | -697.4334
G18-0053 | 430440 | S013541 | P18-00208-LS-S1 | 0 | 1 | 50.4286 | m% | 96.8 | 0.798 | 0.229 | 0.29 | 1.507 | 0.089 | 0.001 | 0.006 | 0 | 0.013 | 0.14 | 0.0026 | 0 | 0 | 0.0003 | 0 | 0.014 | 0.0019 | 0 | 0 | 0.0007 | 0.0022 | 0.029 | 0.017 | 0 | 0.012 | 0.048 | -697.3774
G18-0053 | 430440 | S013541 | P18-00208-LS-S1 | 0 | 1 | 50.5532 | m% | 96.82 | 0.789 | 0.232 | 0.29 | 1.504 | 0.09 | 0.001 | 0.006 | 0 | 0.014 | 0.135 | 0.0027 | 0.0001 | 0 | 0.0003 | 0 | 0.014 | 0.0002 | 0 | 0 | 0.0007 | 0.0022 | 0.026 | 0.011 | 0 | 0.016 | 0.049 | -697.3218
G18-0053 | 430440 | S013541 | P18-00208-LS-S1 | 0 | 1 | 50.6779 | m% | 96.81 | 0.788 | 0.234 | 0.291 | 1.499 | 0.09 | 0.001 | 0.005 | 0 | 0.014 | 0.138 | 0.0027 | 0 | 0 | 0.0003 | 0 | 0.014 | 0.0008 | 0 | 0 | 0.0007 | 0.0022 | 0.027 | 0.022 | 0 | 0.014 | 0.048 | -697.2665
G18-0053 | 430440 | S013541 | P18-00208-LS-S1 | 0 | 1 | 50.7849 | m% | 96.8 | 0.795 | 0.234 | 0.293 | 1.503 | 0.09 | 0.001 | 0.005 | 0 | 0.014 | 0.143 | 0.0025 | 0 | 0 | 0.0003 | 0 | 0.014 | 0.0014 | 0 | 0 | 0.0008 | 0.0022 | 0.033 | 0.014 | 0 | 0.01 | 0.044 | -697.2192
G18-0053 | 430440 | S013541 | P18-00208-LS-S1 | 0 | 1 | 50.9096 | m% | 96.83 | 0.776 | 0.234 | 0.294 | 1.505 | 0.087 | 0.001 | 0.005 | 0 | 0.016 | 0.143 | 0.0025 | 0 | 0 | 0.0004 | 0 | 0.013 | 0.002 | 0 | 0 | 0.0007 | 0.0022 | 0.026 | 0.009 | 0 | 0.011 | 0.046 | -697.1644
G18-0053 | 430440 | S013541 | P18-00208-LS-S1 | 0 | 1 | 51.0341 | m% | 96.83 | 0.776 | 0.228 | 0.295 | 1.504 | 0.091 | 0.001 | 0.006 | 0 | 0.015 | 0.143 | 0.0026 | 0 | 0 | 0.0002 | 0 | 0.014 | 0.0014 | 0 | 0 | 0.0007 | 0.0022 | 0.031 | 0.009 | 0 | 0.013 | 0.044 | -697.11
G18-0053 | 430440 | S013541 | P18-00208-LS-S1 | 0 | 1 | 51.1588 | m% | 96.82 | 0.775 | 0.231 | 0.296 | 1.501 | 0.089 | 0.001 | 0.005 | 0 | 0.015 | 0.142 | 0.0027 | 0.0001 | 0 | 0.0004 | 0 | 0.014 | 0.0012 | 0 | 0 | 0.0007 | 0.0022 | 0.033 | 0.013 | 0 | 0.013 | 0.043 | -697.0557
G18-0053 | 430440 | S013541 | P18-00208-LS-S1 | 0 | 1 | 51.2835 | m% | 96.86 | 0.76 | 0.233 | 0.298 | 1.489 | 0.086 | 0.001 | 0.006 | 0 | 0.015 | 0.141 | 0.0026 | 0 | 0 | 0.0004 | 0 | 0.014 | 0.0011 | 0 | 0 | 0.0007 | 0.0022 | 0.031 | 0.008 | 0.0001 | 0.012 | 0.043 | -697.0018
G18-0053 | 430440 | S013541 | P18-00208-LS-S1 | 0 | 1 | 51.4082 | m% | 96.86 | 0.751 | 0.229 | 0.299 | 1.495 | 0.087 | 0.001 | 0.006 | 0 | 0.015 | 0.145 | 0.0024 | 0.0001 | 0 | 0.0003 | 0 | 0.013 | 0.0006 | 0 | 0 | 0.0006 | 0.0021 | 0.032 | 0.01 | 0.0001 | 0.011 | 0.038 | -696.9481
G18-0053 | 430440 | S013541 | P18-00208-LS-S1 | 0 | 1 | 51.5329 | m% | 96.86 | 0.758 | 0.226 | 0.299 | 1.488 | 0.09 | 0.001 | 0.006 | 0 | 0.015 | 0.143 | 0.0026 | 0 | 0 | 0.0003 | 0 | 0.013 | 0.0019 | 0 | 0 | 0.0007 | 0.0022 | 0.028 | 0.015 | 0 | 0.011 | 0.039 | -696.8947
G18-0053 | 430440 | S013541 | P18-00208-LS-S1 | 0 | 1 | 51.6396 | m% | 96.87 | 0.741 | 0.225 | 0.301 | 1.493 | 0.089 | 0.001 | 0.006 | 0 | 0.012 | 0.144 | 0.0027 | 0 | 0 | 0.0004 | 0 | 0.013 | 0.0019 | 0 | 0 | 0.0008 | 0.0022 | 0.031 | 0.017 | 0 | 0.011 | 0.038 | -696.8493
G18-0053 | 430440 | S013541 | P18-00208-LS-S1 | 0 | 1 | 51.7641 | m% | 96.87 | 0.737 | 0.228 | 0.304 | 1.488 | 0.091 | 0.001 | 0.006 | 0 | 0.015 | 0.141 | 0.0027 | 0.0001 | 0 | 0.0004 | 0 | 0.014 | 0 | 0 | 0 | 0.0006 | 0.0022 | 0.03 | 0.018 | 0 | 0.013 | 0.039 | -696.7965
G18-0053 | 430440 | S013541 | P18-00208-LS-S1 | 0 | 1 | 51.8887 | m% | 96.85 | 0.748 | 0.227 | 0.306 | 1.489 | 0.09 | 0.001 | 0.006 | 0 | 0.016 | 0.145 | 0.0026 | 0 | 0 | 0.0004 | 0 | 0.013 | 0.0014 | 0 | 0 | 0.0007 | 0.0022 | 0.032 | 0.022 | 0 | 0.013 | 0.035 | -696.744
G18-0053 | 430440 | S013541 | P18-00208-LS-S1 | 0 | 1 | 52.0132 | m% | 96.88 | 0.74 | 0.228 | 0.304 | 1.487 | 0.091 | 0.001 | 0.006 | 0 | 0.015 | 0.141 | 0.0026 | 0 | 0 | 0.0004 | 0 | 0.014 | 0.0009 | 0 | 0 | 0.0008 | 0.0022 | 0.022 | 0.019 | 0 | 0.012 | 0.036 | -696.6918
G18-0053 | 430440 | S013541 | P18-00208-LS-S1 | 0 | 1 | 52.1378 | m% | 96.88 | 0.722 | 0.229 | 0.301 | 1.498 | 0.091 | 0.001 | 0.005 | 0 | 0.014 | 0.146 | 0.0027 | 0 | 0 | 0.0004 | 0 | 0.013 | 0 | 0 | 0 | 0.0007 | 0.0022 | 0.03 | 0.01 | 0.0001 | 0.014 | 0.04 | -696.6398
G18-0053 | 430440 | S013541 | P18-00208-LS-S1 | 0 | 1 | 52.2623 | m% | 96.87 | 0.725 | 0.227 | 0.304 | 1.502 | 0.093 | 0.001 | 0.006 | 0 | 0.014 | 0.142 | 0.0025 | 0 | 0 | 0.0005 | 0 | 0.013 | 0.0017 | 0 | 0 | 0.0008 | 0.0022 | 0.034 | 0.013 | 0 | 0.012 | 0.039 | -696.5882
G18-0053 | 430440 | S013541 | P18-00208-LS-S1 | 0 | 1 | 52.3869 | m% | 96.87 | 0.728 | 0.228 | 0.306 | 1.492 | 0.091 | 0.001 | 0.006 | 0 | 0.013 | 0.145 | 0.0024 | 0 | 0 | 0.0004 | 0 | 0.013 | 0.0004 | 0 | 0 | 0.0008 | 0.0022 | 0.032 | 0.019 | 0.0001 | 0.012 | 0.036 | -696.5368
G18-0053 | 430440 | S013541 | P18-00208-LS-S1 | 0 | 1 | 52.4937 | m% | 96.89 | 0.721 | 0.228 | 0.309 | 1.49 | 0.091 | 0.001 | 0.005 | 0 | 0.014 | 0.143 | 0.0024 | 0 | 0 | 0.0004 | 0 | 0.014 | 0.0001 | 0 | 0 | 0.0007 | 0.0022 | 0.03 | 0.015 | 0 | 0.013 | 0.033 | -696.493
G18-0053 | 430440 | S013541 | P18-00208-LS-S1 | 0 | 1 | 52.6182 | m% | 96.9 | 0.716 | 0.222 | 0.309 | 1.49 | 0.09 | 0.001 | 0.006 | 0 | 0.018 | 0.143 | 0.0024 | 0 | 0 | 0.0004 | 0 | 0.013 | 0 | 0 | 0 | 0.0007 | 0.0022 | 0.028 | 0.013 | 0 | 0.013 | 0.031 | -696.4422
G18-0053 | 430440 | S013541 | P18-00208-LS-S1 | 0 | 1 | 52.7429 | m% | 96.9 | 0.716 | 0.23 | 0.31 | 1.492 | 0.092 | 0.001 | 0.005 | 0 | 0.014 | 0.145 | 0.0023 | 0 | 0 | 0.0004 | 0 | 0.015 | 0.0009 | 0 | 0 | 0.0008 | 0.0022 | 0.022 | 0.008 | 0 | 0.013 | 0.029 | -696.3916
G18-0053 | 430440 | S013541 | P18-00208-LS-S1 | 0 | 1 | 52.8675 | m% | 96.9 | 0.71 | 0.23 | 0.309 | 1.485 | 0.091 | 0.001 | 0.005 | 0 | 0.014 | 0.149 | 0.0021 | 0.0001 | 0 | 0.0005 | 0 | 0.014 | 0 | 0 | 0 | 0.0008 | 0.0022 | 0.029 | 0.012 | 0 | 0.013 | 0.029 | -696.3413
G18-0053 | 430440 | S013541 | P18-00208-LS-S1 | 0 | 1 | 52.9922 | m% | 96.89 | 0.707 | 0.223 | 0.314 | 1.488 | 0.093 | 0.001 | 0.005 | 0 | 0.011 | 0.148 | 0.0024 | 0 | 0 | 0.0004 | 0 | 0.013 | 0.0009 | 0 | 0 | 0.0008 | 0.0022 | 0.037 | 0.02 | 0 | 0.012 | 0.031 | -696.2912
G18-0053 | 430440 | S013541 | P18-00208-LS-S1 | 0 | 1 | 53.1167 | m% | 96.9 | 0.714 | 0.22 | 0.318 | 1.489 | 0.091 | 0.001 | 0.006 | 0 | 0.012 | 0.143 | 0.0023 | 0 | 0 | 0.0004 | 0 | 0.014 | 0.0005 | 0 | 0 | 0.0007 | 0.0022 | 0.026 | 0.011 | 0 | 0.012 | 0.033 | -696.2416
G18-0053 | 430440 | S013541 | P18-00208-LS-S1 | 0 | 1 | 53.2412 | m% | 96.92 | 0.697 | 0.223 | 0.317 | 1.483 | 0.089 | 0.001 | 0.006 | 0 | 0.015 | 0.144 | 0.0024 | 0 | 0 | 0.0004 | 0 | 0.014 | 0.0006 | 0 | 0 | 0.0008 | 0.0022 | 0.029 | 0.007 | 0 | 0.013 | 0.035 | -696.1922
G18-0053 | 430440 | S013541 | P18-00208-LS-S1 | 0 | 1 | 53.348 | m% | 96.92 | 0.688 | 0.227 | 0.319 | 1.479 | 0.092 | 0.001 | 0.005 | 0 | 0.015 | 0.146 | 0.0024 | 0 | 0 | 0.0004 | 0 | 0.013 | 0.0011 | 0 | 0 | 0.0008 | 0.0022 | 0.024 | 0.014 | 0 | 0.012 | 0.034 | -696.15
G18-0053 | 430440 | S013541 | P18-00208-LS-S1 | 0 | 1 | 53.4726 | m% | 96.9 | 0.696 | 0.223 | 0.319 | 1.482 | 0.094 | 0.001 | 0.005 | 0 | 0.017 | 0.148 | 0.0023 | 0 | 0 | 0.0005 | 0 | 0.015 | 0.0009 | 0.001 | 0 | 0.0008 | 0.0022 | 0.034 | 0.007 | 0.0001 | 0.012 | 0.034 | -696.1011
G18-0053 | 430440 | S013541 | P18-00208-LS-S1 | 0 | 1 | 53.5972 | m% | 96.9 | 0.684 | 0.228 | 0.32 | 1.491 | 0.096 | 0.001 | 0.006 | 0 | 0.014 | 0.145 | 0.0023 | 0.0001 | 0 | 0.0004 | 0 | 0.014 | 0.0005 | 0 | 0 | 0.0008 | 0.0022 | 0.031 | 0.017 | 0 | 0.01 | 0.033 | -696.0525
G18-0053 | 430440 | S013541 | P18-00208-LS-S1 | 0 | 1 | 53.7217 | m% | 96.92 | 0.68 | 0.225 | 0.318 | 1.492 | 0.093 | 0.001 | 0.005 | 0 | 0.014 | 0.147 | 0.0025 | 0.0001 | 0 | 0.0004 | 0 | 0.013 | 0 | 0 | 0 | 0.0007 | 0.0022 | 0.031 | 0.013 | 0.0001 | 0.012 | 0.032 | -696.0042
G18-0053 | 430440 | S013541 | P18-00208-LS-S1 | 0 | 1 | 53.8463 | m% | 96.92 | 0.673 | 0.231 | 0.317 | 1.49 | 0.095 | 0.001 | 0.005 | 0 | 0.014 | 0.145 | 0.0024 | 0.0001 | 0 | 0.0004 | 0 | 0.014 | 0.0009 | 0 | 0 | 0.0009 | 0.0022 | 0.038 | 0.015 | 0.0001 | 0.013 | 0.023 | -695.9561
G18-0053 | 430440 | S013541 | P18-00208-LS-S1 | 0 | 1 | 53.9708 | m% | 96.91 | 0.68 | 0.23 | 0.319 | 1.486 | 0.092 | 0.001 | 0.006 | 0 | 0.014 | 0.146 | 0.0023 | 0 | 0 | 0.0003 | 0 | 0.015 | 0 | 0 | 0 | 0.0008 | 0.0022 | 0.035 | 0.02 | 0.0001 | 0.012 | 0.027 | -695.9084
G18-0053 | 430440 | S013541 | P18-00208-LS-S1 | 0 | 1 | 54.0954 | m% | 96.93 | 0.67 | 0.224 | 0.321 | 1.487 | 0.094 | 0.001 | 0.005 | 0 | 0.015 | 0.142 | 0.0022 | 0 | 0 | 0.0005 | 0 | 0.015 | 0.0016 | 0 | 0 | 0.0008 | 0.0022 | 0.028 | 0.015 | 0.0002 | 0.012 | 0.032 | -695.8609
G18-0053 | 430440 | S013541 | P18-00208-LS-S1 | 0 | 1 | 54.2199 | m% | 96.92 | 0.677 | 0.226 | 0.325 | 1.488 | 0.094 | 0.001 | 0.005 | 0 | 0.017 | 0.148 | 0.0019 | 0 | 0 | 0.0005 | 0 | 0.014 | 0.0005 | 0 | 0 | 0.0009 | 0.0022 | 0.026 | 0.015 | 0.0001 | 0.014 | 0.028 | -695.8137
G18-0053 | 430440 | S013541 | P18-00208-LS-S1 | 0 | 1 | 54.3266 | m% | 96.95 | 0.655 | 0.226 | 0.325 | 1.474 | 0.096 | 0.001 | 0.005 | 0 | 0.016 | 0.145 | 0.0024 | 0 | 0 | 0.0005 | 0 | 0.013 | 0.0005 | 0 | 0 | 0.0007 | 0.0021 | 0.032 | 0.023 | 0.0002 | 0.013 | 0.023 | -695.7735
G18-0053 | 430440 | S013541 | P18-00208-LS-S1 | 0 | 1 | 54.4511 | m% | 96.94 | 0.655 | 0.229 | 0.328 | 1.482 | 0.094 | 0.001 | 0.006 | 0 | 0.014 | 0.149 | 0.0026 | 0 | 0 | 0.0005 | 0 | 0.014 | 0 | 0 | 0 | 0.0007 | 0.0022 | 0.025 | 0.016 | 0 | 0.015 | 0.029 | -695.7269
G18-0053 | 430440 | S013541 | P18-00208-LS-S1 | 0 | 1 | 54.5757 | m% | 96.95 | 0.639 | 0.229 | 0.327 | 1.482 | 0.097 | 0.001 | 0.005 | 0 | 0.015 | 0.149 | 0.0027 | 0 | 0 | 0.0004 | 0 | 0.015 | 0.0003 | 0 | 0 | 0.0008 | 0.0022 | 0.035 | 0.011 | 0.0001 | 0.013 | 0.026 | -695.6805
G18-0053 | 430440 | S013541 | P18-00208-LS-S1 | 0 | 1 | 54.7002 | m% | 96.95 | 0.657 | 0.224 | 0.331 | 1.483 | 0.098 | 0.001 | 0.005 | 0 | 0.016 | 0.146 | 0.0024 | 0 | 0 | 0.0005 | 0 | 0.013 | 0 | 0 | 0 | 0.0007 | 0.0022 | 0.032 | 0.011 | 0.0001 | 0.011 | 0.021 | -695.6344
G18-0053 | 430440 | S013541 | P18-00208-LS-S1 | 0 | 1 | 54.8246 | m% | 96.92 | 0.654 | 0.227 | 0.331 | 1.488 | 0.101 | 0.001 | 0.006 | 0 | 0.016 | 0.15 | 0.0026 | 0 | 0 | 0.0004 | 0 | 0.014 | 0.0003 | 0 | 0 | 0.0008 | 0.0022 | 0.029 | 0.017 | 0 | 0.012 | 0.024 | -695.5886
G18-0053 | 430440 | S013541 | P18-00208-LS-S1 | 0 | 1 | 54.9491 | m% | 96.96 | 0.64 | 0.224 | 0.332 | 1.479 | 0.097 | 0.001 | 0.005 | 0 | 0.018 | 0.152 | 0.0027 | 0 | 0 | 0.0005 | 0 | 0.015 | 0.0005 | 0 | 0 | 0.0007 | 0.0022 | 0.027 | 0.006 | 0 | 0.014 | 0.025 | -695.5431
G18-0053 | 430440 | S013541 | P18-00208-LS-S1 | 0 | 1 | 55.0736 | m% | 96.97 | 0.628 | 0.217 | 0.333 | 1.474 | 0.095 | 0.001 | 0.005 | 0 | 0.018 | 0.15 | 0.0028 | 0 | 0 | 0.0005 | 0 | 0.014 | 0.001 | 0 | 0 | 0.0007 | 0.0022 | 0.035 | 0.014 | 0 | 0.012 | 0.023 | -695.4978
G18-0053 | 430440 | S013541 | P18-00208-LS-S1 | 0 | 1 | 55.1803 | m% | 96.96 | 0.63 | 0.226 | 0.334 | 1.482 | 0.098 | 0.001 | 0.006 | 0 | 0.016 | 0.15 | 0.0025 | 0 | 0 | 0.0005 | 0 | 0.014 | 0.0002 | 0 | 0 | 0.0008 | 0.0022 | 0.025 | 0.014 | 0 | 0.014 | 0.023 | -695.4593
G18-0053 | 430440 | S013541 | P18-00208-LS-S1 | 0 | 1 | 55.3047 | m% | 96.97 | 0.63 | 0.226 | 0.337 | 1.479 | 0.096 | 0.001 | 0.006 | 0 | 0.013 | 0.151 | 0.0025 | 0 | 0 | 0.0005 | 0 | 0.014 | 0.0004 | 0 | 0 | 0.0008 | 0.0022 | 0.027 | 0.01 | 0 | 0.012 | 0.023 | -695.4146
G18-0053 | 430440 | S013541 | P18-00208-LS-S1 | 0 | 1 | 55.4292 | m% | 96.96 | 0.618 | 0.227 | 0.337 | 1.483 | 0.098 | 0.001 | 0.006 | 0 | 0.013 | 0.147 | 0.0028 | 0 | 0 | 0.0004 | 0 | 0.015 | 0.001 | 0 | 0 | 0.0008 | 0.0022 | 0.032 | 0.018 | 0.0001 | 0.011 | 0.022 | -695.3701
G18-0053 | 430440 | S013541 | P18-00208-LS-S1 | 0 | 1 | 55.5536 | m% | 96.96 | 0.618 | 0.23 | 0.339 | 1.479 | 0.095 | 0.001 | 0.005 | 0 | 0.014 | 0.149 | 0.003 | 0 | 0 | 0.0003 | 0 | 0.014 | 0.0001 | 0 | 0 | 0.0009 | 0.0022 | 0.028 | 0.03 | 0.0001 | 0.013 | 0.017 | -695.326
G18-0053 | 430440 | S013541 | P18-00208-LS-S1 | 0 | 1 | 55.6781 | m% | 96.96 | 0.618 | 0.228 | 0.339 | 1.479 | 0.099 | 0.001 | 0.005 | 0 | 0.017 | 0.149 | 0.0028 | 0 | 0 | 0.0004 | 0 | 0.013 | 0.0019 | 0 | 0 | 0.0007 | 0.0022 | 0.033 | 0.022 | 0.0001 | 0.011 | 0.017 | -695.2821
G18-0053 | 430440 | S013541 | P18-00208-LS-S1 | 0 | 1 | 55.8026 | m% | 96.97 | 0.608 | 0.229 | 0.341 | 1.48 | 0.1 | 0.001 | 0.005 | 0 | 0.017 | 0.15 | 0.0026 | 0 | 0 | 0.0004 | 0 | 0.015 | 0.0014 | 0 | 0 | 0.0009 | 0.0022 | 0.029 | 0.01 | 0.0001 | 0.012 | 0.022 | -695.2385
G18-0053 | 430440 | S013541 | P18-00208-LS-S1 | 0 | 1 | 55.9271 | m% | 96.98 | 0.601 | 0.228 | 0.342 | 1.486 | 0.098 | 0.001 | 0.005 | 0 | 0.016 | 0.149 | 0.0028 | 0 | 0 | 0.0004 | 0 | 0.014 | 0.001 | 0 | 0 | 0.0009 | 0.0022 | 0.031 | 0.008 | 0 | 0.013 | 0.02 | -695.1952
G18-0053 | 430440 | S013541 | P18-00208-LS-S1 | 0 | 1 | 56.0516 | m% | 96.98 | 0.594 | 0.225 | 0.344 | 1.48 | 0.098 | 0.001 | 0.006 | 0 | 0.017 | 0.156 | 0.0028 | 0 | 0 | 0.0004 | 0 | 0.015 | 0.0005 | 0 | 0 | 0.0008 | 0.0022 | 0.027 | 0.016 | 0.0001 | 0.013 | 0.02 | -695.1521
G18-0053 | 430440 | S013541 | P18-00208-LS-S1 | 0 | 1 | 56.1583 | m% | 96.99 | 0.586 | 0.222 | 0.344 | 1.482 | 0.097 | 0.001 | 0.006 | 0 | 0.015 | 0.155 | 0.0029 | 0.0001 | 0 | 0.0006 | 0 | 0.013 | 0 | 0 | 0 | 0.0008 | 0.0022 | 0.028 | 0.02 | 0.0001 | 0.013 | 0.02 | -695.1154
G18-0053 | 430440 | S013541 | P18-00208-LS-S1 | 0 | 1 | 56.2828 | m% | 96.97 | 0.599 | 0.227 | 0.345 | 1.483 | 0.1 | 0.001 | 0.005 | 0 | 0.016 | 0.152 | 0.0027 | 0 | 0 | 0.0006 | 0 | 0.014 | 0 | 0 | 0 | 0.0008 | 0.0022 | 0.025 | 0.03 | 0 | 0.011 | 0.017 | -695.0729
G18-0053 | 430440 | S013541 | P18-00208-LS-S1 | 0 | 1 | 56.4073 | m% | 96.98 | 0.593 | 0.225 | 0.346 | 1.482 | 0.1 | 0.001 | 0.005 | 0 | 0.014 | 0.15 | 0.0026 | 0 | 0 | 0.0004 | 0 | 0.013 | 0.0002 | 0 | 0 | 0.0008 | 0.0022 | 0.033 | 0.018 | 0.0001 | 0.012 | 0.019 | -695.0306
G18-0053 | 430440 | S013541 | P18-00208-LS-S1 | 0 | 1 | 56.5317 | m% | 96.99 | 0.59 | 0.23 | 0.347 | 1.485 | 0.099 | 0.001 | 0.005 | 0 | 0.017 | 0.152 | 0.0028 | 0 | 0 | 0.0005 | 0 | 0.014 | 0.0005 | 0 | 0 | 0.0008 | 0.0022 | 0.031 | 0.006 | 0.0001 | 0.011 | 0.016 | -694.9887
G18-0053 | 430440 | S013541 | P18-00208-LS-S1 | 0 | 1 | 56.6561 | m% | 96.99 | 0.585 | 0.228 | 0.347 | 1.485 | 0.101 | 0.001 | 0.005 | 0 | 0.016 | 0.152 | 0.003 | 0 | 0 | 0.0005 | 0 | 0.014 | 0.001 | 0 | 0 | 0.0008 | 0.0022 | 0.03 | 0.013 | 0.0001 | 0.013 | 0.017 | -694.947
G18-0053 | 430440 | S013541 | P18-00208-LS-S1 | 0 | 1 | 56.7806 | m% | 96.97 | 0.59 | 0.235 | 0.349 | 1.484 | 0.1 | 0.001 | 0.005 | 0 | 0.015 | 0.153 | 0.0027 | 0 | 0 | 0.0005 | 0 | 0.015 | 0.0002 | 0 | 0 | 0.0009 | 0.0022 | 0.032 | 0.015 | 0 | 0.015 | 0.013 | -694.9056
G18-0053 | 430440 | S013541 | P18-00208-LS-S1 | 0 | 1 | 56.905 | m% | 96.98 | 0.587 | 0.232 | 0.353 | 1.486 | 0.101 | 0.001 | 0.005 | 0 | 0.017 | 0.149 | 0.0026 | 0 | 0 | 0.0005 | 0 | 0.015 | 0.0001 | 0 | 0 | 0.0009 | 0.0022 | 0.03 | 0.015 | 0 | 0.015 | 0.013 | -694.8645
G18-0053 | 430440 | S013541 | P18-00208-LS-S1 | 0 | 1 | 57.0117 | m% | 96.97 | 0.592 | 0.238 | 0.353 | 1.491 | 0.102 | 0.001 | 0.006 | 0 | 0.016 | 0.149 | 0.0026 | 0 | 0 | 0.0006 | 0 | 0.015 | 0 | 0 | 0 | 0.0008 | 0.0022 | 0.028 | 0.01 | 0 | 0.014 | 0.011 | -694.8294
G18-0053 | 430440 | S013541 | P18-00208-LS-S1 | 0 | 1 | 57.1362 | m% | 96.96 | 0.581 | 0.236 | 0.355 | 1.489 | 0.101 | 0.001 | 0.005 | 0 | 0.015 | 0.152 | 0.0028 | 0.0001 | 0 | 0.0005 | 0 | 0.015 | 0.0011 | 0 | 0 | 0.0009 | 0.0022 | 0.03 | 0.022 | 0 | 0.012 | 0.017 | -694.7887
G18-0053 | 430440 | S013541 | P18-00208-LS-S1 | 0 | 1 | 57.2607 | m% | 96.99 | 0.576 | 0.232 | 0.352 | 1.483 | 0.101 | 0.001 | 0.006 | 0 | 0.016 | 0.15 | 0.0024 | 0 | 0 | 0.0004 | 0 | 0.016 | 0 | 0 | 0 | 0.0008 | 0.0022 | 0.023 | 0.017 | 0 | 0.013 | 0.018 | -694.7484
G18-0053 | 430440 | S013541 | P18-00208-LS-S1 | 0 | 1 | 57.3852 | m% | 96.99 | 0.57 | 0.228 | 0.352 | 1.482 | 0.101 | 0.001 | 0.006 | 0 | 0.018 | 0.148 | 0.0029 | 0 | 0 | 0.0006 | 0 | 0.016 | 0.0011 | 0 | 0 | 0.0009 | 0.0022 | 0.031 | 0.015 | 0.0001 | 0.014 | 0.017 | -694.7083
G18-0053 | 430440 | S013541 | P18-00208-LS-S1 | 0 | 1 | 57.5097 | m% | 96.99 | 0.558 | 0.23 | 0.358 | 1.485 | 0.107 | 0 | 0.006 | 0 | 0.015 | 0.148 | 0.0029 | 0 | 0 | 0.0006 | 0 | 0.016 | 0.0012 | 0 | 0 | 0.001 | 0.0022 | 0.028 | 0.021 | 0.0001 | 0.013 | 0.014 | -694.6684
G18-0053 | 430440 | S013541 | P18-00208-LS-S1 | 0 | 1 | 57.6342 | m% | 97.01 | 0.558 | 0.23 | 0.357 | 1.483 | 0.104 | 0.001 | 0.005 | 0 | 0.016 | 0.149 | 0.0026 | 0.0001 | 0 | 0.0005 | 0 | 0.016 | 0.0001 | 0 | 0 | 0.0009 | 0.0022 | 0.028 | 0.01 | 0 | 0.014 | 0.013 | -694.6289
G18-0053 | 430440 | S013541 | P18-00208-LS-S1 | 0 | 1 | 57.7588 | m% | 97.02 | 0.551 | 0.228 | 0.356 | 1.478 | 0.102 | 0.001 | 0.005 | 0 | 0.015 | 0.151 | 0.0025 | 0.0001 | 0 | 0.0006 | 0 | 0.018 | 0 | 0 | 0 | 0.0008 | 0.0022 | 0.036 | 0.007 | 0.0001 | 0.013 | 0.013 | -694.5896
G18-0053 | 430440 | S013541 | P18-00208-LS-S1 | 0 | 1 | 57.8833 | m% | 97 | 0.558 | 0.23 | 0.357 | 1.474 | 0.104 | 0.001 | 0.005 | 0 | 0.017 | 0.155 | 0.0026 | 0 | 0 | 0.0005 | 0 | 0.017 | 0.0006 | 0 | 0 | 0.0009 | 0.0022 | 0.035 | 0.02 | 0 | 0.011 | 0.013 | -694.5506
G18-0053 | 430440 | S013541 | P18-00208-LS-S1 | 0 | 1 | 57.9901 | m% | 97.01 | 0.557 | 0.231 | 0.363 | 1.479 | 0.104 | 0.001 | 0.006 | 0 | 0.016 | 0.15 | 0.0025 | 0.0001 | 0 | 0.0006 | 0 | 0.017 | 0.0007 | 0 | 0 | 0.001 | 0.0022 | 0.023 | 0.017 | 0 | 0.013 | 0.009 | -694.5173
G18-0053 | 430440 | S013541 | P18-00208-LS-S1 | 0 | 1 | 58.1146 | m% | 97.02 | 0.548 | 0.228 | 0.362 | 1.476 | 0.103 | 0.001 | 0.005 | 0 | 0.017 | 0.147 | 0.0024 | 0 | 0 | 0.0006 | 0 | 0.016 | 0.0003 | 0 | 0 | 0.001 | 0.0022 | 0.035 | 0.012 | 0.0001 | 0.012 | 0.009 | -694.4788
G18-0053 | 430440 | S013541 | P18-00208-LS-S1 | 0 | 1 | 58.2392 | m% | 97.02 | 0.544 | 0.227 | 0.365 | 1.484 | 0.104 | 0.001 | 0.005 | 0 | 0.016 | 0.149 | 0.0024 | 0 | 0 | 0.0005 | 0 | 0.016 | 0.0016 | 0 | 0 | 0.001 | 0.0022 | 0.028 | 0.012 | 0 | 0.012 | 0.01 | -694.4405
G18-0053 | 430440 | S013541 | P18-00208-LS-S1 | 0 | 1 | 58.3638 | m% | 97.01 | 0.536 | 0.231 | 0.366 | 1.476 | 0.104 | 0.001 | 0.005 | 0 | 0.015 | 0.153 | 0.0023 | 0 | 0 | 0.0005 | 0 | 0.015 | 0.0013 | 0.001 | 0 | 0.001 | 0.0022 | 0.03 | 0.023 | 0.0001 | 0.011 | 0.011 | -694.4026
G18-0053 | 430440 | S013541 | P18-00208-LS-S1 | 0 | 1 | 58.4883 | m% | 97.01 | 0.536 | 0.227 | 0.365 | 1.475 | 0.107 | 0.001 | 0.005 | 0 | 0.016 | 0.15 | 0.0021 | 0.0001 | 0 | 0.0005 | 0 | 0.016 | 0.0004 | 0 | 0 | 0.0009 | 0.0022 | 0.029 | 0.033 | 0.0001 | 0.012 | 0.012 | -694.3649
G18-0053 | 430440 | S013541 | P18-00208-LS-S1 | 0 | 1 | 58.6129 | m% | 97 | 0.535 | 0.231 | 0.367 | 1.492 | 0.106 | 0.001 | 0.005 | 0 | 0.017 | 0.154 | 0.0024 | 0 | 0 | 0.0005 | 0 | 0.016 | 0.0012 | 0 | 0 | 0.0008 | 0.0022 | 0.031 | 0.018 | 0 | 0.012 | 0.009 | -694.3274
G18-0053 | 430440 | S013541 | P18-00208-LS-S1 | 0 | 1 | 58.7375 | m% | 97.01 | 0.527 | 0.234 | 0.371 | 1.489 | 0.105 | 0.001 | 0.005 | 0 | 0.017 | 0.15 | 0.0026 | 0.0001 | 0 | 0.0005 | 0 | 0.016 | 0.0009 | 0.001 | 0 | 0.0009 | 0.0022 | 0.034 | 0.014 | 0.0001 | 0.011 | 0.004 | -694.2902
G18-0053 | 430440 | S013541 | P18-00208-LS-S1 | 0 | 1 | 58.8442 | m% | 97.02 | 0.524 | 0.236 | 0.373 | 1.479 | 0.102 | 0.001 | 0.005 | 0 | 0.015 | 0.152 | 0.0028 | 0 | 0 | 0.0005 | 0 | 0.015 | 0.0014 | 0.001 | 0 | 0.0008 | 0.0022 | 0.034 | 0.016 | 0 | 0.011 | 0.008 | -694.2586
G18-0053 | 430440 | S013541 | P18-00208-LS-S1 | 0 | 1 | 58.9687 | m% | 97.04 | 0.521 | 0.23 | 0.371 | 1.472 | 0.104 | 0.001 | 0.006 | 0 | 0.014 | 0.155 | 0.0027 | 0 | 0 | 0.0004 | 0 | 0.016 | 0.0008 | 0 | 0 | 0.0011 | 0.0022 | 0.025 | 0.012 | 0 | 0.014 | 0.011 | -694.2219
G18-0053 | 430440 | S013541 | P18-00208-LS-S1 | 0 | 1 | 59.0931 | m% | 97.04 | 0.513 | 0.235 | 0.371 | 1.475 | 0.104 | 0.001 | 0.005 | 0 | 0.016 | 0.157 | 0.0027 | 0.0001 | 0 | 0.0005 | 0 | 0.015 | 0 | 0.001 | 0 | 0.001 | 0.0022 | 0.027 | 0.015 | 0.0001 | 0.011 | 0.011 | -694.1856
G18-0053 | 430440 | S013541 | P18-00208-LS-S1 | 0 | 1 | 59.2177 | m% | 97.04 | 0.511 | 0.233 | 0.37 | 1.477 | 0.104 | 0.001 | 0.005 | 0 | 0.015 | 0.152 | 0.0025 | 0 | 0 | 0.0005 | 0 | 0.016 | 0 | 0.002 | 0 | 0.0009 | 0.0022 | 0.038 | 0.007 | 0.0001 | 0.012 | 0.006 | -694.1494
G18-0053 | 430440 | S013541 | P18-00208-LS-S1 | 0 | 1 | 59.3424 | m% | 97.03 | 0.514 | 0.23 | 0.369 | 1.473 | 0.107 | 0.001 | 0.006 | 0 | 0.017 | 0.155 | 0.0025 | 0.0001 | 0 | 0.0005 | 0 | 0.015 | 0 | 0.001 | 0 | 0.0009 | 0.0022 | 0.036 | 0.017 | 0.0001 | 0.014 | 0.013 | -694.1135
G18-0053 | 430440 | S013541 | P18-00208-LS-S1 | 0 | 1 | 59.467 | m% | 97.01 | 0.523 | 0.234 | 0.374 | 1.483 | 0.106 | 0.001 | 0.005 | 0 | 0.015 | 0.154 | 0.0028 | 0 | 0 | 0.0005 | 0 | 0.014 | 0 | 0 | 0 | 0.0009 | 0.0022 | 0.03 | 0.018 | 0.0001 | 0.012 | 0.01 | -694.0779
G18-0053 | 430440 | S013541 | P18-00208-LS-S1 | 0 | 1 | 59.5916 | m% | 97.04 | 0.515 | 0.23 | 0.379 | 1.466 | 0.104 | 0.001 | 0.006 | 0 | 0.016 | 0.157 | 0.0027 | 0.0001 | 0 | 0.0005 | 0 | 0.015 | 0 | 0 | 0 | 0.0008 | 0.0022 | 0.032 | 0.009 | 0.0001 | 0.012 | 0.01 | -694.0425
G18-0053 | 430440 | S013541 | P18-00208-LS-S1 | 0 | 1 | 59.6985 | m% | 97.03 | 0.515 | 0.231 | 0.376 | 1.474 | 0.107 | 0.001 | 0.005 | 0 | 0.016 | 0.153 | 0.0025 | 0 | 0 | 0.0005 | 0 | 0.015 | 0.0006 | 0 | 0 | 0.0008 | 0.0022 | 0.034 | 0.016 | 0.0001 | 0.01 | 0.011 | -694.0124
G18-0053 | 430440 | S013541 | P18-00208-LS-S1 | 0 | 1 | 59.8232 | m% | 97.04 | 0.505 | 0.233 | 0.379 | 1.476 | 0.109 | 0.001 | 0.005 | 0 | 0.016 | 0.155 | 0.0027 | 0 | 0 | 0.0006 | 0 | 0.015 | 0.0005 | 0 | 0 | 0.0008 | 0.0022 | 0.031 | 0.013 | 0.0001 | 0.012 | 0.006 | -693.9775
G18-0053 | 430440 | S013541 | P18-00208-LS-S1 | 0 | 1 | 59.9479 | m% | 97.05 | 0.498 | 0.23 | 0.382 | 1.469 | 0.109 | 0.001 | 0.006 | 0 | 0.018 | 0.154 | 0.0025 | 0 | 0 | 0.0004 | 0 | 0.015 | 0.0001 | 0.001 | 0 | 0.0009 | 0.0022 | 0.033 | 0.009 | 0.0001 | 0.013 | 0.003 | -693.9429
G18-0053 | 430440 | S013541 | P18-00208-LS-S1 | 0 | 1 | 60.0725 | m% | 97.05 | 0.493 | 0.232 | 0.382 | 1.474 | 0.107 | 0.001 | 0.006 | 0 | 0.017 | 0.153 | 0.0024 | 0 | 0 | 0.0005 | 0 | 0.016 | 0.0001 | 0.001 | 0 | 0.0009 | 0.0022 | 0.034 | 0.011 | 0.0001 | 0.013 | 0.008 | -693.9085
G18-0053 | 430440 | S013541 | P18-00208-LS-S1 | 0 | 1 | 60.1972 | m% | 97.07 | 0.484 | 0.232 | 0.382 | 1.474 | 0.106 | 0.001 | 0.005 | 0 | 0.016 | 0.151 | 0.0024 | 0 | 0 | 0.0006 | 0 | 0.013 | 0.0011 | 0.001 | 0 | 0.0009 | 0.0022 | 0.027 | 0.01 | 0 | 0.012 | 0.007 | -693.8744
G18-0053 | 430440 | S013541 | P18-00208-LS-S1 | 0 | 1 | 60.3219 | m% | 97.06 | 0.479 | 0.234 | 0.383 | 1.47 | 0.107 | 0.001 | 0.005 | 0 | 0.014 | 0.147 | 0.0028 | 0.0001 | 0 | 0.0006 | 0 | 0.015 | 0.0008 | 0 | 0 | 0.0009 | 0.0022 | 0.039 | 0.021 | 0 | 0.012 | 0.008 | -693.8406
G18-0053 | 430440 | S013541 | P18-00208-LS-S1 | 0 | 1 | 60.4468 | m% | 97.06 | 0.492 | 0.228 | 0.382 | 1.468 | 0.111 | 0.001 | 0.006 | 0 | 0.016 | 0.155 | 0.0026 | 0.0001 | 0 | 0.0006 | 0 | 0.016 | 0.0001 | 0 | 0 | 0.001 | 0.0022 | 0.036 | 0.007 | 0.0001 | 0.013 | 0.006 | -693.8069
G18-0053 | 430440 | S013541 | P18-00208-LS-S1 | 0 | 1 | 60.5536 | m% | 97.07 | 0.475 | 0.232 | 0.383 | 1.474 | 0.107 | 0.001 | 0.006 | 0 | 0.017 | 0.156 | 0.0024 | 0.0001 | 0 | 0.0006 | 0 | 0.016 | 0 | 0 | 0 | 0.001 | 0.0022 | 0.035 | 0.007 | 0 | 0.012 | 0.007 | -693.7784
G18-0053 | 430440 | S013541 | P18-00208-LS-S1 | 0 | 1 | 60.6783 | m% | 97.06 | 0.477 | 0.232 | 0.387 | 1.471 | 0.109 | 0.001 | 0.005 | 0 | 0.015 | 0.152 | 0.0024 | 0.0001 | 0 | 0.0005 | 0 | 0.016 | 0 | 0.001 | 0 | 0.0009 | 0.0022 | 0.034 | 0.014 | 0.0002 | 0.013 | 0.011 | -693.7453
G18-0053 | 430440 | S013541 | P18-00208-LS-S1 | 0 | 1 | 60.8031 | m% | 97.05 | 0.477 | 0.23 | 0.391 | 1.473 | 0.109 | 0.001 | 0.005 | 0 | 0.018 | 0.153 | 0.0025 | 0 | 0 | 0.0005 | 0 | 0.015 | 0.0002 | 0 | 0 | 0.0009 | 0.0022 | 0.029 | 0.022 | 0.0001 | 0.012 | 0.007 | -693.7124
G18-0053 | 430440 | S013541 | P18-00208-LS-S1 | 0 | 1 | 60.9278 | m% | 97.08 | 0.472 | 0.229 | 0.383 | 1.471 | 0.11 | 0.001 | 0.005 | 0 | 0.014 | 0.152 | 0.0026 | 0 | 0 | 0.0004 | 0 | 0.016 | 0.0001 | 0 | 0 | 0.0008 | 0.0022 | 0.029 | 0.019 | 0.0001 | 0.011 | 0.004 | -693.6799
G18-0053 | 430440 | S013541 | P18-00208-LS-S1 | 0 | 1 | 61.0526 | m% | 97.06 | 0.462 | 0.229 | 0.385 | 1.47 | 0.112 | 0.001 | 0.006 | 0 | 0.018 | 0.152 | 0.0024 | 0 | 0 | 0.0004 | 0 | 0.016 | 0.0001 | 0 | 0 | 0.0009 | 0.0022 | 0.035 | 0.029 | 0 | 0.013 | 0.006 | -693.6475
G18-0053 | 430440 | S013541 | P18-00208-LS-S1 | 0 | 1 | 61.1774 | m% | 97.08 | 0.456 | 0.225 | 0.386 | 1.471 | 0.111 | 0.001 | 0.006 | 0 | 0.017 | 0.154 | 0.0024 | 0 | 0 | 0.0004 | 0 | 0.015 | 0.0012 | 0 | 0 | 0.0008 | 0.0022 | 0.037 | 0.013 | 0.0002 | 0.013 | 0.01 | -693.6154
G18-0053 | 430440 | S013541 | P18-00208-LS-S1 | 0 | 1 | 61.3021 | m% | 97.08 | 0.459 | 0.228 | 0.39 | 1.471 | 0.107 | 0 | 0.006 | 0 | 0.016 | 0.147 | 0.0025 | 0 | 0 | 0.0005 | 0 | 0.014 | 0.0002 | 0.001 | 0 | 0.0008 | 0.0022 | 0.036 | 0.017 | 0.0001 | 0.014 | 0.007 | -693.5836
G18-0053 | 430440 | S013541 | P18-00208-LS-S1 | 0 | 1 | 61.4091 | m% | 97.09 | 0.451 | 0.227 | 0.393 | 1.463 | 0.111 | 0.001 | 0.006 | 0 | 0.017 | 0.149 | 0.0024 | 0.0001 | 0 | 0.0006 | 0 | 0.015 | 0.001 | 0 | 0 | 0.0008 | 0.0022 | 0.033 | 0.021 | 0 | 0.013 | 0.008 | -693.5566
G18-0053 | 430440 | S013541 | P18-00208-LS-S1 | 0 | 1 | 61.534 | m% | 97.09 | 0.454 | 0.226 | 0.389 | 1.461 | 0.112 | 0.001 | 0.006 | 0 | 0.016 | 0.154 | 0.0025 | 0 | 0 | 0.0006 | 0 | 0.016 | 0.0022 | 0 | 0 | 0.001 | 0.0022 | 0.035 | 0.015 | 0.0001 | 0.013 | 0.006 | -693.5252
G18-0053 | 430440 | S013541 | P18-00208-LS-S1 | 0 | 1 | 61.6588 | m% | 97.1 | 0.446 | 0.225 | 0.391 | 1.461 | 0.111 | 0.001 | 0.004 | 0 | 0.017 | 0.151 | 0.003 | 0 | 0 | 0.0006 | 0 | 0.017 | 0.0004 | 0.001 | 0 | 0.001 | 0.0022 | 0.038 | 0.016 | 0.0002 | 0.014 | 0.003 | -693.4941
G18-0053 | 430440 | S013541 | P18-00208-LS-S1 | 0 | 1 | 61.7835 | m% | 97.11 | 0.444 | 0.226 | 0.393 | 1.46 | 0.11 | 0.001 | 0.005 | 0 | 0.017 | 0.153 | 0.0026 | 0 | 0 | 0.0006 | 0 | 0.018 | 0.0005 | 0 | 0 | 0.0008 | 0.0022 | 0.031 | 0.012 | 0.0001 | 0.012 | 0.004 | -693.4633
G18-0053 | 430440 | S013541 | P18-00208-LS-S1 | 0 | 1 | 61.9085 | m% | 97.1 | 0.438 | 0.223 | 0.394 | 1.459 | 0.11 | 0.001 | 0.006 | 0 | 0.018 | 0.155 | 0.0028 | 0 | 0 | 0.0006 | 0 | 0.016 | 0.0001 | 0 | 0 | 0.0008 | 0.0022 | 0.035 | 0.017 | 0.0001 | 0.013 | 0.007 | -693.4327
G18-0053 | 430440 | S013541 | P18-00208-LS-S1 | 0 | 1 | 62.0333 | m% | 97.08 | 0.445 | 0.225 | 0.395 | 1.464 | 0.112 | 0.001 | 0.006 | 0 | 0.018 | 0.152 | 0.0026 | 0.0002 | 0 | 0.0006 | 0 | 0.015 | 0.0001 | 0 | 0 | 0.0009 | 0.0022 | 0.036 | 0.022 | 0.0002 | 0.011 | 0.008 | -693.4023
G18-0053 | 430440 | S013541 | P18-00208-LS-S1 | 0 | 1 | 62.1405 | m% | 97.09 | 0.442 | 0.226 | 0.399 | 1.458 | 0.115 | 0.001 | 0.006 | 0 | 0.017 | 0.156 | 0.0023 | 0 | 0 | 0.0006 | 0 | 0.016 | 0.0007 | 0.001 | 0 | 0.0009 | 0.0022 | 0.035 | 0.012 | 0.0001 | 0.012 | 0.007 | -693.3765
G18-0053 | 430440 | S013541 | P18-00208-LS-S1 | 0 | 1 | 62.2654 | m% | 97.1 | 0.436 | 0.233 | 0.398 | 1.463 | 0.112 | 0.001 | 0.006 | 0 | 0.016 | 0.148 | 0.0022 | 0 | 0 | 0.0007 | 0 | 0.016 | 0.0006 | 0 | 0 | 0.0009 | 0.0022 | 0.033 | 0.016 | 0.0001 | 0.012 | 0.005 | -693.3466
G18-0053 | 430440 | S013541 | P18-00208-LS-S1 | 0 | 1 | 62.3903 | m% | 97.11 | 0.428 | 0.231 | 0.399 | 1.466 | 0.111 | 0.001 | 0.006 | 0 | 0.016 | 0.153 | 0.0026 | 0.0001 | 0 | 0.0007 | 0 | 0.016 | 0.0002 | 0.001 | 0 | 0.0009 | 0.0022 | 0.029 | 0.003 | 0.0002 | 0.014 | 0.008 | -693.317
G18-0053 | 430440 | S013541 | P18-00208-LS-S1 | 0 | 1 | 62.5152 | m% | 97.1 | 0.425 | 0.229 | 0.401 | 1.475 | 0.112 | 0.001 | 0.006 | 0 | 0.017 | 0.151 | 0.0025 | 0 | 0 | 0.0005 | 0 | 0.016 | 0 | 0 | 0 | 0.0009 | 0.0022 | 0.036 | 0.008 | 0.0001 | 0.013 | 0.008 | -693.2876
G18-0053 | 430440 | S013541 | P18-00208-LS-S1 | 0 | 1 | 62.6401 | m% | 97.1 | 0.419 | 0.228 | 0.4 | 1.466 | 0.111 | 0.001 | 0.006 | 0 | 0.018 | 0.147 | 0.0025 | 0 | 0 | 0.0005 | 0 | 0.016 | 0.0002 | 0 | 0 | 0.0008 | 0.0022 | 0.032 | 0.025 | 0 | 0.014 | 0.007 | -693.2585
G18-0053 | 430440 | S013541 | P18-00208-LS-S1 | 0 | 1 | 62.7651 | m% | 97.1 | 0.423 | 0.226 | 0.402 | 1.464 | 0.112 | 0.001 | 0.006 | 0 | 0.017 | 0.15 | 0.0023 | 0 | 0 | 0.0006 | 0 | 0.015 | 0.0031 | 0 | 0 | 0.0009 | 0.0022 | 0.034 | 0.018 | 0 | 0.014 | 0.005 | -693.2296
G18-0053 | 430440 | S013541 | P18-00208-LS-S1 | 0 | 1 | 62.8724 | m% | 97.08 | 0.431 | 0.228 | 0.401 | 1.462 | 0.113 | 0.001 | 0.005 | 0 | 0.019 | 0.153 | 0.0024 | 0 | 0 | 0.0006 | 0 | 0.016 | 0.0008 | 0 | 0 | 0.0008 | 0.0021 | 0.042 | 0.016 | 0.0002 | 0.014 | 0.008 | -693.205
G18-0053 | 430440 | S013541 | P18-00208-LS-S1 | 0 | 1 | 62.9974 | m% | 97.09 | 0.425 | 0.228 | 0.405 | 1.461 | 0.112 | 0.001 | 0.005 | 0 | 0.017 | 0.154 | 0.0025 | 0.0002 | 0 | 0.0007 | 0 | 0.016 | 0.0003 | 0.001 | 0 | 0.0009 | 0.0022 | 0.039 | 0.018 | 0 | 0.016 | 0.007 | -693.1765
G18-0053 | 430440 | S013541 | P18-00208-LS-S1 | 0 | 1 | 63.1225 | m% | 97.09 | 0.424 | 0.226 | 0.404 | 1.464 | 0.111 | 0.001 | 0.005 | 0 | 0.015 | 0.154 | 0.0026 | 0 | 0 | 0.0006 | 0 | 0.016 | 0.0007 | 0 | 0 | 0.0009 | 0.0022 | 0.045 | 0.014 | 0.0001 | 0.013 | 0.008 | -693.1483
G18-0053 | 430440 | S013541 | P18-00208-LS-S1 | 0 | 1 | 63.2475 | m% | 97.1 | 0.421 | 0.229 | 0.404 | 1.46 | 0.112 | 0.001 | 0.005 | 0 | 0.015 | 0.152 | 0.0025 | 0 | 0 | 0.0006 | 0 | 0.016 | 0.0002 | 0 | 0 | 0.001 | 0.0022 | 0.039 | 0.019 | 0.0001 | 0.012 | 0.006 | -693.1204
G18-0053 | 430440 | S013541 | P18-00208-LS-S1 | 0 | 1 | 63.3725 | m% | 97.1 | 0.421 | 0.227 | 0.407 | 1.462 | 0.113 | 0.001 | 0.006 | 0 | 0.018 | 0.152 | 0.0026 | 0.0001 | 0 | 0.0005 | 0 | 0.016 | 0.0001 | 0 | 0 | 0.001 | 0.0022 | 0.033 | 0.014 | 0.0001 | 0.014 | 0.008 | -693.0927
G18-0053 | 430440 | S013541 | P18-00208-LS-S1 | 0 | 1 | 63.4975 | m% | 97.13 | 0.411 | 0.223 | 0.409 | 1.461 | 0.113 | 0.001 | 0.006 | 0 | 0.017 | 0.151 | 0.0027 | 0.0001 | 0 | 0.0007 | 0 | 0.015 | 0 | 0 | 0 | 0.0009 | 0.0022 | 0.036 | 0.005 | 0.0002 | 0.013 | 0.005 | -693.0652
G18-0053 | 430440 | S013541 | P18-00208-LS-S1 | 0 | 1 | 63.6047 | m% | 97.12 | 0.413 | 0.223 | 0.406 | 1.459 | 0.118 | 0.001 | 0.006 | 0 | 0.018 | 0.146 | 0.0028 | 0 | 0 | 0.0006 | 0 | 0.017 | 0.0001 | 0 | 0 | 0.0008 | 0.0022 | 0.042 | 0.011 | 0.0002 | 0.012 | 0.002 | -693.0419
G18-0053 | 430440 | S013541 | P18-00208-LS-S1 | 0 | 1 | 63.7299 | m% | 97.13 | 0.407 | 0.219 | 0.409 | 1.453 | 0.117 | 0.001 | 0.005 | 0 | 0.018 | 0.151 | 0.0028 | 0 | 0 | 0.0006 | 0 | 0.017 | 0.0003 | 0 | 0 | 0.0009 | 0.0022 | 0.035 | 0.014 | 0.0001 | 0.012 | 0.009 | -693.0149
G18-0053 | 430440 | S013541 | P18-00208-LS-S1 | 0 | 1 | 63.855 | m% | 97.13 | 0.403 | 0.222 | 0.413 | 1.458 | 0.114 | 0.001 | 0.005 | 0 | 0.019 | 0.149 | 0.0026 | 0 | 0 | 0.0006 | 0 | 0.017 | 0.0001 | 0 | 0 | 0.0009 | 0.0022 | 0.029 | 0.012 | 0.0002 | 0.012 | 0.011 | -692.9881
G18-0053 | 430440 | S013541 | P18-00208-LS-S1 | 0 | 1 | 63.9802 | m% | 97.12 | 0.399 | 0.222 | 0.411 | 1.452 | 0.116 | 0.001 | 0.005 | 0 | 0.018 | 0.156 | 0.0026 | 0 | 0 | 0.0006 | 0 | 0.017 | 0.0001 | 0 | 0 | 0.001 | 0.0021 | 0.028 | 0.024 | 0 | 0.012 | 0.008 | -692.9616
G18-0053 | 430440 | S013541 | P18-00208-LS-S1 | 0 | 1 | 64.1053 | m% | 97.14 | 0.396 | 0.222 | 0.414 | 1.452 | 0.113 | 0.001 | 0.005 | 0 | 0.015 | 0.153 | 0.0026 | 0 | 0 | 0.0006 | 0 | 0.015 | 0 | 0.001 | 0 | 0.001 | 0.0022 | 0.03 | 0.02 | 0 | 0.012 | 0.004 | -692.9353
G18-0053 | 430440 | S013541 | P18-00208-LS-S1 | 0 | 1 | 64.2306 | m% | 97.14 | 0.398 | 0.226 | 0.412 | 1.451 | 0.115 | 0.001 | 0.005 | 0 | 0.018 | 0.148 | 0.0026 | 0 | 0 | 0.0006 | 0 | 0.015 | 0.0008 | 0 | 0 | 0.001 | 0.0021 | 0.031 | 0.013 | 0.0001 | 0.012 | 0.007 | -692.9092
G18-0053 | 430440 | S013541 | P18-00208-LS-S1 | 0 | 1 | 64.338 | m% | 97.14 | 0.398 | 0.225 | 0.412 | 1.451 | 0.115 | 0.001 | 0.005 | 0 | 0.02 | 0.15 | 0.0023 | 0 | 0 | 0.0006 | 0 | 0.017 | 0.0021 | 0 | 0 | 0.0009 | 0.0022 | 0.026 | 0.016 | 0.0001 | 0.012 | 0.005 | -692.887
G18-0053 | 430440 | S013541 | P18-00208-LS-S1 | 0 | 1 | 64.4633 | m% | 97.13 | 0.391 | 0.227 | 0.416 | 1.451 | 0.115 | 0.001 | 0.006 | 0 | 0.019 | 0.149 | 0.0024 | 0 | 0 | 0.0005 | 0 | 0.017 | 0.0004 | 0 | 0 | 0.001 | 0.0022 | 0.038 | 0.017 | 0 | 0.012 | 0.01 | -692.8614
G18-0053 | 430440 | S013541 | P18-00208-LS-S1 | 0 | 1 | 64.5887 | m% | 97.14 | 0.389 | 0.228 | 0.417 | 1.449 | 0.116 | 0.001 | 0.005 | 0 | 0.018 | 0.148 | 0.0022 | 0 | 0 | 0.0006 | 0 | 0.015 | 0.0001 | 0 | 0 | 0.001 | 0.0022 | 0.033 | 0.017 | 0.0001 | 0.013 | 0.006 | -692.836
G18-0053 | 430440 | S013541 | P18-00208-LS-S1 | 0 | 1 | 64.714 | m% | 97.13 | 0.392 | 0.224 | 0.417 | 1.453 | 0.113 | 0.001 | 0.005 | 0 | 0.019 | 0.156 | 0.0027 | 0 | 0 | 0.0007 | 0 | 0.016 | 0.0001 | 0.001 | 0 | 0.0009 | 0.0022 | 0.032 | 0.019 | 0 | 0.012 | 0.002 | -692.8109
G18-0053 | 430440 | S013541 | P18-00208-LS-S1 | 0 | 1 | 64.8394 | m% | 97.14 | 0.387 | 0.227 | 0.415 | 1.459 | 0.115 | 0.001 | 0.006 | 0 | 0.017 | 0.153 | 0.0026 | 0.0001 | 0 | 0.0006 | 0 | 0.016 | 0 | 0.001 | 0 | 0.0011 | 0.0022 | 0.028 | 0.016 | 0 | 0.013 | 0.004 | -692.7859
G18-0053 | 430440 | S013541 | P18-00208-LS-S1 | 0 | 1 | 64.9648 | m% | 97.14 | 0.385 | 0.229 | 0.419 | 1.457 | 0.117 | 0.001 | 0.005 | 0 | 0.019 | 0.152 | 0.0026 | 0.0001 | 0 | 0.0006 | 0 | 0.015 | 0 | 0 | 0 | 0.001 | 0.0022 | 0.023 | 0.017 | 0 | 0.01 | 0.006 | -692.7612
G18-0053 | 430440 | S013541 | P18-00208-LS-S1 | 0 | 1 | 65.0722 | m% | 97.11 | 0.384 | 0.234 | 0.419 | 1.464 | 0.121 | 0.001 | 0.006 | 0 | 0.021 | 0.15 | 0.0029 | 0 | 0 | 0.0006 | 0 | 0.015 | 0 | 0 | 0 | 0.001 | 0.0022 | 0.028 | 0.024 | 0.0001 | 0.013 | 0.007 | -692.7403
G18-0053 | 430440 | S013541 | P18-00208-LS-S1 | 0 | 1 | 65.1977 | m% | 97.1 | 0.379 | 0.234 | 0.423 | 1.468 | 0.118 | 0.001 | 0.005 | 0 | 0.018 | 0.152 | 0.0027 | 0 | 0 | 0.0006 | 0 | 0.016 | 0.0003 | 0.002 | 0 | 0.0009 | 0.0022 | 0.028 | 0.029 | 0.0001 | 0.011 | 0.006 | -692.716
G18-0053 | 430440 | S013541 | P18-00208-LS-S1 | 0 | 1 | 65.323 | m% | 97.11 | 0.38 | 0.234 | 0.421 | 1.465 | 0.113 | 0.001 | 0.005 | 0 | 0.017 | 0.151 | 0.0028 | 0.0001 | 0 | 0.0006 | 0 | 0.016 | 0.0001 | 0.002 | 0 | 0.001 | 0.0022 | 0.037 | 0.014 | 0.0001 | 0.013 | 0.008 | -692.692
G18-0053 | 430440 | S013541 | P18-00208-LS-S1 | 0 | 1 | 65.4486 | m% | 97.11 | 0.384 | 0.234 | 0.422 | 1.462 | 0.119 | 0.001 | 0.006 | 0 | 0.019 | 0.149 | 0.0027 | 0 | 0 | 0.0007 | 0 | 0.015 | 0.0004 | 0.001 | 0 | 0.001 | 0.0022 | 0.035 | 0.019 | 0.0001 | 0.013 | 0.008 | -692.6682
G18-0053 | 430440 | S013541 | P18-00208-LS-S1 | 0 | 1 | 65.5741 | m% | 97.09 | 0.369 | 0.235 | 0.421 | 1.471 | 0.119 | 0.001 | 0.006 | 0 | 0.019 | 0.152 | 0.0027 | 0 | 0 | 0.0008 | 0 | 0.016 | 0.0005 | 0 | 0 | 0.001 | 0.0022 | 0.033 | 0.035 | 0.0001 | 0.015 | 0.009 | -692.6446
G18-0053 | 430440 | S013541 | P18-00208-LS-S1 | 0 | 1 | 65.6817 | m% | 97.1 | 0.373 | 0.239 | 0.42 | 1.475 | 0.116 | 0.001 | 0.006 | 0 | 0.018 | 0.153 | 0.0027 | 0 | 0 | 0.0007 | 0 | 0.017 | 0.0007 | 0 | 0 | 0.0012 | 0.0022 | 0.037 | 0.022 | 0.0001 | 0.014 | 0.004 | -692.6246
G18-0053 | 430440 | S013541 | P18-00208-LS-S1 | 0 | 1 | 65.8072 | m% | 97.13 | 0.364 | 0.235 | 0.421 | 1.465 | 0.115 | 0.001 | 0.006 | 0 | 0.019 | 0.153 | 0.0026 | 0 | 0 | 0.0006 | 0 | 0.018 | 0.0003 | 0 | 0 | 0.0011 | 0.0022 | 0.034 | 0.016 | 0.0001 | 0.012 | 0.004 | -692.6015
G18-0053 | 430440 | S013541 | P18-00208-LS-S1 | 0 | 1 | 65.9327 | m% | 97.12 | 0.36 | 0.236 | 0.425 | 1.47 | 0.118 | 0.001 | 0.006 | 0 | 0.02 | 0.151 | 0.0025 | 0.0001 | 0 | 0.0006 | 0 | 0.018 | 0 | 0.001 | 0 | 0.0011 | 0.0022 | 0.031 | 0.018 | 0.0001 | 0.012 | 0.006 | -692.5786
G18-0053 | 430440 | S013541 | P18-00208-LS-S1 | 0 | 1 | 66.0584 | m% | 97.11 | 0.369 | 0.233 | 0.431 | 1.47 | 0.121 | 0.001 | 0.006 | 0 | 0.018 | 0.152 | 0.0026 | 0.0001 | 0 | 0.0006 | 0 | 0.016 | 0.0006 | 0.001 | 0 | 0.001 | 0.0022 | 0.035 | 0.015 | 0.0001 | 0.013 | 0.006 | -692.5559
G18-0053 | 430440 | S013541 | P18-00208-LS-S1 | 0 | 1 | 66.1839 | m% | 97.12 | 0.362 | 0.234 | 0.425 | 1.464 | 0.121 | 0.001 | 0.006 | 0 | 0.018 | 0.151 | 0.0025 | 0 | 0 | 0.0006 | 0 | 0.016 | 0.0003 | 0 | 0 | 0.001 | 0.0021 | 0.04 | 0.014 | 0.0001 | 0.015 | 0.01 | -692.5335
G18-0053 | 430440 | S013541 | P18-00208-LS-S1 | 0 | 1 | 66.2915 | m% | 97.12 | 0.355 | 0.23 | 0.428 | 1.468 | 0.119 | 0 | 0.006 | 0 | 0.019 | 0.154 | 0.0022 | 0 | 0 | 0.0006 | 0 | 0.016 | 0 | 0.001 | 0 | 0.0008 | 0.0022 | 0.037 | 0.017 | 0 | 0.011 | 0.01 | -692.5144
G18-0053 | 430440 | S013541 | P18-00208-LS-S1 | 0 | 1 | 66.4171 | m% | 97.12 | 0.355 | 0.234 | 0.431 | 1.466 | 0.12 | 0.001 | 0.006 | 0 | 0.018 | 0.154 | 0.0027 | 0 | 0 | 0.0006 | 0 | 0.015 | 0.0005 | 0.001 | 0 | 0.0009 | 0.0022 | 0.035 | 0.018 | 0.0001 | 0.012 | 0.004 | -692.4924
G18-0053 | 430440 | S013541 | P18-00208-LS-S1 | 0 | 1 | 66.5426 | m% | 97.13 | 0.355 | 0.232 | 0.433 | 1.458 | 0.12 | 0.001 | 0.006 | 0 | 0.018 | 0.149 | 0.0025 | 0 | 0 | 0.0005 | 0 | 0.017 | 0.0003 | 0.001 | 0 | 0.0009 | 0.0022 | 0.037 | 0.018 | 0.0002 | 0.014 | 0.004 | -692.4706
G18-0053 | 430440 | S013541 | P18-00208-LS-S1 | 0 | 1 | 66.6683 | m% | 97.12 | 0.353 | 0.231 | 0.43 | 1.465 | 0.121 | 0.001 | 0.006 | 0 | 0.018 | 0.148 | 0.0023 | 0 | 0 | 0.0005 | 0 | 0.016 | 0.0016 | 0.001 | 0 | 0.0009 | 0.0022 | 0.034 | 0.023 | 0 | 0.015 | 0.009 | -692.449
G18-0053 | 430440 | S013541 | P18-00208-LS-S1 | 0 | 1 | 66.7939 | m% | 97.13 | 0.353 | 0.23 | 0.43 | 1.461 | 0.124 | 0.001 | 0.005 | 0 | 0.019 | 0.152 | 0.0026 | 0 | 0 | 0.0007 | 0 | 0.016 | 0 | 0.001 | 0 | 0.001 | 0.0022 | 0.037 | 0.014 | 0.0001 | 0.015 | 0.006 | -692.4277
G18-0053 | 430440 | S013541 | P18-00208-LS-S1 | 0 | 1 | 66.9017 | m% | 97.14 | 0.356 | 0.225 | 0.435 | 1.459 | 0.122 | 0.001 | 0.005 | 0 | 0.018 | 0.151 | 0.0023 | 0 | 0 | 0.0006 | 0 | 0.015 | 0.0002 | 0 | 0 | 0.0011 | 0.0022 | 0.03 | 0.012 | 0.0002 | 0.015 | 0.007 | -692.4096
G18-0053 | 430440 | S013541 | P18-00208-LS-S1 | 0 | 1 | 67.0274 | m% | 97.14 | 0.356 | 0.227 | 0.434 | 1.464 | 0.124 | 0.001 | 0.006 | 0 | 0.018 | 0.151 | 0.0024 | 0 | 0 | 0.0006 | 0 | 0.016 | 0.0001 | 0.001 | 0 | 0.001 | 0.0022 | 0.023 | 0.018 | 0.0001 | 0.015 | 0.004 | -692.3886
G18-0053 | 430440 | S013541 | P18-00208-LS-S1 | 0 | 1 | 67.1532 | m% | 97.15 | 0.35 | 0.226 | 0.435 | 1.449 | 0.12 | 0.001 | 0.006 | 0 | 0.019 | 0.154 | 0.0029 | 0 | 0 | 0.0006 | 0 | 0.016 | 0.0002 | 0 | 0 | 0.001 | 0.0022 | 0.033 | 0.02 | 0.0001 | 0.013 | 0.003 | -692.3679
G18-0053 | 430440 | S013541 | P18-00208-LS-S1 | 0 | 1 | 67.2789 | m% | 97.16 | 0.342 | 0.227 | 0.435 | 1.452 | 0.121 | 0.001 | 0.005 | 0 | 0.017 | 0.152 | 0.0023 | 0.0001 | 0 | 0.0005 | 0 | 0.016 | 0.001 | 0 | 0 | 0.001 | 0.0021 | 0.031 | 0.02 | 0.0001 | 0.014 | 0.004 | -692.3474
G18-0053 | 430440 | S013541 | P18-00208-LS-S1 | 0 | 1 | 67.4046 | m% | 97.15 | 0.348 | 0.227 | 0.435 | 1.455 | 0.122 | 0.001 | 0.005 | 0 | 0.019 | 0.152 | 0.0025 | 0.0001 | 0 | 0.0006 | 0 | 0.016 | 0.0003 | 0 | 0 | 0.0009 | 0.0021 | 0.029 | 0.015 | 0 | 0.011 | 0.006 | -692.3271
G18-0053 | 430440 | S013541 | P18-00208-LS-S1 | 0 | 1 | 67.5124 | m% | 97.17 | 0.347 | 0.223 | 0.434 | 1.449 | 0.119 | 0.001 | 0.005 | 0 | 0.017 | 0.15 | 0.0022 | 0 | 0 | 0.0006 | 0 | 0.017 | 0.0004 | 0.001 | 0 | 0.0009 | 0.0022 | 0.035 | 0.012 | 0.0001 | 0.012 | 0.006 | -692.3099
G18-0053 | 430440 | S013541 | P18-00208-LS-S1 | 0 | 1 | 67.6383 | m% | 97.15 | 0.349 | 0.226 | 0.432 | 1.446 | 0.121 | 0.001 | 0.006 | 0 | 0.019 | 0.151 | 0.0025 | 0.0001 | 0 | 0.0006 | 0 | 0.016 | 0.0009 | 0.001 | 0 | 0.001 | 0.0021 | 0.034 | 0.017 | 0.0001 | 0.012 | 0.007 | -692.29
G18-0053 | 430440 | S013541 | P18-00208-LS-S1 | 0 | 1 | 67.7641 | m% | 97.15 | 0.343 | 0.222 | 0.437 | 1.445 | 0.122 | 0.001 | 0.005 | 0 | 0.019 | 0.152 | 0.0026 | 0 | 0 | 0.0006 | 0 | 0.017 | 0.0003 | 0 | 0 | 0.001 | 0.0021 | 0.038 | 0.022 | 0 | 0.012 | 0.008 | -692.2704
G18-0053 | 430440 | S013541 | P18-00208-LS-S1 | 0 | 1 | 67.8899 | m% | 97.17 | 0.341 | 0.217 | 0.437 | 1.446 | 0.119 | 0.001 | 0.006 | 0 | 0.02 | 0.146 | 0.0025 | 0 | 0 | 0.0006 | 0 | 0.017 | 0.0001 | 0 | 0 | 0.0011 | 0.0022 | 0.032 | 0.023 | 0.0002 | 0.014 | 0.005 | -692.2509
G18-0053 | 430440 | S013541 | P18-00208-LS-S1 | 0 | 1 | 68.0158 | m% | 97.17 | 0.331 | 0.223 | 0.436 | 1.444 | 0.124 | 0.001 | 0.006 | 0 | 0.021 | 0.149 | 0.0028 | 0 | 0 | 0.0005 | 0 | 0.017 | 0.0002 | 0.001 | 0 | 0.001 | 0.0022 | 0.032 | 0.016 | 0.0001 | 0.013 | 0.005 | -692.2317
G18-0053 | 430440 | S013541 | P18-00208-LS-S1 | 0 | 1 | 68.1237 | m% | 97.18 | 0.328 | 0.221 | 0.44 | 1.448 | 0.123 | 0.001 | 0.005 | 0 | 0.019 | 0.152 | 0.0028 | 0 | 0 | 0.0005 | 0 | 0.016 | 0.0005 | 0.001 | 0 | 0.0009 | 0.0022 | 0.027 | 0.014 | 0.0001 | 0.013 | 0.006 | -692.2154
G18-0053 | 430440 | S013541 | P18-00208-LS-S1 | 0 | 1 | 68.2496 | m% | 97.17 | 0.328 | 0.222 | 0.444 | 1.454 | 0.122 | 0.001 | 0.005 | 0 | 0.017 | 0.149 | 0.0027 | 0 | 0 | 0.0006 | 0 | 0.016 | 0.0001 | 0.001 | 0 | 0.001 | 0.0022 | 0.029 | 0.011 | 0.0001 | 0.012 | 0.007 | -692.1966
G18-0053 | 430440 | S013541 | P18-00208-LS-S1 | 0 | 1 | 68.3755 | m% | 97.17 | 0.322 | 0.225 | 0.438 | 1.454 | 0.126 | 0.001 | 0.005 | 0 | 0.019 | 0.151 | 0.0026 | 0 | 0 | 0.0007 | 0 | 0.016 | 0.0002 | 0.001 | 0 | 0.0011 | 0.0022 | 0.03 | 0.021 | 0.0002 | 0.011 | 0.006 | -692.178
G18-0053 | 430440 | S013541 | P18-00208-LS-S1 | 0 | 1 | 68.5015 | m% | 97.18 | 0.326 | 0.225 | 0.441 | 1.448 | 0.124 | 0.001 | 0.005 | 0 | 0.015 | 0.146 | 0.0025 | 0 | 0 | 0.0006 | 0 | 0.016 | 0 | 0.001 | 0 | 0.0009 | 0.0022 | 0.025 | 0.015 | 0.0002 | 0.014 | 0.007 | -692.1596
G18-0053 | 430440 | S013541 | P18-00208-LS-S1 | 0 | 1 | 68.6273 | m% | 97.19 | 0.322 | 0.224 | 0.444 | 1.45 | 0.123 | 0.001 | 0.005 | 0 | 0.017 | 0.147 | 0.0027 | 0 | 0 | 0.0006 | 0 | 0.016 | 0.0006 | 0.001 | 0 | 0.001 | 0.0022 | 0.028 | 0.01 | 0.0001 | 0.012 | 0.006 | -692.1414
G18-0053 | 430440 | S013541 | P18-00208-LS-S1 | 0 | 1 | 68.7352 | m% | 97.17 | 0.324 | 0.226 | 0.447 | 1.444 | 0.126 | 0.001 | 0.005 | 0 | 0.017 | 0.151 | 0.0026 | 0 | 0 | 0.0006 | 0 | 0.017 | 0.001 | 0.002 | 0 | 0.001 | 0.0021 | 0.033 | 0.009 | 0.0002 | 0.01 | 0.007 | -692.126
G18-0053 | 430440 | S013541 | P18-00208-LS-S1 | 0 | 1 | 68.8612 | m% | 97.18 | 0.322 | 0.225 | 0.443 | 1.44 | 0.124 | 0.001 | 0.006 | 0 | 0.019 | 0.147 | 0.0024 | 0 | 0 | 0.0006 | 0 | 0.017 | 0.001 | 0.002 | 0 | 0.0012 | 0.0021 | 0.034 | 0.018 | 0 | 0.013 | 0.004 | -692.1082
G18-0053 | 430440 | S013541 | P18-00208-LS-S1 | 0 | 1 | 68.9872 | m% | 97.19 | 0.318 | 0.22 | 0.445 | 1.441 | 0.124 | 0.001 | 0.005 | 0 | 0.018 | 0.151 | 0.0027 | 0 | 0 | 0.0007 | 0 | 0.016 | 0.0009 | 0.001 | 0 | 0.0011 | 0.0021 | 0.034 | 0.011 | 0.0002 | 0.012 | 0.004 | -692.0906
G18-0053 | 430440 | S013541 | P18-00208-LS-S1 | 0 | 1 | 69.1133 | m% | 97.19 | 0.313 | 0.227 | 0.443 | 1.446 | 0.126 | 0.001 | 0.005 | 0 | 0.018 | 0.154 | 0.0028 | 0 | 0 | 0.0007 | 0 | 0.016 | 0 | 0.001 | 0 | 0.0009 | 0.0022 | 0.029 | 0.01 | 0.0002 | 0.013 | 0.003 | -692.0732
G18-0053 | 430440 | S013541 | P18-00208-LS-S1 | 0 | 1 | 69.2211 | m% | 97.18 | 0.309 | 0.225 | 0.446 | 1.437 | 0.127 | 0.001 | 0.006 | 0 | 0.018 | 0.152 | 0.0029 | 0 | 0 | 0.0006 | 0 | 0.016 | 0 | 0.001 | 0 | 0.001 | 0.0021 | 0.037 | 0.013 | 0.0001 | 0.014 | 0.007 | -692.0585
G18-0053 | 430440 | S013541 | P18-00208-LS-S1 | 0 | 1 | 69.3471 | m% | 97.17 | 0.316 | 0.225 | 0.446 | 1.446 | 0.126 | 0.001 | 0.006 | 0 | 0.018 | 0.152 | 0.0022 | 0 | 0 | 0.0006 | 0 | 0.017 | 0 | 0 | 0 | 0.0012 | 0.0021 | 0.031 | 0.019 | 0.0001 | 0.012 | 0.008 | -692.0415
G18-0053 | 430440 | S013541 | P18-00208-LS-S1 | 0 | 1 | 69.4731 | m% | 97.17 | 0.308 | 0.226 | 0.448 | 1.444 | 0.127 | 0.001 | 0.005 | 0 | 0.019 | 0.151 | 0.0021 | 0 | 0 | 0.0007 | 0 | 0.017 | 0.0007 | 0.001 | 0 | 0.0012 | 0.0021 | 0.036 | 0.016 | 0.0001 | 0.013 | 0.01 | -692.0247
G18-0053 | 430440 | S013541 | P18-00208-LS-S1 | 0 | 1 | 69.5991 | m% | 97.17 | 0.31 | 0.225 | 0.448 | 1.444 | 0.129 | 0.001 | 0.005 | 0 | 0.018 | 0.153 | 0.0024 | 0 | 0 | 0.0006 | 0 | 0.016 | 0.0002 | 0.003 | 0 | 0.001 | 0.0021 | 0.037 | 0.017 | 0.0001 | 0.012 | 0.004 | -692.0081
G18-0053 | 430440 | S013541 | P18-00208-LS-S1 | 0 | 1 | 69.7253 | m% | 97.18 | 0.311 | 0.224 | 0.447 | 1.448 | 0.13 | 0.001 | 0.005 | 0 | 0.019 | 0.148 | 0.0023 | 0 | 0 | 0.0006 | 0 | 0.017 | 0.0001 | 0.001 | 0 | 0.001 | 0.0022 | 0.038 | 0.013 | 0.0002 | 0.012 | 0.001 | -691.9918
G18-0053 | 430440 | S013541 | P18-00208-LS-S1 | 0 | 1 | 69.8333 | m% | 97.19 | 0.311 | 0.222 | 0.448 | 1.451 | 0.129 | 0.001 | 0.005 | 0 | 0.018 | 0.149 | 0.0022 | 0 | 0 | 0.0006 | 0 | 0.017 | 0.0003 | 0 | 0 | 0.0011 | 0.0022 | 0.03 | 0.012 | 0.0001 | 0.011 | 0.001 | -691.9779
G18-0053 | 430440 | S013541 | P18-00208-LS-S1 | 0 | 1 | 69.9594 | m% | 97.2 | 0.298 | 0.223 | 0.448 | 1.438 | 0.125 | 0.001 | 0.006 | 0 | 0.016 | 0.151 | 0.0024 | 0 | 0 | 0.0007 | 0 | 0.018 | 0.0001 | 0 | 0 | 0.0011 | 0.0021 | 0.039 | 0.018 | 0.0001 | 0.012 | 0.003 | -691.9619
G18-0053 | 430440 | S013541 | P18-00208-LS-S1 | 0 | 1 | 70.0854 | m% | 97.16 | 0.305 | 0.229 | 0.452 | 1.447 | 0.127 | 0.001 | 0.006 | 0 | 0.019 | 0.151 | 0.0024 | 0 | 0 | 0.0007 | 0 | 0.016 | 0.0004 | 0.001 | 0 | 0.001 | 0.0021 | 0.04 | 0.021 | 0.0001 | 0.014 | 0.005 | -691.9461
G18-0053 | 430440 | S013541 | P18-00208-LS-S1 | 0 | 1 | 70.2115 | m% | 97.19 | 0.302 | 0.224 | 0.453 | 1.441 | 0.127 | 0.001 | 0.006 | 0 | 0.019 | 0.148 | 0.0024 | 0.0001 | 0 | 0.0007 | 0 | 0.016 | 0.0017 | 0.001 | 0 | 0.001 | 0.0021 | 0.028 | 0.016 | 0.0001 | 0.012 | 0.006 | -691.9305
G18-0053 | 430440 | S013541 | P18-00208-LS-S1 | 0 | 1 | 70.3196 | m% | 97.2 | 0.303 | 0.224 | 0.451 | 1.443 | 0.129 | 0.001 | 0.005 | 0 | 0.018 | 0.156 | 0.0024 | 0 | 0 | 0.0007 | 0 | 0.017 | 0.0003 | 0.001 | 0 | 0.0011 | 0.0022 | 0.031 | 0.003 | 0.0001 | 0.01 | 0.005 | -691.9173
G18-0053 | 430440 | S013541 | P18-00208-LS-S1 | 0 | 1 | 70.4457 | m% | 97.18 | 0.31 | 0.221 | 0.454 | 1.446 | 0.128 | 0.001 | 0.006 | 0 | 0.017 | 0.151 | 0.0024 | 0 | 0 | 0.0007 | 0 | 0.018 | 0.0001 | 0.001 | 0 | 0.0011 | 0.0021 | 0.034 | 0.011 | 0.0001 | 0.013 | 0.006 | -691.9021
G18-0053 | 430440 | S013541 | P18-00208-LS-S1 | 0 | 1 | 70.5718 | m% | 97.19 | 0.3 | 0.22 | 0.45 | 1.444 | 0.126 | 0.001 | 0.006 | 0 | 0.019 | 0.152 | 0.0024 | 0 | 0 | 0.0007 | 0 | 0.017 | 0.0002 | 0 | 0 | 0.0011 | 0.0022 | 0.039 | 0.01 | 0.0001 | 0.013 | 0.008 | -691.887
G18-0053 | 430440 | S013541 | P18-00208-LS-S1 | 0 | 1 | 70.6979 | m% | 97.18 | 0.303 | 0.227 | 0.454 | 1.433 | 0.131 | 0.001 | 0.006 | 0 | 0.016 | 0.152 | 0.0023 | 0 | 0 | 0.0007 | 0 | 0.017 | 0 | 0 | 0 | 0.001 | 0.0021 | 0.031 | 0.013 | 0.0003 | 0.013 | 0.011 | -691.8722
G18-0053 | 430440 | S013541 | P18-00208-LS-S1 | 0 | 1 | 70.824 | m% | 97.17 | 0.299 | 0.227 | 0.456 | 1.436 | 0.132 | 0.001 | 0.005 | 0 | 0.017 | 0.154 | 0.0025 | 0 | 0 | 0.0007 | 0 | 0.016 | 0.0002 | 0.001 | 0 | 0.0011 | 0.0022 | 0.035 | 0.022 | 0.0001 | 0.013 | 0.009 | -691.8576
G18-0053 | 430440 | S013541 | P18-00208-LS-S1 | 0 | 1 | 70.9322 | m% | 97.18 | 0.297 | 0.22 | 0.457 | 1.436 | 0.131 | 0.001 | 0.006 | 0 | 0.019 | 0.147 | 0.0026 | 0 | 0 | 0.0006 | 0 | 0.017 | 0.0009 | 0.001 | 0 | 0.0011 | 0.0022 | 0.039 | 0.025 | 0.0001 | 0.014 | 0.008 | -691.8452
G18-0053 | 430440 | S013541 | P18-00208-LS-S1 | 0 | 1 | 71.0583 | m% | 97.18 | 0.292 | 0.218 | 0.455 | 1.448 | 0.131 | 0.001 | 0.006 | 0 | 0.017 | 0.147 | 0.0025 | 0 | 0 | 0.0005 | 0 | 0.016 | 0.001 | 0.002 | 0 | 0.001 | 0.0022 | 0.036 | 0.019 | 0.0001 | 0.015 | 0.011 | -691.8309
G18-0053 | 430440 | S013541 | P18-00208-LS-S1 | 0 | 1 | 71.1845 | m% | 97.18 | 0.29 | 0.224 | 0.455 | 1.444 | 0.13 | 0.001 | 0.005 | 0 | 0.018 | 0.15 | 0.0022 | 0 | 0 | 0.0007 | 0 | 0.016 | 0.0004 | 0.002 | 0 | 0.0012 | 0.0022 | 0.04 | 0.016 | 0.0002 | 0.011 | 0.006 | -691.8168
G18-0053 | 430440 | S013541 | P18-00208-LS-S1 | 0 | 1 | 71.3107 | m% | 97.2 | 0.288 | 0.222 | 0.458 | 1.438 | 0.127 | 0.001 | 0.005 | 0 | 0.018 | 0.148 | 0.0021 | 0 | 0 | 0.0007 | 0 | 0.016 | 0.0005 | 0.003 | 0 | 0.001 | 0.0022 | 0.036 | 0.02 | 0.0001 | 0.013 | 0.003 | -691.803
G18-0053 | 430440 | S013541 | P18-00208-LS-S1 | 0 | 1 | 71.4189 | m% | 97.17 | 0.293 | 0.226 | 0.46 | 1.448 | 0.13 | 0.001 | 0.005 | 0 | 0.02 | 0.152 | 0.0021 | 0 | 0 | 0.0006 | 0 | 0.017 | 0.0018 | 0.002 | 0 | 0.0012 | 0.0021 | 0.036 | 0.016 | 0.0001 | 0.013 | 0.001 | -691.7912
G18-0053 | 430440 | S013541 | P18-00208-LS-S1 | 0 | 1 | 71.5452 | m% | 97.17 | 0.292 | 0.224 | 0.46 | 1.452 | 0.128 | 0.001 | 0.006 | 0 | 0.019 | 0.152 | 0.0022 | 0 | 0 | 0.0006 | 0 | 0.018 | 0.001 | 0.001 | 0 | 0.0011 | 0.0021 | 0.034 | 0.022 | 0.0001 | 0.013 | 0.001 | -691.7777
G18-0053 | 430440 | S013541 | P18-00208-LS-S1 | 0 | 1 | 71.6715 | m% | 97.19 | 0.279 | 0.226 | 0.461 | 1.442 | 0.132 | 0.001 | 0.005 | 0 | 0.019 | 0.15 | 0.0025 | 0 | 0 | 0.0007 | 0 | 0.016 | 0.0015 | 0.002 | 0 | 0.001 | 0.0021 | 0.032 | 0.014 | 0.0002 | 0.014 | 0.005 | -691.7643
G18-0053 | 430440 | S013541 | P18-00208-LS-S1 | 0 | 1 | 71.7978 | m% | 97.19 | 0.284 | 0.231 | 0.461 | 1.442 | 0.131 | 0.001 | 0.005 | 0 | 0.019 | 0.151 | 0.0027 | 0 | 0 | 0.0008 | 0 | 0.016 | 0.0018 | 0.001 | 0 | 0.0011 | 0.0021 | 0.034 | 0.005 | 0.0002 | 0.015 | 0.008 | -691.7511
G18-0053 | 430440 | S013541 | P18-00208-LS-S1 | 0 | 1 | 71.924 | m% | 97.18 | 0.288 | 0.231 | 0.463 | 1.44 | 0.129 | 0.001 | 0.006 | 0 | 0.016 | 0.154 | 0.0026 | 0 | 0 | 0.0007 | 0 | 0.015 | 0.0019 | 0.002 | 0 | 0.0011 | 0.0022 | 0.036 | 0.01 | 0.0001 | 0.013 | 0.007 | -691.7382
G18-0053 | 430440 | S013541 | P18-00208-LS-S1 | 0 | 1 | 72.0323 | m% | 97.18 | 0.283 | 0.231 | 0.461 | 1.447 | 0.128 | 0.001 | 0.006 | 0 | 0.018 | 0.156 | 0.0024 | 0 | 0 | 0.0007 | 0 | 0.016 | 0.0011 | 0 | 0 | 0.0011 | 0.0022 | 0.037 | 0.012 | 0.0002 | 0.012 | 0.004 | -691.7272
G18-0053 | 430440 | S013541 | P18-00208-LS-S1 | 0 | 1 | 72.1585 | m% | 97.17 | 0.288 | 0.229 | 0.464 | 1.442 | 0.13 | 0.001 | 0.005 | 0 | 0.019 | 0.156 | 0.0026 | 0 | 0 | 0.0008 | 0 | 0.018 | 0.0016 | 0.001 | 0 | 0.001 | 0.0022 | 0.028 | 0.022 | 0.0001 | 0.014 | 0.005 | -691.7146
G18-0053 | 430440 | S013541 | P18-00208-LS-S1 | 0 | 1 | 72.285 | m% | 97.16 | 0.283 | 0.227 | 0.465 | 1.438 | 0.132 | 0.001 | 0.006 | 0 | 0.019 | 0.154 | 0.0025 | 0.0001 | 0 | 0.0007 | 0 | 0.016 | 0.0007 | 0 | 0 | 0.001 | 0.0021 | 0.034 | 0.034 | 0.0001 | 0.012 | 0.009 | -691.7021
G18-0053 | 430440 | S013541 | P18-00208-LS-S1 | 0 | 1 | 72.4114 | m% | 97.17 | 0.289 | 0.226 | 0.463 | 1.441 | 0.132 | 0.001 | 0.006 | 0 | 0.017 | 0.153 | 0.0028 | 0 | 0 | 0.0006 | 0 | 0.017 | 0.0006 | 0 | 0 | 0.0011 | 0.0022 | 0.036 | 0.018 | 0.0001 | 0.013 | 0.007 | -691.6899
G18-0053 | 430440 | S013541 | P18-00208-LS-S1 | 0 | 1 | 72.5197 | m% | 97.17 | 0.285 | 0.229 | 0.468 | 1.442 | 0.132 | 0.001 | 0.005 | 0 | 0.019 | 0.152 | 0.0024 | 0 | 0 | 0.0007 | 0 | 0.017 | 0.0009 | 0.001 | 0 | 0.001 | 0.0022 | 0.033 | 0.02 | 0.0002 | 0.014 | 0.003 | -691.6795
G18-0053 | 430440 | S013541 | P18-00208-LS-S1 | 0 | 1 | 72.6462 | m% | 97.15 | 0.29 | 0.231 | 0.465 | 1.448 | 0.132 | 0.001 | 0.005 | 0 | 0.018 | 0.156 | 0.0026 | 0 | 0 | 0.0006 | 0 | 0.016 | 0.0008 | 0 | 0 | 0.0009 | 0.0021 | 0.032 | 0.028 | 0.0002 | 0.013 | 0.007 | -691.6676
G18-0053 | 430440 | S013541 | P18-00208-LS-S1 | 0 | 1 | 72.7728 | m% | 97.16 | 0.284 | 0.23 | 0.466 | 1.45 | 0.13 | 0.001 | 0.005 | 0 | 0.02 | 0.156 | 0.0025 | 0 | 0 | 0.0007 | 0 | 0.016 | 0.0024 | 0 | 0 | 0.0011 | 0.0021 | 0.026 | 0.025 | 0.0002 | 0.013 | 0.007 | -691.6558
G18-0053 | 430440 | S013541 | P18-00208-LS-S1 | 0 | 1 | 72.8994 | m% | 97.19 | 0.274 | 0.223 | 0.465 | 1.45 | 0.131 | 0.001 | 0.005 | 0 | 0.019 | 0.155 | 0.0023 | 0 | 0 | 0.0007 | 0 | 0.016 | 0.0004 | 0 | 0 | 0.0011 | 0.0021 | 0.032 | 0.017 | 0 | 0.012 | 0.007 | -691.6442
G18-0053 | 430440 | S013541 | P18-00208-LS-S1 | 0 | 1 | 73.0078 | m% | 97.19 | 0.278 | 0.221 | 0.466 | 1.454 | 0.132 | 0.001 | 0.005 | 0 | 0.02 | 0.151 | 0.0021 | 0 | 0 | 0.0006 | 0 | 0.016 | 0.0002 | 0 | 0 | 0.0012 | 0.0022 | 0.029 | 0.009 | 0.0002 | 0.013 | 0.007 | -691.6344
G18-0053 | 430440 | S013541 | P18-00208-LS-S1 | 0 | 1 | 73.1344 | m% | 97.2 | 0.28 | 0.222 | 0.468 | 1.438 | 0.13 | 0.001 | 0.006 | 0 | 0.019 | 0.146 | 0.0023 | 0 | 0 | 0.0006 | 0 | 0.016 | 0.0001 | 0.001 | 0 | 0.0011 | 0.0022 | 0.039 | 0.016 | 0.0001 | 0.013 | 0.004 | -691.6232
G18-0053 | 430440 | S013541 | P18-00208-LS-S1 | 0 | 1 | 73.2608 | m% | 97.22 | 0.271 | 0.224 | 0.468 | 1.43 | 0.133 | 0.001 | 0.005 | 0 | 0.017 | 0.149 | 0.0023 | 0 | 0 | 0.0008 | 0 | 0.016 | 0.0008 | 0.003 | 0 | 0.0011 | 0.0021 | 0.029 | 0.01 | 0.0001 | 0.015 | 0.002 | -691.6121
G18-0053 | 430440 | S013541 | P18-00208-LS-S1 | 0 | 1 | 73.3874 | m% | 97.2 | 0.274 | 0.225 | 0.467 | 1.429 | 0.132 | 0.001 | 0.006 | 0 | 0.015 | 0.151 | 0.0022 | 0.0001 | 0 | 0.0007 | 0 | 0.017 | 0.0005 | 0.001 | 0 | 0.0012 | 0.0021 | 0.035 | 0.026 | 0.0001 | 0.013 | 0.004 | -691.6012
G18-0053 | 430440 | S013541 | P18-00208-LS-S1 | 0 | 1 | 73.4957 | m% | 97.21 | 0.273 | 0.22 | 0.468 | 1.426 | 0.134 | 0.001 | 0.006 | 0 | 0.018 | 0.15 | 0.0023 | 0 | 0 | 0.0006 | 0 | 0.015 | 0.0006 | 0.002 | 0 | 0.0011 | 0.0021 | 0.037 | 0.019 | 0.0001 | 0.014 | 0.001 | -691.5921
G18-0053 | 430440 | S013541 | P18-00208-LS-S1 | 0 | 1 | 73.6222 | m% | 97.2 | 0.275 | 0.225 | 0.47 | 1.435 | 0.137 | 0.001 | 0.006 | 0 | 0.02 | 0.151 | 0.0022 | 0.0001 | 0 | 0.0006 | 0 | 0.016 | 0 | 0.001 | 0 | 0.0011 | 0.0022 | 0.033 | 0.007 | 0.0001 | 0.013 | 0.006 | -691.5815
G18-0053 | 430440 | S013541 | P18-00208-LS-S1 | 0 | 1 | 73.7487 | m% | 97.21 | 0.266 | 0.223 | 0.469 | 1.434 | 0.133 | 0.001 | 0.006 | 0 | 0.019 | 0.152 | 0.0021 | 0 | 0 | 0.0006 | 0 | 0.017 | 0.0002 | 0.001 | 0 | 0.0012 | 0.0021 | 0.034 | 0.015 | 0.0002 | 0.013 | 0.003 | -691.5711
G18-0053 | 430440 | S013541 | P18-00208-LS-S1 | 0 | 1 | 73.8752 | m% | 97.2 | 0.27 | 0.214 | 0.472 | 1.432 | 0.137 | 0.001 | 0.005 | 0 | 0.018 | 0.152 | 0.0022 | 0 | 0 | 0.0007 | 0 | 0.017 | 0.0002 | 0.001 | 0 | 0.001 | 0.0021 | 0.036 | 0.015 | 0.0001 | 0.013 | 0.005 | -691.5609
G18-0053 | 430440 | S013541 | P18-00208-LS-S1 | 0 | 1 | 73.9837 | m% | 97.2 | 0.273 | 0.218 | 0.471 | 1.429 | 0.135 | 0.001 | 0.005 | 0 | 0.019 | 0.156 | 0.0026 | 0.0001 | 0 | 0.0007 | 0 | 0.018 | 0.0003 | 0 | 0 | 0.001 | 0.0021 | 0.033 | 0.019 | 0.0002 | 0.015 | 0.001 | -691.5523
G18-0053 | 430440 | S013541 | P18-00208-LS-S1 | 0 | 1 | 74.1103 | m% | 97.19 | 0.271 | 0.219 | 0.47 | 1.435 | 0.134 | 0.001 | 0.005 | 0 | 0.017 | 0.157 | 0.0027 | 0.0001 | 0 | 0.0005 | 0 | 0.016 | 0 | 0.002 | 0 | 0.0011 | 0.0022 | 0.037 | 0.02 | 0.0003 | 0.015 | 0.005 | -691.5424
G18-0053 | 430440 | S013541 | P18-00208-LS-S1 | 0 | 1 | 74.2369 | m% | 97.2 | 0.265 | 0.218 | 0.47 | 1.433 | 0.132 | 0.001 | 0.005 | 0 | 0.018 | 0.152 | 0.0025 | 0.0001 | 0 | 0.0007 | 0 | 0.016 | 0 | 0.001 | 0 | 0.0012 | 0.0021 | 0.039 | 0.023 | 0.0001 | 0.013 | 0.007 | -691.5326
G18-0053 | 430440 | S013541 | P18-00208-LS-S1 | 0 | 1 | 74.3637 | m% | 97.2 | 0.267 | 0.217 | 0.47 | 1.43 | 0.134 | 0.001 | 0.005 | 0 | 0.02 | 0.159 | 0.0025 | 0 | 0 | 0.0007 | 0 | 0.017 | 0 | 0.001 | 0 | 0.0011 | 0.0022 | 0.038 | 0.02 | 0.0003 | 0.013 | 0.004 | -691.5231
G18-0053 | 430440 | S013541 | P18-00208-LS-S1 | 0 | 1 | 74.4723 | m% | 97.19 | 0.263 | 0.222 | 0.475 | 1.432 | 0.135 | 0.001 | 0.005 | 0 | 0.02 | 0.158 | 0.0024 | 0 | 0 | 0.0007 | 0 | 0.018 | 0 | 0.001 | 0 | 0.001 | 0.0021 | 0.032 | 0.027 | 0.0001 | 0.013 | 0 | -691.515
G18-0053 | 430440 | S013541 | P18-00208-LS-S1 | 0 | 1 | 74.599 | m% | 97.2 | 0.266 | 0.219 | 0.471 | 1.426 | 0.138 | 0.001 | 0.006 | 0 | 0.02 | 0.153 | 0.0025 | 0 | 0 | 0.0007 | 0 | 0.017 | 0 | 0.001 | 0 | 0.0011 | 0.0021 | 0.028 | 0.027 | 0.0001 | 0.013 | 0.006 | -691.5057
G18-0053 | 430440 | S013541 | P18-00208-LS-S1 | 0 | 1 | 74.7257 | m% | 97.2 | 0.264 | 0.22 | 0.477 | 1.439 | 0.136 | 0.001 | 0.006 | 0 | 0.018 | 0.153 | 0.0025 | 0 | 0 | 0.0007 | 0 | 0.018 | 0.0004 | 0 | 0 | 0.0011 | 0.0022 | 0.028 | 0.019 | 0.0001 | 0.015 | 0.005 | -691.4966
G18-0053 | 430440 | S013541 | P18-00208-LS-S1 | 0 | 1 | 74.8525 | m% | 97.2 | 0.262 | 0.22 | 0.48 | 1.428 | 0.136 | 0.001 | 0.006 | 0 | 0.018 | 0.153 | 0.0024 | 0 | 0 | 0.0006 | 0 | 0.018 | 0 | 0.001 | 0 | 0.0012 | 0.0022 | 0.032 | 0.024 | 0.0001 | 0.015 | 0.004 | -691.4877
G18-0053 | 430440 | S013541 | P18-00208-LS-S1 | 0 | 1 | 74.9611 | m% | 97.2 | 0.263 | 0.219 | 0.479 | 1.439 | 0.135 | 0.001 | 0.006 | 0 | 0.018 | 0.146 | 0.0024 | 0 | 0 | 0.0007 | 0 | 0.018 | 0.0004 | 0.001 | 0 | 0.0011 | 0.0022 | 0.044 | 0.012 | 0.0002 | 0.011 | 0.003 | -691.4801
G18-0053 | 430440 | S013541 | P18-00208-LS-S1 | 0 | 1 | 75.0879 | m% | 97.18 | 0.263 | 0.227 | 0.481 | 1.435 | 0.138 | 0.001 | 0.005 | 0 | 0.018 | 0.149 | 0.0024 | 0 | 0 | 0.0006 | 0 | 0.018 | 0 | 0 | 0 | 0.0012 | 0.0021 | 0.036 | 0.024 | 0.0002 | 0.013 | 0.005 | -691.4715
G18-0053 | 430440 | S013541 | P18-00208-LS-S1 | 0 | 1 | 75.2147 | m% | 97.19 | 0.27 | 0.229 | 0.479 | 1.434 | 0.136 | 0.001 | 0.006 | 0 | 0.018 | 0.151 | 0.0026 | 0 | 0 | 0.0007 | 0 | 0.017 | 0.0002 | 0 | 0 | 0.0012 | 0.0021 | 0.029 | 0.015 | 0.0001 | 0.013 | 0.006 | -691.463
G18-0053 | 430440 | S013541 | P18-00208-LS-S1 | 0 | 1 | 75.3416 | m% | 97.2 | 0.266 | 0.226 | 0.477 | 1.434 | 0.135 | 0.001 | 0.006 | 0 | 0.019 | 0.147 | 0.0027 | 0 | 0 | 0.0007 | 0 | 0.017 | 0.0001 | 0.001 | 0 | 0.0011 | 0.0021 | 0.027 | 0.016 | 0.0001 | 0.013 | 0.005 | -691.4547
G18-0053 | 430440 | S013541 | P18-00208-LS-S1 | 0 | 1 | 75.4504 | m% | 97.19 | 0.259 | 0.226 | 0.479 | 1.436 | 0.139 | 0.001 | 0.006 | 0 | 0.022 | 0.152 | 0.0023 | 0 | 0 | 0.0006 | 0 | 0.016 | 0.0001 | 0.001 | 0 | 0.0011 | 0.0021 | 0.025 | 0.028 | 0.0002 | 0.013 | 0.006 | -691.4477
G18-0053 | 430440 | S013541 | P18-00208-LS-S1 | 0 | 1 | 75.5774 | m% | 97.2 | 0.258 | 0.222 | 0.477 | 1.436 | 0.137 | 0.001 | 0.006 | 0 | 0.021 | 0.152 | 0.0022 | 0 | 0 | 0.0007 | 0 | 0.016 | 0.0003 | 0.001 | 0 | 0.0011 | 0.0021 | 0.028 | 0.02 | 0.0001 | 0.013 | 0.004 | -691.4397
G18-0053 | 430440 | S013541 | P18-00208-LS-S1 | 0 | 1 | 75.7045 | m% | 97.2 | 0.258 | 0.225 | 0.476 | 1.443 | 0.137 | 0.001 | 0.006 | 0 | 0.018 | 0.15 | 0.0027 | 0 | 0 | 0.0007 | 0 | 0.017 | 0.001 | 0.001 | 0 | 0.0012 | 0.0021 | 0.029 | 0.021 | 0 | 0.012 | 0.001 | -691.4318
G18-0053 | 430440 | S013541 | P18-00208-LS-S1 | 0 | 1 | 75.8314 | m% | 97.2 | 0.252 | 0.229 | 0.482 | 1.438 | 0.137 | 0.001 | 0.005 | 0 | 0.018 | 0.152 | 0.0024 | 0 | 0 | 0.0006 | 0 | 0.016 | 0.0001 | 0.002 | 0 | 0.0011 | 0.0021 | 0.03 | 0.015 | 0.0001 | 0.015 | 0.001 | -691.424
G18-0053 | 430440 | S013541 | P18-00208-LS-S1 | 0 | 1 | 75.9404 | m% | 97.19 | 0.256 | 0.228 | 0.48 | 1.435 | 0.139 | 0.001 | 0.006 | 0 | 0.02 | 0.153 | 0.0024 | 0 | 0 | 0.0007 | 0 | 0.017 | 0.0004 | 0.001 | 0 | 0.0011 | 0.0021 | 0.036 | 0.014 | 0.0001 | 0.015 | 0.007 | -691.4175
G18-0053 | 430440 | S013541 | P18-00208-LS-S1 | 0 | 1 | 76.0675 | m% | 97.2 | 0.251 | 0.225 | 0.48 | 1.43 | 0.14 | 0.001 | 0.005 | 0 | 0.021 | 0.15 | 0.0023 | 0 | 0 | 0.0007 | 0 | 0.017 | 0.0003 | 0.001 | 0 | 0.0011 | 0.0021 | 0.037 | 0.014 | 0.0002 | 0.013 | 0.007 | -691.4101
G18-0053 | 430440 | S013541 | P18-00208-LS-S1 | 0 | 1 | 76.1946 | m% | 97.19 | 0.255 | 0.225 | 0.481 | 1.44 | 0.135 | 0.001 | 0.005 | 0 | 0.019 | 0.154 | 0.0026 | 0 | 0 | 0.0007 | 0 | 0.017 | 0.0002 | 0.001 | 0 | 0.0012 | 0.0021 | 0.034 | 0.023 | 0.0001 | 0.012 | 0.005 | -691.4028
G18-0053 | 430440 | S013541 | P18-00208-LS-S1 | 0 | 1 | 76.3035 | m% | 97.2 | 0.262 | 0.223 | 0.48 | 1.436 | 0.134 | 0.001 | 0.006 | 0 | 0.018 | 0.15 | 0.0023 | 0 | 0 | 0.0006 | 0 | 0.018 | 0.0007 | 0 | 0 | 0.0012 | 0.0022 | 0.033 | 0.017 | 0.0001 | 0.013 | 0.005 | -691.3967
G18-0053 | 430440 | S013541 | P18-00208-LS-S1 | 0 | 1 | 76.4306 | m% | 97.18 | 0.259 | 0.227 | 0.484 | 1.437 | 0.136 | 0.001 | 0.005 | 0 | 0.019 | 0.15 | 0.0025 | 0 | 0 | 0.0006 | 0 | 0.018 | 0.0011 | 0.001 | 0 | 0.0011 | 0.0022 | 0.042 | 0.02 | 0.0001 | 0.013 | 0.003 | -691.3897
G18-0053 | 430440 | S013541 | P18-00208-LS-S1 | 0 | 1 | 76.5576 | m% | 97.18 | 0.257 | 0.227 | 0.487 | 1.442 | 0.14 | 0.001 | 0.005 | 0 | 0.017 | 0.15 | 0.003 | 0.0001 | 0 | 0.0007 | 0 | 0.017 | 0.0002 | 0.001 | 0 | 0.0011 | 0.0021 | 0.037 | 0.017 | 0.0002 | 0.012 | 0.004 | -691.3828
G18-0053 | 430440 | S013541 | P18-00208-LS-S1 | 0 | 1 | 76.6847 | m% | 97.19 | 0.257 | 0.229 | 0.483 | 1.437 | 0.14 | 0.001 | 0.005 | 0 | 0.017 | 0.15 | 0.0029 | 0 | 0 | 0.0007 | 0 | 0.016 | 0 | 0.001 | 0 | 0.0012 | 0.0021 | 0.037 | 0.018 | 0.0001 | 0.012 | 0.004 | -691.3761
G18-0053 | 430440 | S013541 | P18-00208-LS-S1 | 0 | 1 | 76.7937 | m% | 97.18 | 0.253 | 0.232 | 0.483 | 1.444 | 0.143 | 0.001 | 0.005 | 0 | 0.019 | 0.148 | 0.003 | 0 | 0 | 0.0006 | 0 | 0.018 | 0.0006 | 0.001 | 0 | 0.0011 | 0.0021 | 0.03 | 0.021 | 0.0001 | 0.012 | 0.006 | -691.3705
G18-0053 | 430440 | S013541 | P18-00208-LS-S1 | 0 | 1 | 76.9208 | m% | 97.18 | 0.253 | 0.231 | 0.483 | 1.435 | 0.14 | 0.001 | 0.005 | 0 | 0.019 | 0.152 | 0.0028 | 0 | 0 | 0.0007 | 0 | 0.016 | 0.0003 | 0.002 | 0 | 0.0012 | 0.0021 | 0.04 | 0.019 | 0.0002 | 0.015 | 0.004 | -691.364
G18-0053 | 430440 | S013541 | P18-00208-LS-S1 | 0 | 1 | 77.0479 | m% | 97.18 | 0.25 | 0.227 | 0.485 | 1.435 | 0.14 | 0.001 | 0.005 | 0 | 0.02 | 0.15 | 0.0029 | 0 | 0 | 0.0006 | 0 | 0.017 | 0.0001 | 0.001 | 0 | 0.0012 | 0.0021 | 0.04 | 0.022 | 0.0001 | 0.012 | 0.006 | -691.3578
G18-0053 | 430440 | S013541 | P18-00208-LS-S1 | 0 | 1 | 77.1569 | m% | 97.19 | 0.258 | 0.225 | 0.485 | 1.434 | 0.139 | 0.001 | 0.005 | 0 | 0.02 | 0.15 | 0.003 | 0 | 0 | 0.0006 | 0 | 0.016 | 0.0001 | 0.002 | 0 | 0.0012 | 0.0021 | 0.042 | 0.007 | 0.0002 | 0.011 | 0.006 | -691.3525
G18-0053 | 430440 | S013541 | P18-00208-LS-S1 | 0 | 1 | 77.2843 | m% | 97.18 | 0.253 | 0.231 | 0.484 | 1.441 | 0.139 | 0.001 | 0.006 | 0 | 0.019 | 0.149 | 0.0029 | 0 | 0 | 0.0007 | 0 | 0.016 | 0.0003 | 0.002 | 0 | 0.0012 | 0.0021 | 0.04 | 0.013 | 0.0002 | 0.011 | 0.005 | -691.3464
G18-0053 | 430440 | S013541 | P18-00208-LS-S1 | 0 | 1 | 77.4116 | m% | 97.17 | 0.252 | 0.236 | 0.487 | 1.45 | 0.138 | 0.001 | 0.005 | 0 | 0.02 | 0.152 | 0.0028 | 0 | 0 | 0.0007 | 0 | 0.017 | 0.0004 | 0.002 | 0 | 0.0011 | 0.0022 | 0.034 | 0.015 | 0.0001 | 0.011 | 0.004 | -691.3405
G18-0053 | 430440 | S013541 | P18-00208-LS-S1 | 0 | 1 | 77.5391 | m% | 97.17 | 0.254 | 0.231 | 0.488 | 1.446 | 0.137 | 0.001 | 0.006 | 0 | 0.021 | 0.148 | 0.003 | 0 | 0 | 0.0007 | 0 | 0.017 | 0 | 0 | 0 | 0.0012 | 0.0021 | 0.034 | 0.02 | 0.0002 | 0.012 | 0.004 | -691.3348
G18-0053 | 430440 | S013541 | P18-00208-LS-S1 | 0 | 1 | 77.6484 | m% | 97.17 | 0.251 | 0.235 | 0.485 | 1.448 | 0.138 | 0.001 | 0.006 | 0 | 0.02 | 0.151 | 0.0028 | 0 | 0 | 0.0007 | 0 | 0.017 | 0 | 0.001 | 0 | 0.0012 | 0.0021 | 0.04 | 0.016 | 0.0002 | 0.013 | 0.002 | -691.33
G18-0053 | 430440 | S013541 | P18-00208-LS-S1 | 0 | 1 | 77.7759 | m% | 97.16 | 0.247 | 0.239 | 0.485 | 1.451 | 0.137 | 0.001 | 0.005 | 0 | 0.019 | 0.15 | 0.0031 | 0.0001 | 0 | 0.0007 | 0 | 0.018 | 0.0002 | 0.001 | 0 | 0.0011 | 0.0021 | 0.045 | 0.021 | 0.0002 | 0.012 | 0.007 | -691.3245
G18-0053 | 430440 | S013541 | P18-00208-LS-S1 | 0 | 1 | 77.9034 | m% | 97.17 | 0.25 | 0.234 | 0.49 | 1.438 | 0.14 | 0.001 | 0.005 | 0 | 0.02 | 0.15 | 0.0027 | 0 | 0 | 0.0007 | 0 | 0.018 | 0.0005 | 0.001 | 0 | 0.0011 | 0.0021 | 0.041 | 0.016 | 0.0001 | 0.012 | 0.004 | -691.3191
G18-0053 | 430440 | S013541 | P18-00208-LS-S1 | 0 | 1 | 78.0127 | m% | 97.17 | 0.249 | 0.236 | 0.488 | 1.45 | 0.144 | 0.001 | 0.005 | 0 | 0.019 | 0.149 | 0.0028 | 0 | 0 | 0.0007 | 0 | 0.017 | 0 | 0.002 | 0 | 0.0013 | 0.0021 | 0.035 | 0.013 | 0.0001 | 0.011 | 0.004 | -691.3146
G18-0053 | 430440 | S013541 | P18-00208-LS-S1 | 0 | 1 | 78.1401 | m% | 97.17 | 0.251 | 0.239 | 0.489 | 1.446 | 0.142 | 0.001 | 0.005 | 0 | 0.021 | 0.147 | 0.0025 | 0 | 0 | 0.0006 | 0 | 0.016 | 0 | 0.002 | 0 | 0.0012 | 0.0022 | 0.035 | 0.011 | 0.0002 | 0.011 | 0.01 | -691.3095
G18-0053 | 430440 | S013541 | P18-00208-LS-S1 | 0 | 1 | 78.2675 | m% | 97.17 | 0.244 | 0.234 | 0.488 | 1.446 | 0.141 | 0.001 | 0.006 | 0 | 0.019 | 0.149 | 0.0027 | 0.0001 | 0 | 0.0007 | 0 | 0.016 | 0 | 0.002 | 0 | 0.0012 | 0.0021 | 0.038 | 0.019 | 0.0001 | 0.012 | 0.007 | -691.3045
G18-0053 | 430440 | S013541 | P18-00208-LS-S1 | 0 | 1 | 78.395 | m% | 97.17 | 0.247 | 0.236 | 0.49 | 1.449 | 0.14 | 0.001 | 0.005 | 0 | 0.018 | 0.151 | 0.0028 | 0 | 0 | 0.0007 | 0 | 0.016 | 0.0001 | 0.001 | 0 | 0.0012 | 0.0021 | 0.037 | 0.015 | 0.0002 | 0.011 | 0.006 | -691.2997
G18-0053 | 430440 | S013541 | P18-00208-LS-S1 | 0 | 1 | 78.5042 | m% | 97.17 | 0.246 | 0.236 | 0.49 | 1.447 | 0.14 | 0.001 | 0.005 | 0 | 0.018 | 0.147 | 0.0024 | 0 | 0 | 0.0007 | 0 | 0.016 | 0 | 0.002 | 0 | 0.0013 | 0.0021 | 0.038 | 0.019 | 0.0001 | 0.011 | 0.007 | -691.2957
G18-0053 | 430440 | S013541 | P18-00208-LS-S1 | 0 | 1 | 78.6317 | m% | 97.19 | 0.239 | 0.231 | 0.486 | 1.445 | 0.142 | 0.001 | 0.006 | 0 | 0.018 | 0.149 | 0.0025 | 0 | 0 | 0.0006 | 0 | 0.018 | 0.0005 | 0.001 | 0 | 0.0012 | 0.0021 | 0.032 | 0.024 | 0.0001 | 0.011 | 0.005 | -691.2911
G18-0053 | 430440 | S013541 | P18-00208-LS-S1 | 0 | 1 | 78.7593 | m% | 97.17 | 0.241 | 0.234 | 0.489 | 1.445 | 0.14 | 0.001 | 0.005 | 0 | 0.018 | 0.148 | 0.0027 | 0 | 0 | 0.0007 | 0 | 0.018 | 0.0001 | 0.001 | 0 | 0.0012 | 0.0021 | 0.041 | 0.02 | 0.0002 | 0.01 | 0.006 | -691.2866
G18-0053 | 430440 | S013541 | P18-00208-LS-S1 | 0 | 1 | 78.8686 | m% | 97.19 | 0.243 | 0.231 | 0.492 | 1.443 | 0.139 | 0.001 | 0.005 | 0 | 0.02 | 0.151 | 0.0026 | 0 | 0 | 0.0007 | 0 | 0.018 | 0.0002 | 0.002 | 0 | 0.0012 | 0.0021 | 0.033 | 0.017 | 0 | 0.011 | 0.003 | -691.2829
G18-0053 | 430440 | S013541 | P18-00208-LS-S1 | 0 | 1 | 78.9963 | m% | 97.19 | 0.241 | 0.229 | 0.495 | 1.442 | 0.14 | 0.001 | 0.005 | 0 | 0.018 | 0.149 | 0.0026 | 0 | 0 | 0.0007 | 0 | 0.016 | 0.001 | 0.002 | 0 | 0.0011 | 0.0021 | 0.037 | 0.01 | 0 | 0.012 | 0.005 | -691.2786
G18-0053 | 430440 | S013541 | P18-00208-LS-S1 | 0 | 1 | 79.1238 | m% | 97.2 | 0.24 | 0.225 | 0.493 | 1.435 | 0.144 | 0.001 | 0.005 | 0 | 0.02 | 0.147 | 0.0029 | 0.0001 | 0 | 0.0008 | 0 | 0.017 | 0.0006 | 0.002 | 0 | 0.0011 | 0.0021 | 0.039 | 0.008 | 0 | 0.012 | 0.005 | -691.2745
G18-0053 | 430440 | S013541 | P18-00208-LS-S1 | 0 | 1 | 79.2332 | m% | 97.19 | 0.242 | 0.224 | 0.491 | 1.431 | 0.142 | 0.001 | 0.005 | 0 | 0.021 | 0.149 | 0.0028 | 0 | 0 | 0.0008 | 0 | 0.018 | 0.001 | 0.001 | 0 | 0.0014 | 0.0021 | 0.041 | 0.015 | 0.0001 | 0.013 | 0.004 | -691.2711
G18-0053 | 430440 | S013541 | P18-00208-LS-S1 | 0 | 1 | 79.3607 | m% | 97.2 | 0.237 | 0.233 | 0.492 | 1.428 | 0.143 | 0.001 | 0.006 | 0 | 0.019 | 0.148 | 0.0029 | 0 | 0 | 0.0007 | 0 | 0.017 | 0 | 0.002 | 0 | 0.0012 | 0.0021 | 0.036 | 0.013 | 0.0001 | 0.014 | 0.006 | -691.2673
G18-0053 | 430440 | S013541 | P18-00208-LS-S1 | 0 | 1 | 79.4884 | m% | 97.21 | 0.234 | 0.223 | 0.489 | 1.431 | 0.146 | 0.001 | 0.006 | 0 | 0.017 | 0.151 | 0.0029 | 0 | 0 | 0.0007 | 0 | 0.017 | 0.0001 | 0.001 | 0 | 0.0011 | 0.0021 | 0.034 | 0.011 | 0.0002 | 0.013 | 0.004 | -691.2635
G18-0053 | 430440 | S013541 | P18-00208-LS-S1 | 0 | 1 | 79.6161 | m% | 97.21 | 0.238 | 0.224 | 0.494 | 1.421 | 0.143 | 0.001 | 0.005 | 0 | 0.02 | 0.151 | 0.0028 | 0 | 0 | 0.0006 | 0 | 0.017 | 0.001 | 0.001 | 0 | 0.0012 | 0.0021 | 0.042 | 0.013 | 0 | 0.012 | 0.005 | -691.2599
G18-0053 | 430440 | S013541 | P18-00208-LS-S1 | 0 | 1 | 79.7256 | m% | 97.21 | 0.233 | 0.225 | 0.497 | 1.417 | 0.143 | 0.001 | 0.005 | 0 | 0.02 | 0.146 | 0.0027 | 0.0001 | 0 | 0.0006 | 0 | 0.017 | 0.0002 | 0.001 | 0 | 0.0012 | 0.0021 | 0.039 | 0.011 | 0.0001 | 0.012 | 0.013 | -691.2569
G18-0053 | 430440 | S013541 | P18-00208-LS-S1 | 0 | 1 | 79.8533 | m% | 97.21 | 0.234 | 0.222 | 0.498 | 1.418 | 0.145 | 0.001 | 0.005 | 0 | 0.02 | 0.15 | 0.0027 | 0 | 0 | 0.0006 | 0 | 0.017 | 0 | 0.001 | 0 | 0.0012 | 0.0021 | 0.043 | 0.015 | 0.0001 | 0.01 | 0.005 | -691.2535
G18-0053 | 430440 | S013541 | P18-00208-LS-S1 | 0 | 1 | 79.981 | m% | 97.2 | 0.233 | 0.222 | 0.499 | 1.421 | 0.143 | 0.001 | 0.005 | 0 | 0.022 | 0.152 | 0.0026 | 0 | 0 | 0.0007 | 0 | 0.017 | 0.0001 | 0.001 | 0 | 0.0011 | 0.0021 | 0.048 | 0.009 | 0.0001 | 0.013 | 0.003 | -691.2502
G18-0053 | 430440 | S013541 | P18-00208-LS-S1 | 0 | 1 | 80.0905 | m% | 97.2 | 0.234 | 0.222 | 0.497 | 1.425 | 0.144 | 0.001 | 0.005 | 0 | 0.022 | 0.148 | 0.0026 | 0 | 0 | 0.0008 | 0 | 0.017 | 0.001 | 0 | 0 | 0.0011 | 0.0021 | 0.044 | 0.013 | 0.0001 | 0.011 | 0.006 | -691.2475
G18-0053 | 430440 | S013541 | P18-00208-LS-S1 | 0 | 1 | 80.2184 | m% | 97.2 | 0.238 | 0.224 | 0.494 | 1.424 | 0.144 | 0.001 | 0.006 | 0 | 0.021 | 0.149 | 0.0026 | 0 | 0 | 0.0007 | 0 | 0.019 | 0.0011 | 0.001 | 0 | 0.0011 | 0.0021 | 0.037 | 0.017 | 0.0002 | 0.013 | 0.009 | -691.2444
G18-0053 | 430440 | S013541 | P18-00208-LS-S1 | 0 | 1 | 80.3463 | m% | 97.19 | 0.241 | 0.224 | 0.496 | 1.423 | 0.145 | 0.001 | 0.006 | 0 | 0.02 | 0.146 | 0.0025 | 0.0001 | 0 | 0.0008 | 0 | 0.017 | 0.0015 | 0.002 | 0 | 0.0012 | 0.0021 | 0.046 | 0.015 | 0.0001 | 0.012 | 0.003 | -691.2414
G18-0053 | 430440 | S013541 | P18-00208-LS-S1 | 0 | 1 | 80.4559 | m% | 97.21 | 0.238 | 0.225 | 0.493 | 1.427 | 0.146 | 0.001 | 0.005 | 0 | 0.019 | 0.148 | 0.0027 | 0 | 0 | 0.0008 | 0 | 0.016 | 0.0002 | 0.003 | 0 | 0.0011 | 0.0021 | 0.031 | 0.018 | 0.0001 | 0.015 | 0.003 | -691.239
G18-0053 | 430440 | S013541 | P18-00208-LS-S1 | 0 | 1 | 80.5838 | m% | 97.18 | 0.24 | 0.231 | 0.495 | 1.432 | 0.144 | 0.001 | 0.006 | 0 | 0.021 | 0.148 | 0.0031 | 0 | 0 | 0.0007 | 0 | 0.017 | 0 | 0.002 | 0 | 0.0012 | 0.0021 | 0.036 | 0.025 | 0.0002 | 0.011 | 0.004 | -691.2363
G18-0053 | 430440 | S013541 | P18-00208-LS-S1 | 0 | 1 | 80.7117 | m% | 97.18 | 0.235 | 0.227 | 0.492 | 1.437 | 0.143 | 0.001 | 0.006 | 0 | 0.02 | 0.143 | 0.0031 | 0 | 0 | 0.0008 | 0 | 0.017 | 0.0006 | 0.002 | 0 | 0.0012 | 0.0021 | 0.039 | 0.03 | 0.0001 | 0.012 | 0.008 | -691.2336
G18-0053 | 430440 | S013541 | P18-00208-LS-S1 | 0 | 1 | 80.8213 | m% | 97.19 | 0.234 | 0.228 | 0.499 | 1.43 | 0.146 | 0.001 | 0.006 | 0 | 0.02 | 0.143 | 0.0027 | 0.0001 | 0 | 0.0008 | 0 | 0.018 | 0.0015 | 0.001 | 0 | 0.0012 | 0.0021 | 0.039 | 0.017 | 0.0001 | 0.011 | 0.008 | -691.2315
G18-0053 | 430440 | S013541 | P18-00208-LS-S1 | 0 | 1 | 80.9492 | m% | 97.18 | 0.238 | 0.224 | 0.504 | 1.432 | 0.15 | 0.001 | 0.005 | 0 | 0.022 | 0.146 | 0.0028 | 0.0001 | 0 | 0.0007 | 0 | 0.018 | 0.0019 | 0.001 | 0 | 0.0012 | 0.0022 | 0.035 | 0.015 | 0.0002 | 0.013 | 0.003 | -691.2291
G18-0053 | 430440 | S013541 | P18-00208-LS-S1 | 0 | 1 | 81.0772 | m% | 97.19 | 0.242 | 0.227 | 0.496 | 1.428 | 0.148 | 0.001 | 0.005 | 0 | 0.021 | 0.147 | 0.0027 | 0.0001 | 0 | 0.0008 | 0 | 0.018 | 0.0021 | 0.002 | 0 | 0.0012 | 0.0021 | 0.032 | 0.009 | 0.0002 | 0.013 | 0.009 | -691.2267
G18-0053 | 430440 | S013541 | P18-00208-LS-S1 | 0 | 1 | 81.1869 | m% | 97.16 | 0.239 | 0.23 | 0.505 | 1.436 | 0.148 | 0.001 | 0.005 | 0 | 0.018 | 0.15 | 0.0027 | 0 | 0 | 0.0008 | 0 | 0.019 | 0.0005 | 0.002 | 0 | 0.0012 | 0.0021 | 0.039 | 0.02 | 0.0002 | 0.012 | 0.006 | -691.2248
G18-0053 | 430440 | S013541 | P18-00208-LS-S1 | 0 | 1 | 81.3149 | m% | 97.19 | 0.231 | 0.227 | 0.501 | 1.429 | 0.147 | 0.001 | 0.006 | 0 | 0.021 | 0.147 | 0.0031 | 0.0001 | 0 | 0.0008 | 0 | 0.018 | 0.0001 | 0.003 | 0 | 0.0013 | 0.0021 | 0.04 | 0.016 | 0.0002 | 0.013 | 0.006 | -691.2227
G18-0053 | 430440 | S013541 | P18-00208-LS-S1 | 0 | 1 | 81.4431 | m% | 97.21 | 0.228 | 0.228 | 0.501 | 1.423 | 0.144 | 0.001 | 0.005 | 0 | 0.019 | 0.148 | 0.003 | 0 | 0 | 0.0006 | 0 | 0.016 | 0.001 | 0.001 | 0 | 0.0012 | 0.0021 | 0.031 | 0.021 | 0.0002 | 0.012 | 0.006 | -691.2207
G18-0053 | 430440 | S013541 | P18-00208-LS-S1 | 0 | 1 | 81.553 | m% | 97.21 | 0.235 | 0.225 | 0.502 | 1.426 | 0.147 | 0.001 | 0.006 | 0 | 0.018 | 0.147 | 0.0026 | 0 | 0 | 0.0007 | 0 | 0.017 | 0.0001 | 0 | 0 | 0.0012 | 0.0021 | 0.029 | 0.014 | 0.0002 | 0.011 | 0.004 | -691.2191
G18-0053 | 430440 | S013541 | P18-00208-LS-S1 | 0 | 1 | 81.6811 | m% | 97.21 | 0.229 | 0.226 | 0.496 | 1.423 | 0.148 | 0.001 | 0.006 | 0 | 0.018 | 0.153 | 0.0026 | 0 | 0 | 0.0007 | 0 | 0.017 | 0 | 0.002 | 0 | 0.0011 | 0.0021 | 0.03 | 0.016 | 0.0001 | 0.013 | 0.002 | -691.2173
G18-0053 | 430440 | S013541 | P18-00208-LS-S1 | 0 | 1 | 81.8092 | m% | 97.2 | 0.23 | 0.228 | 0.503 | 1.43 | 0.147 | 0.001 | 0.006 | 0 | 0.02 | 0.151 | 0.0024 | 0 | 0 | 0.0007 | 0 | 0.018 | 0 | 0.002 | 0 | 0.0011 | 0.0021 | 0.033 | 0.01 | 0.0001 | 0.014 | 0.004 | -691.2155
G18-0053 | 430440 | S013541 | P18-00208-LS-S1 | 0 | 1 | 81.919 | m% | 97.21 | 0.237 | 0.224 | 0.501 | 1.416 | 0.146 | 0.001 | 0.006 | 0 | 0.021 | 0.149 | 0.0027 | 0 | 0 | 0.0008 | 0 | 0.017 | 0.0003 | 0.001 | 0 | 0.0012 | 0.0021 | 0.035 | 0.017 | 0.0001 | 0.013 | 0.001 | -691.2142
G18-0053 | 430440 | S013541 | P18-00208-LS-S1 | 0 | 1 | 82.0471 | m% | 97.21 | 0.235 | 0.223 | 0.5 | 1.417 | 0.15 | 0.001 | 0.006 | 0 | 0.02 | 0.148 | 0.0029 | 0 | 0 | 0.0007 | 0 | 0.017 | 0.0004 | 0.002 | 0 | 0.0012 | 0.0021 | 0.034 | 0.014 | 0.0001 | 0.012 | 0.004 | -691.2126
G18-0053 | 430440 | S013541 | P18-00208-LS-S1 | 0 | 1 | 82.1752 | m% | 97.21 | 0.23 | 0.223 | 0.499 | 1.421 | 0.148 | 0.001 | 0.006 | 0 | 0.019 | 0.147 | 0.0023 | 0 | 0 | 0.0007 | 0 | 0.018 | 0.0004 | 0.002 | 0 | 0.0012 | 0.0021 | 0.039 | 0.014 | 0.0002 | 0.013 | 0.002 | -691.2112
G18-0053 | 430440 | S013541 | P18-00208-LS-S1 | 0 | 1 | 82.285 | m% | 97.22 | 0.228 | 0.223 | 0.501 | 1.418 | 0.147 | 0.001 | 0.006 | 0 | 0.016 | 0.149 | 0.0024 | 0.0001 | 0 | 0.0007 | 0 | 0.018 | 0.0008 | 0.001 | 0 | 0.0012 | 0.0021 | 0.034 | 0.023 | 0.0002 | 0.013 | 0 | -691.2101
G18-0053 | 430440 | S013541 | P18-00208-LS-S1 | 0 | 1 | 82.4133 | m% | 97.22 | 0.229 | 0.219 | 0.501 | 1.406 | 0.148 | 0.001 | 0.005 | 0 | 0.017 | 0.149 | 0.0027 | 0 | 0 | 0.0007 | 0 | 0.017 | 0.0002 | 0.003 | 0 | 0.0011 | 0.0021 | 0.036 | 0.022 | 0.0001 | 0.014 | 0.005 | -691.2088
G18-0053 | 430440 | S013541 | P18-00208-LS-S1 | 0 | 1 | 82.5414 | m% | 97.23 | 0.229 | 0.22 | 0.501 | 1.408 | 0.147 | 0.001 | 0.005 | 0 | 0.017 | 0.146 | 0.0027 | 0.0001 | 0 | 0.0006 | 0 | 0.019 | 0.0002 | 0.002 | 0 | 0.0011 | 0.0021 | 0.037 | 0.012 | 0.0001 | 0.01 | 0.006 | -691.2077
G18-0053 | 430440 | S013541 | P18-00208-LS-S1 | 0 | 1 | 82.6513 | m% | 97.23 | 0.226 | 0.217 | 0.501 | 1.409 | 0.147 | 0.001 | 0.005 | 0 | 0.019 | 0.15 | 0.0024 | 0 | 0 | 0.0006 | 0 | 0.018 | 0 | 0.001 | 0 | 0.0012 | 0.0021 | 0.036 | 0.015 | 0.0001 | 0.012 | 0.004 | -691.2068
G18-0053 | 430440 | S013541 | P18-00208-LS-S1 | 0 | 1 | 82.7795 | m% | 97.23 | 0.229 | 0.219 | 0.501 | 1.406 | 0.148 | 0.001 | 0.006 | 0 | 0.018 | 0.15 | 0.0024 | 0 | 0 | 0.0007 | 0 | 0.018 | 0.0001 | 0 | 0 | 0.0012 | 0.0021 | 0.04 | 0.016 | 0.0002 | 0.014 | 0.003 | -691.2058
G18-0053 | 430440 | S013541 | P18-00208-LS-S1 | 0 | 1 | 82.9078 | m% | 97.22 | 0.222 | 0.222 | 0.503 | 1.408 | 0.148 | 0.001 | 0.006 | 0 | 0.02 | 0.151 | 0.0028 | 0 | 0 | 0.0006 | 0 | 0.017 | 0.0005 | 0 | 0 | 0.0012 | 0.0021 | 0.041 | 0.014 | 0.0002 | 0.011 | 0.006 | -691.2049
G18-0053 | 430440 | S013541 | P18-00208-LS-S1 | 0 | 1 | 83.0178 | m% | 97.22 | 0.223 | 0.218 | 0.508 | 1.416 | 0.146 | 0.001 | 0.005 | 0 | 0.022 | 0.144 | 0.0024 | 0 | 0 | 0.0007 | 0 | 0.018 | 0.0009 | 0.002 | 0 | 0.0011 | 0.0021 | 0.035 | 0.019 | 0.0002 | 0.012 | 0.004 | -691.2042
G18-0053 | 430440 | S013541 | P18-00208-LS-S1 | 0 | 1 | 83.1461 | m% | 97.23 | 0.222 | 0.22 | 0.503 | 1.414 | 0.147 | 0.001 | 0.005 | 0 | 0.02 | 0.15 | 0.0024 | 0 | 0 | 0.0007 | 0 | 0.018 | 0.0005 | 0.002 | 0 | 0.0012 | 0.002 | 0.034 | 0.015 | 0.0001 | 0.011 | 0.002 | -691.2035
G18-0053 | 430440 | S013541 | P18-00208-LS-S1 | 0 | 1 | 83.2745 | m% | 97.21 | 0.226 | 0.222 | 0.503 | 1.415 | 0.151 | 0.001 | 0.005 | 0 | 0.021 | 0.148 | 0.0023 | 0 | 0 | 0.0008 | 0 | 0.017 | 0.0006 | 0.002 | 0 | 0.0012 | 0.0021 | 0.027 | 0.026 | 0.0001 | 0.014 | 0.005 | -691.2029
G18-0053 | 430440 | S013541 | P18-00208-LS-S1 | 0 | 1 | 83.3847 | m% | 97.21 | 0.232 | 0.225 | 0.504 | 1.415 | 0.151 | 0.002 | 0.005 | 0 | 0.02 | 0.149 | 0.0026 | 0 | 0 | 0.0008 | 0 | 0.018 | 0.0008 | 0.001 | 0 | 0.0012 | 0.0021 | 0.034 | 0.015 | 0.0002 | 0.015 | 0.002 | -691.2024
G18-0053 | 430440 | S013541 | P18-00208-LS-S1 | 0 | 1 | 83.513 | m% | 97.22 | 0.229 | 0.221 | 0.506 | 1.415 | 0.15 | 0.001 | 0.006 | 0 | 0.019 | 0.149 | 0.003 | 0 | 0 | 0.0007 | 0 | 0.018 | 0.0003 | 0.001 | 0 | 0.0012 | 0.0021 | 0.033 | 0.01 | 0.0002 | 0.013 | 0.003 | -691.202
G18-0053 | 430440 | S013541 | P18-00208-LS-S1 | 0 | 1 | 83.6415 | m% | 97.2 | 0.221 | 0.225 | 0.507 | 1.421 | 0.15 | 0.001 | 0.005 | 0 | 0.022 | 0.147 | 0.0031 | 0 | 0 | 0.0008 | 0 | 0.018 | 0.0006 | 0 | 0 | 0.0012 | 0.0021 | 0.034 | 0.02 | 0.0001 | 0.012 | 0.007 | -691.2016
G18-0053 | 430440 | S013541 | P18-00208-LS-S1 | 0 | 1 | 83.7517 | m% | 97.18 | 0.229 | 0.226 | 0.507 | 1.429 | 0.15 | 0.001 | 0.005 | 0 | 0.02 | 0.147 | 0.0027 | 0 | 0 | 0.0008 | 0 | 0.017 | 0.0002 | 0 | 0 | 0.0012 | 0.0021 | 0.038 | 0.02 | 0.0001 | 0.013 | 0.01 | -691.2013
G18-0053 | 430440 | S013541 | P18-00208-LS-S1 | 0 | 1 | 83.8802 | m% | 97.2 | 0.227 | 0.223 | 0.503 | 1.426 | 0.15 | 0.001 | 0.005 | 0 | 0.018 | 0.149 | 0.0026 | 0 | 0 | 0.0008 | 0 | 0.018 | 0 | 0.001 | 0 | 0.0012 | 0.0021 | 0.037 | 0.016 | 0.0001 | 0.012 | 0.003 | -691.2011
G18-0053 | 430440 | S013541 | P18-00208-LS-S1 | 0 | 1 | 84.0087 | m% | 97.19 | 0.236 | 0.225 | 0.505 | 1.422 | 0.147 | 0.001 | 0.006 | 0 | 0.02 | 0.149 | 0.003 | 0 | 0 | 0.0008 | 0 | 0.018 | 0 | 0.002 | 0 | 0.0012 | 0.0021 | 0.039 | 0.018 | 0.0001 | 0.013 | 0.001 | -691.201
G18-0053 | 430440 | S013541 | P18-00208-LS-S1 | 0 | 1 | 84.1189 | m% | 97.19 | 0.233 | 0.227 | 0.509 | 1.423 | 0.15 | 0.001 | 0.005 | 0 | 0.02 | 0.15 | 0.003 | 0 | 0 | 0.0008 | 0 | 0.016 | 0 | 0.002 | 0 | 0.0012 | 0.0021 | 0.035 | 0.016 | 0 | 0.013 | 0.004 | -691.2009
G18-0053 | 430440 | S013541 | P18-00208-LS-S1 | 0 | 1 | 84.2475 | m% | 97.2 | 0.223 | 0.228 | 0.507 | 1.417 | 0.152 | 0.001 | 0.006 | 0 | 0.021 | 0.15 | 0.0027 | 0 | 0 | 0.0008 | 0 | 0.017 | 0.0002 | 0.001 | 0 | 0.0012 | 0.0021 | 0.035 | 0.018 | 0 | 0.012 | 0.002 | -691.2009
G18-0053 | 430440 | S013541 | P18-00208-LS-S1 | 0 | 1 | 84.3761 | m% | 97.18 | 0.224 | 0.226 | 0.504 | 1.432 | 0.152 | 0.001 | 0.006 | 0 | 0.02 | 0.152 | 0.0026 | 0 | 0 | 0.0007 | 0 | 0.017 | 0.0007 | 0.001 | 0 | 0.0011 | 0.0021 | 0.035 | 0.021 | 0.0002 | 0.013 | 0.004 | -691.201
G18-0053 | 430440 | S013541 | P18-00208-LS-S1 | 0 | 1 | 84.4863 | m% | 97.19 | 0.223 | 0.226 | 0.51 | 1.427 | 0.151 | 0.001 | 0.005 | 0 | 0.018 | 0.144 | 0.0024 | 0 | 0 | 0.0008 | 0 | 0.016 | 0.001 | 0.002 | 0 | 0.0012 | 0.0021 | 0.041 | 0.015 | 0.0003 | 0.014 | 0.006 | -691.2012
G18-0053 | 430440 | S013541 | P18-00208-LS-S1 | 0 | 1 | 84.615 | m% | 97.2 | 0.228 | 0.227 | 0.508 | 1.415 | 0.152 | 0.001 | 0.005 | 0 | 0.02 | 0.142 | 0.0019 | 0 | 0 | 0.0008 | 0 | 0.017 | 0.0016 | 0.002 | 0 | 0.0012 | 0.0021 | 0.035 | 0.024 | 0.0002 | 0.011 | 0.01 | -691.2014
G18-0053 | 430440 | S013541 | P18-00208-LS-S1 | 0 | 1 | 84.7437 | m% | 97.22 | 0.232 | 0.231 | 0.506 | 1.412 | 0.152 | 0.001 | 0.005 | 0 | 0.017 | 0.144 | 0.0022 | 0 | 0 | 0.0007 | 0 | 0.017 | 0.0004 | 0 | 0 | 0.0012 | 0.0021 | 0.03 | 0.012 | 0.0002 | 0.013 | 0.004 | -691.2017
G18-0053 | 430440 | S013541 | P18-00208-LS-S1 | 0 | 1 | 84.8541 | m% | 97.18 | 0.23 | 0.226 | 0.51 | 1.421 | 0.151 | 0.001 | 0.005 | 0 | 0.019 | 0.148 | 0.0024 | 0 | 0 | 0.0007 | 0 | 0.018 | 0 | 0.001 | 0 | 0.0012 | 0.0021 | 0.041 | 0.021 | 0.0001 | 0.013 | 0.002 | -691.2021
G18-0053 | 430440 | S013541 | P18-00208-LS-S1 | 0 | 1 | 84.9827 | m% | 97.19 | 0.224 | 0.228 | 0.512 | 1.421 | 0.149 | 0.001 | 0.006 | 0 | 0.019 | 0.147 | 0.0024 | 0 | 0 | 0.0007 | 0 | 0.018 | 0.0006 | 0.002 | 0 | 0.0012 | 0.0021 | 0.04 | 0.018 | 0.0002 | 0.013 | 0.006 | -691.2025
G18-0053 | 430440 | S013541 | P18-00208-LS-S1 | 0 | 1 | 85.1114 | m% | 97.18 | 0.226 | 0.223 | 0.509 | 1.427 | 0.154 | 0.001 | 0.006 | 0 | 0.02 | 0.15 | 0.0025 | 0 | 0 | 0.0006 | 0 | 0.017 | 0 | 0.001 | 0 | 0.0012 | 0.0021 | 0.042 | 0.027 | 0.0002 | 0.012 | 0.003 | -691.203
G18-0053 | 430440 | S013541 | P18-00208-LS-S1 | 0 | 1 | 85.2217 | m% | 97.2 | 0.226 | 0.225 | 0.511 | 1.419 | 0.151 | 0.001 | 0.005 | 0 | 0.02 | 0.149 | 0.0026 | 0.0001 | 0 | 0.0007 | 0 | 0.016 | 0 | 0.002 | 0 | 0.0012 | 0.0021 | 0.037 | 0.02 | 0.0002 | 0.012 | 0.001 | -691.2035
G18-0053 | 430440 | S013541 | P18-00208-LS-S1 | 0 | 1 | 85.3503 | m% | 97.2 | 0.229 | 0.224 | 0.51 | 1.424 | 0.152 | 0.001 | 0.005 | 0 | 0.02 | 0.145 | 0.0024 | 0.0001 | 0 | 0.0008 | 0 | 0.018 | 0 | 0.001 | 0 | 0.0013 | 0.0021 | 0.034 | 0.014 | 0.0001 | 0.013 | 0.003 | -691.2042
G18-0053 | 430440 | S013541 | P18-00208-LS-S1 | 0 | 1 | 85.4607 | m% | 97.21 | 0.224 | 0.224 | 0.505 | 1.426 | 0.152 | 0.001 | 0.005 | 0 | 0.019 | 0.143 | 0.002 | 0 | 0 | 0.0008 | 0 | 0.018 | 0.0003 | 0.002 | 0 | 0.0011 | 0.0021 | 0.039 | 0.014 | 0.0002 | 0.011 | 0.002 | -691.2048
G18-0053 | 430440 | S013541 | P18-00208-LS-S1 | 0 | 1 | 85.5896 | m% | 97.18 | 0.224 | 0.229 | 0.509 | 1.427 | 0.155 | 0.001 | 0.005 | 0 | 0.019 | 0.151 | 0.0022 | 0 | 0 | 0.0007 | 0 | 0.016 | 0.0003 | 0.002 | 0 | 0.0011 | 0.0021 | 0.04 | 0.014 | 0.0002 | 0.013 | 0.005 | -691.2056
G18-0053 | 430440 | S013541 | P18-00208-LS-S1 | 0 | 1 | 85.7184 | m% | 97.2 | 0.221 | 0.232 | 0.509 | 1.425 | 0.153 | 0.001 | 0.006 | 0 | 0.019 | 0.15 | 0.0023 | 0.0001 | 0 | 0.0007 | 0 | 0.017 | 0 | 0.002 | 0 | 0.0011 | 0.0021 | 0.031 | 0.011 | 0.0001 | 0.013 | 0.006 | -691.2065
G18-0053 | 430440 | S013541 | P18-00208-LS-S1 | 0 | 1 | 85.8289 | m% | 97.19 | 0.222 | 0.232 | 0.508 | 1.427 | 0.154 | 0.001 | 0.005 | 0 | 0.021 | 0.147 | 0.0023 | 0 | 0 | 0.0008 | 0 | 0.018 | 0.0001 | 0.002 | 0 | 0.0012 | 0.0021 | 0.045 | 0.012 | 0.0002 | 0.013 | 0.002 | -691.2072
G18-0053 | 430440 | S013541 | P18-00208-LS-S1 | 0 | 1 | 85.9579 | m% | 97.16 | 0.224 | 0.232 | 0.511 | 1.438 | 0.152 | 0.001 | 0.005 | 0 | 0.019 | 0.144 | 0.0024 | 0.0001 | 0 | 0.0008 | 0 | 0.017 | 0.0006 | 0.002 | 0 | 0.0012 | 0.0021 | 0.052 | 0.025 | 0.0003 | 0.014 | 0.001 | -691.2082
G18-0053 | 430440 | S013541 | P18-00208-LS-S1 | 0 | 1 | 86.0869 | m% | 97.17 | 0.229 | 0.23 | 0.511 | 1.437 | 0.153 | 0.001 | 0.005 | 0 | 0.017 | 0.143 | 0.0028 | 0 | 0 | 0.0008 | 0 | 0.017 | 0.0003 | 0 | 0 | 0.0012 | 0.0021 | 0.044 | 0.022 | 0.0002 | 0.014 | 0.004 | -691.2093
G18-0053 | 430440 | S013541 | P18-00208-LS-S1 | 0 | 1 | 86.1975 | m% | 97.17 | 0.226 | 0.238 | 0.508 | 1.434 | 0.152 | 0.001 | 0.006 | 0 | 0.02 | 0.148 | 0.0025 | 0 | 0 | 0.0007 | 0 | 0.018 | 0.0003 | 0.001 | 0 | 0.0012 | 0.0021 | 0.036 | 0.016 | 0.0002 | 0.012 | 0.008 | -691.2102
G18-0053 | 430440 | S013541 | P18-00208-LS-S1 | 0 | 1 | 86.3265 | m% | 97.14 | 0.223 | 0.242 | 0.513 | 1.442 | 0.153 | 0.001 | 0.005 | 0 | 0.021 | 0.146 | 0.0023 | 0 | 0 | 0.0006 | 0 | 0.019 | 0.0005 | 0.002 | 0 | 0.0013 | 0.0021 | 0.038 | 0.021 | 0.0001 | 0.013 | 0.009 | -691.2114
G18-0053 | 430440 | S013541 | P18-00208-LS-S1 | 0 | 1 | 86.4371 | m% | 97.16 | 0.222 | 0.239 | 0.513 | 1.436 | 0.15 | 0.001 | 0.005 | 0 | 0.018 | 0.147 | 0.0025 | 0 | 0 | 0.0007 | 0 | 0.018 | 0.0011 | 0.002 | 0 | 0.0013 | 0.0021 | 0.037 | 0.018 | 0.0001 | 0.013 | 0.008 | -691.2124
G18-0053 | 430440 | S013541 | P18-00208-LS-S1 | 0 | 1 | 86.5662 | m% | 97.16 | 0.226 | 0.238 | 0.515 | 1.438 | 0.151 | 0.001 | 0.006 | 0 | 0.021 | 0.146 | 0.0023 | 0.0001 | 0 | 0.0007 | 0 | 0.017 | 0.0009 | 0.003 | 0 | 0.0013 | 0.0021 | 0.038 | 0.019 | 0 | 0.014 | 0.003 | -691.2137
G18-0053 | 430440 | S013541 | P18-00208-LS-S1 | 0 | 1 | 86.6954 | m% | 97.16 | 0.224 | 0.244 | 0.513 | 1.439 | 0.151 | 0.001 | 0.006 | 0 | 0.021 | 0.15 | 0.0028 | 0.0001 | 0 | 0.0008 | 0 | 0.018 | 0.0006 | 0.001 | 0 | 0.0013 | 0.0021 | 0.033 | 0.016 | 0.0001 | 0.014 | 0.005 | -691.215
G18-0053 | 430440 | S013541 | P18-00208-LS-S1 | 0 | 1 | 86.8061 | m% | 97.16 | 0.226 | 0.242 | 0.513 | 1.442 | 0.151 | 0.001 | 0.005 | 0 | 0.022 | 0.146 | 0.0025 | 0 | 0 | 0.0007 | 0 | 0.017 | 0.0005 | 0.002 | 0 | 0.0014 | 0.0021 | 0.038 | 0.013 | 0.0002 | 0.014 | 0.006 | -691.2162
G18-0053 | 430440 | S013541 | P18-00208-LS-S1 | 0 | 1 | 86.9353 | m% | 97.15 | 0.224 | 0.243 | 0.515 | 1.441 | 0.153 | 0.001 | 0.005 | 0 | 0.022 | 0.142 | 0.0029 | 0 | 0 | 0.0008 | 0 | 0.017 | 0.0001 | 0.002 | 0 | 0.0013 | 0.0021 | 0.043 | 0.011 | 0.0001 | 0.012 | 0.008 | -691.2176
G18-0053 | 430440 | S013541 | P18-00208-LS-S1 | 0 | 1 | 87.0645 | m% | 97.16 | 0.229 | 0.24 | 0.509 | 1.439 | 0.154 | 0.001 | 0.006 | 0 | 0.021 | 0.143 | 0.0024 | 0.0001 | 0 | 0.0008 | 0 | 0.017 | 0.0002 | 0.002 | 0 | 0.0012 | 0.0021 | 0.045 | 0.018 | 0.0002 | 0.011 | 0.002 | -691.2191
G18-0053 | 430440 | S013541 | P18-00208-LS-S1 | 0 | 1 | 87.1752 | m% | 97.17 | 0.218 | 0.235 | 0.513 | 1.441 | 0.153 | 0.001 | 0.006 | 0 | 0.021 | 0.144 | 0.0025 | 0 | 0 | 0.0006 | 0 | 0.016 | 0.0001 | 0.002 | 0 | 0.0012 | 0.0021 | 0.039 | 0.016 | 0.0001 | 0.013 | 0.002 | -691.2204
G18-0053 | 430440 | S013541 | P18-00208-LS-S1 | 0 | 1 | 87.3045 | m% | 97.16 | 0.223 | 0.241 | 0.519 | 1.428 | 0.156 | 0.001 | 0.005 | 0 | 0.022 | 0.145 | 0.0026 | 0 | 0 | 0.0007 | 0 | 0.017 | 0.0012 | 0.002 | 0 | 0.0014 | 0.0021 | 0.038 | 0.02 | 0.0002 | 0.013 | 0.006 | -691.222
G18-0053 | 430440 | S013541 | P18-00208-LS-S1 | 0 | 1 | 87.4153 | m% | 97.16 | 0.228 | 0.236 | 0.518 | 1.429 | 0.153 | 0.001 | 0.005 | 0 | 0.021 | 0.147 | 0.0026 | 0 | 0 | 0.0008 | 0 | 0.018 | 0.0003 | 0.002 | 0 | 0.0013 | 0.0021 | 0.037 | 0.023 | 0.0002 | 0.011 | 0.006 | -691.2234
G18-0053 | 430440 | S013541 | P18-00208-LS-S1 | 0 | 1 | 87.5447 | m% | 97.17 | 0.222 | 0.234 | 0.514 | 1.427 | 0.157 | 0.001 | 0.006 | 0 | 0.021 | 0.149 | 0.0027 | 0 | 0 | 0.0007 | 0 | 0.017 | 0 | 0.003 | 0 | 0.0012 | 0.0021 | 0.039 | 0.018 | 0.0002 | 0.012 | 0.006 | -691.2251
G18-0053 | 430440 | S013541 | P18-00208-LS-S1 | 0 | 1 | 87.6741 | m% | 97.18 | 0.222 | 0.232 | 0.511 | 1.425 | 0.154 | 0.001 | 0.006 | 0 | 0.02 | 0.15 | 0.0027 | 0 | 0 | 0.0007 | 0 | 0.018 | 0 | 0.001 | 0 | 0.0013 | 0.0021 | 0.037 | 0.023 | 0.0002 | 0.011 | 0.006 | -691.2268
G18-0053 | 430440 | S013541 | P18-00208-LS-S1 | 0 | 1 | 87.785 | m% | 97.17 | 0.224 | 0.227 | 0.516 | 1.421 | 0.157 | 0.001 | 0.006 | 0 | 0.021 | 0.147 | 0.0027 | 0 | 0 | 0.0007 | 0 | 0.018 | 0 | 0.001 | 0 | 0.0013 | 0.0021 | 0.041 | 0.024 | 0.0001 | 0.012 | 0.006 | -691.2284
G18-0053 | 430440 | S013541 | P18-00208-LS-S1 | 0 | 1 | 87.9144 | m% | 97.19 | 0.225 | 0.227 | 0.52 | 1.411 | 0.155 | 0.001 | 0.005 | 0 | 0.02 | 0.149 | 0.0031 | 0.0001 | 0 | 0.0007 | 0 | 0.018 | 0.0002 | 0.002 | 0 | 0.0012 | 0.0021 | 0.04 | 0.015 | 0.0002 | 0.013 | 0.007 | -691.2302
G18-0053 | 430440 | S013541 | P18-00208-LS-S1 | 0 | 1 | 88.0253 | m% | 97.19 | 0.232 | 0.224 | 0.513 | 1.422 | 0.156 | 0.001 | 0.005 | 0 | 0.021 | 0.147 | 0.0027 | 0 | 0 | 0.0008 | 0 | 0.017 | 0 | 0.001 | 0 | 0.0011 | 0.002 | 0.037 | 0.013 | 0.0003 | 0.013 | 0.004 | -691.2318
G18-0053 | 430440 | S013541 | P18-00208-LS-S1 | 0 | 1 | 88.1548 | m% | 97.19 | 0.225 | 0.226 | 0.514 | 1.415 | 0.158 | 0.001 | 0.005 | 0 | 0.019 | 0.142 | 0.0025 | 0 | 0 | 0.0007 | 0 | 0.017 | 0.0002 | 0.001 | 0 | 0.0012 | 0.0021 | 0.05 | 0.016 | 0.0002 | 0.013 | 0.002 | -691.2337
G18-0053 | 430440 | S013541 | P18-00208-LS-S1 | 0 | 1 | 88.2844 | m% | 97.18 | 0.221 | 0.223 | 0.52 | 1.425 | 0.152 | 0.001 | 0.005 | 0 | 0.02 | 0.15 | 0.0024 | 0 | 0 | 0.0008 | 0 | 0.017 | 0 | 0.002 | 0 | 0.0014 | 0.0021 | 0.043 | 0.015 | 0.0002 | 0.011 | 0.005 | -691.2357
G18-0053 | 430440 | S013541 | P18-00208-LS-S1 | 0 | 1 | 88.3954 | m% | 97.19 | 0.217 | 0.222 | 0.518 | 1.425 | 0.153 | 0.001 | 0.005 | 0 | 0.019 | 0.149 | 0.0024 | 0 | 0 | 0.0008 | 0 | 0.017 | 0 | 0.001 | 0 | 0.0013 | 0.0021 | 0.043 | 0.012 | 0.0003 | 0.011 | 0.003 | -691.2374
G18-0053 | 430440 | S013541 | P18-00208-LS-S1 | 0 | 1 | 88.525 | m% | 97.2 | 0.218 | 0.224 | 0.516 | 1.415 | 0.152 | 0.001 | 0.006 | 0 | 0.019 | 0.148 | 0.0023 | 0 | 0 | 0.0008 | 0 | 0.019 | 0.0001 | 0.002 | 0 | 0.0013 | 0.0021 | 0.044 | 0.015 | 0.0002 | 0.011 | 0.004 | -691.2395
G18-0053 | 430440 | S013541 | P18-00208-LS-S1 | 0 | 1 | 88.6361 | m% | 97.19 | 0.218 | 0.233 | 0.518 | 1.421 | 0.154 | 0.001 | 0.005 | 0 | 0.02 | 0.148 | 0.0023 | 0 | 0 | 0.0007 | 0 | 0.018 | 0.0004 | 0.001 | 0 | 0.0012 | 0.0021 | 0.041 | 0.016 | 0.0002 | 0.012 | 0.001 | -691.2412
G18-0053 | 430440 | S013541 | P18-00208-LS-S1 | 0 | 1 | 88.7658 | m% | 97.19 | 0.212 | 0.227 | 0.516 | 1.426 | 0.156 | 0.001 | 0.005 | 0 | 0.019 | 0.152 | 0.0022 | 0 | 0 | 0.0008 | 0 | 0.018 | 0.0021 | 0.001 | 0 | 0.0012 | 0.002 | 0.04 | 0.011 | 0.0002 | 0.012 | 0.002 | -691.2434
G18-0053 | 430440 | S013541 | P18-00208-LS-S1 | 0 | 1 | 88.8955 | m% | 97.2 | 0.215 | 0.231 | 0.516 | 1.417 | 0.157 | 0.001 | 0.005 | 0 | 0.02 | 0.147 | 0.0025 | 0 | 0 | 0.0007 | 0 | 0.017 | 0.0001 | 0.001 | 0 | 0.0013 | 0.002 | 0.035 | 0.017 | 0.0001 | 0.013 | 0.005 | -691.2455
G18-0053 | 430440 | S013541 | P18-00208-LS-S1 | 0 | 1 | 89.0067 | m% | 97.16 | 0.221 | 0.23 | 0.516 | 1.42 | 0.158 | 0.002 | 0.005 | 0 | 0.02 | 0.151 | 0.0028 | 0 | 0 | 0.0008 | 0 | 0.016 | 0.0001 | 0 | 0 | 0.0012 | 0.002 | 0.049 | 0.028 | 0.0003 | 0.013 | 0.008 | -691.2474
G18-0053 | 430440 | S013541 | P18-00208-LS-S1 | 0 | 1 | 89.1364 | m% | 97.2 | 0.221 | 0.227 | 0.516 | 1.406 | 0.157 | 0.002 | 0.006 | 0 | 0.02 | 0.148 | 0.0027 | 0 | 0 | 0.0008 | 0 | 0.016 | 0.0005 | 0.001 | 0 | 0.0013 | 0.0021 | 0.044 | 0.013 | 0.0003 | 0.014 | 0.003 | -691.2496
G18-0053 | 430440 | S013541 | P18-00208-LS-S1 | 0 | 1 | 89.2477 | m% | 97.19 | 0.226 | 0.228 | 0.517 | 1.415 | 0.155 | 0.001 | 0.006 | 0 | 0.02 | 0.146 | 0.0026 | 0 | 0 | 0.0007 | 0 | 0.017 | 0.0002 | 0.001 | 0 | 0.0013 | 0.0021 | 0.036 | 0.012 | 0.0002 | 0.012 | 0.007 | -691.2516
G18-0053 | 430440 | S013541 | P18-00208-LS-S1 | 0 | 1 | 89.3774 | m% | 97.18 | 0.22 | 0.229 | 0.519 | 1.411 | 0.154 | 0.001 | 0.005 | 0 | 0.022 | 0.146 | 0.0028 | 0 | 0 | 0.0008 | 0 | 0.018 | 0.0002 | 0.002 | 0 | 0.0012 | 0.0021 | 0.042 | 0.022 | 0.0002 | 0.013 | 0.008 | -691.2539
G18-0053 | 430440 | S013541 | P18-00208-LS-S1 | 0 | 1 | 89.5072 | m% | 97.18 | 0.225 | 0.227 | 0.515 | 1.422 | 0.158 | 0.001 | 0.005 | 0 | 0.021 | 0.143 | 0.0026 | 0 | 0 | 0.0009 | 0 | 0.018 | 0.0007 | 0.001 | 0 | 0.0013 | 0.0021 | 0.033 | 0.018 | 0.0002 | 0.012 | 0.008 | -691.2562
G18-0053 | 430440 | S013541 | P18-00208-LS-S1 | 0 | 1 | 89.6185 | m% | 97.2 | 0.224 | 0.223 | 0.515 | 1.419 | 0.155 | 0.001 | 0.005 | 0 | 0.02 | 0.145 | 0.0028 | 0 | 0 | 0.0008 | 0 | 0.018 | 0.0001 | 0.001 | 0 | 0.0013 | 0.002 | 0.033 | 0.022 | 0.0002 | 0.012 | 0.005 | -691.2582
G18-0053 | 430440 | S013541 | P18-00208-LS-S1 | 0 | 1 | 89.7484 | m% | 97.2 | 0.218 | 0.224 | 0.513 | 1.421 | 0.156 | 0.001 | 0.005 | 0 | 0.02 | 0.141 | 0.0026 | 0 | 0 | 0.0008 | 0 | 0.016 | 0.0002 | 0.001 | 0 | 0.0014 | 0.0021 | 0.038 | 0.015 | 0.0002 | 0.015 | 0.005 | -691.2606
G18-0053 | 430440 | S013541 | P18-00208-LS-S1 | 0 | 1 | 89.8598 | m% | 97.2 | 0.22 | 0.225 | 0.515 | 1.419 | 0.152 | 0.001 | 0.005 | 0 | 0.019 | 0.145 | 0.0029 | 0 | 0 | 0.0007 | 0 | 0.018 | 0.0007 | 0 | 0 | 0.0013 | 0.0021 | 0.036 | 0.015 | 0.0002 | 0.013 | 0.008 | -691.2627
G18-0053 | 430440 | S013541 | P18-00208-LS-S1 | 0 | 1 | 89.9899 | m% | 97.21 | 0.217 | 0.221 | 0.515 | 1.415 | 0.156 | 0.001 | 0.006 | 0 | 0.02 | 0.147 | 0.0029 | 0.0001 | 0 | 0.0006 | 0 | 0.018 | 0.001 | 0.001 | 0 | 0.0014 | 0.0021 | 0.033 | 0.01 | 0.0002 | 0.014 | 0.004 | -691.2652
G18-0053 | 430440 | S013541 | P18-00208-LS-S1 | 0 | 1 | 90.1013 | m% | 97.2 | 0.217 | 0.225 | 0.514 | 1.415 | 0.159 | 0.001 | 0.006 | 0 | 0.022 | 0.149 | 0.0026 | 0.0001 | 0 | 0.0007 | 0 | 0.018 | 0.0007 | 0.001 | 0 | 0.0014 | 0.0021 | 0.035 | 0.009 | 0.0003 | 0.013 | 0.008 | -691.2673
G18-0053 | 430440 | S013541 | P18-00208-LS-S1 | 0 | 1 | 90.2313 | m% | 97.2 | 0.218 | 0.225 | 0.519 | 1.41 | 0.158 | 0.001 | 0.006 | 0 | 0.019 | 0.149 | 0.0028 | 0 | 0 | 0.0008 | 0 | 0.017 | 0.0002 | 0.002 | 0 | 0.0014 | 0.002 | 0.036 | 0.018 | 0.0001 | 0.012 | 0.006 | -691.2698
G18-0053 | 430440 | S013541 | P18-00208-LS-S1 | 0 | 1 | 90.3614 | m% | 97.18 | 0.215 | 0.226 | 0.518 | 1.418 | 0.159 | 0.001 | 0.006 | 0 | 0.02 | 0.146 | 0.0026 | 0 | 0 | 0.0008 | 0 | 0.017 | 0.0012 | 0.001 | 0 | 0.0014 | 0.002 | 0.033 | 0.028 | 0.0001 | 0.012 | 0.009 | -691.2723
G18-0053 | 430440 | S013541 | P18-00208-LS-S1 | 0 | 1 | 90.4728 | m% | 97.19 | 0.22 | 0.225 | 0.513 | 1.417 | 0.157 | 0.001 | 0.006 | 0 | 0.021 | 0.147 | 0.0026 | 0.0001 | 0 | 0.0008 | 0 | 0.017 | 0.0007 | 0.001 | 0 | 0.0014 | 0.0021 | 0.03 | 0.028 | 0.0002 | 0.01 | 0.007 | -691.2745
G18-0053 | 430440 | S013541 | P18-00208-LS-S1 | 0 | 1 | 90.6028 | m% | 97.19 | 0.22 | 0.228 | 0.514 | 1.418 | 0.156 | 0.001 | 0.006 | 0 | 0.02 | 0.147 | 0.0025 | 0.0001 | 0 | 0.0008 | 0 | 0.018 | 0.0001 | 0.001 | 0 | 0.0013 | 0.0021 | 0.034 | 0.024 | 0.0001 | 0.01 | 0.004 | -691.2771
G18-0053 | 430440 | S013541 | P18-00208-LS-S1 | 0 | 1 | 90.7143 | m% | 97.19 | 0.225 | 0.223 | 0.515 | 1.415 | 0.158 | 0.001 | 0.006 | 0 | 0.02 | 0.143 | 0.0025 | 0 | 0 | 0.0008 | 0 | 0.019 | 0.0013 | 0.002 | 0 | 0.0013 | 0.002 | 0.047 | 0.012 | 0.0002 | 0.011 | 0.005 | -691.2794
G18-0053 | 430440 | S013541 | P18-00208-LS-S1 | 0 | 1 | 90.8445 | m% | 97.19 | 0.223 | 0.229 | 0.517 | 1.419 | 0.156 | 0.001 | 0.005 | 0 | 0.019 | 0.143 | 0.0025 | 0 | 0 | 0.0008 | 0 | 0.018 | 0.0005 | 0.002 | 0 | 0.0013 | 0.0021 | 0.036 | 0.015 | 0.0003 | 0.012 | 0.005 | -691.282
G18-0053 | 430440 | S013541 | P18-00208-LS-S1 | 0 | 1 | 90.9561 | m% | 97.19 | 0.223 | 0.232 | 0.52 | 1.408 | 0.158 | 0.001 | 0.005 | 0 | 0.022 | 0.144 | 0.0024 | 0 | 0 | 0.0008 | 0 | 0.018 | 0.002 | 0.002 | 0 | 0.0012 | 0.0021 | 0.033 | 0.017 | 0.0002 | 0.016 | 0.003 | -691.2843
G18-0053 | 430440 | S013541 | P18-00208-LS-S1 | 0 | 1 | 91.0865 | m% | 97.2 | 0.223 | 0.229 | 0.516 | 1.416 | 0.159 | 0.001 | 0.005 | 0 | 0.022 | 0.144 | 0.0026 | 0 | 0 | 0.0008 | 0 | 0.017 | 0.0004 | 0.001 | 0 | 0.0012 | 0.0021 | 0.033 | 0.016 | 0.0002 | 0.014 | 0.002 | -691.2869
G18-0053 | 430440 | S013541 | P18-00208-LS-S1 | 0 | 1 | 91.1981 | m% | 97.17 | 0.225 | 0.228 | 0.517 | 1.418 | 0.158 | 0.001 | 0.005 | 0 | 0.021 | 0.149 | 0.0028 | 0 | 0 | 0.0008 | 0 | 0.018 | 0.0034 | 0.001 | 0 | 0.0014 | 0.002 | 0.037 | 0.015 | 0.0002 | 0.013 | 0.008 | -691.2892
G18-0053 | 430440 | S013541 | P18-00208-LS-S1 | 0 | 1 | 91.3284 | m% | 97.18 | 0.223 | 0.225 | 0.518 | 1.417 | 0.155 | 0.002 | 0.006 | 0 | 0.022 | 0.145 | 0.0025 | 0 | 0 | 0.0008 | 0 | 0.019 | 0.0015 | 0.002 | 0 | 0.0012 | 0.0021 | 0.043 | 0.019 | 0.0002 | 0.012 | 0.002 | -691.292
G18-0053 | 430440 | S013541 | P18-00208-LS-S1 | 0 | 1 | 91.4588 | m% | 97.19 | 0.214 | 0.229 | 0.519 | 1.413 | 0.156 | 0.001 | 0.006 | 0 | 0.023 | 0.146 | 0.0028 | 0 | 0 | 0.0007 | 0 | 0.018 | 0.0007 | 0.002 | 0 | 0.0012 | 0.002 | 0.046 | 0.017 | 0.0003 | 0.012 | 0.004 | -691.2947
G18-0053 | 430440 | S013541 | P18-00208-LS-S1 | 0 | 1 | 91.5705 | m% | 97.18 | 0.22 | 0.229 | 0.519 | 1.414 | 0.156 | 0.001 | 0.005 | 0 | 0.021 | 0.145 | 0.0027 | 0 | 0 | 0.0008 | 0 | 0.019 | 0.0007 | 0.002 | 0 | 0.0012 | 0.0021 | 0.045 | 0.02 | 0.0003 | 0.013 | 0.001 | -691.297
G18-0053 | 430440 | S013541 | P18-00208-LS-S1 | 0 | 1 | 91.7009 | m% | 97.16 | 0.221 | 0.232 | 0.524 | 1.419 | 0.16 | 0.001 | 0.005 | 0 | 0.02 | 0.146 | 0.0029 | 0 | 0 | 0.0008 | 0 | 0.018 | 0.0019 | 0.002 | 0 | 0.0012 | 0.002 | 0.043 | 0.019 | 0.0002 | 0.012 | 0.006 | -691.2998
G18-0053 | 430440 | S013541 | P18-00208-LS-S1 | 0 | 1 | 91.8127 | m% | 97.17 | 0.219 | 0.231 | 0.521 | 1.417 | 0.162 | 0.001 | 0.005 | 0 | 0.022 | 0.147 | 0.003 | 0 | 0 | 0.0007 | 0 | 0.018 | 0.0003 | 0.002 | 0 | 0.0014 | 0.0021 | 0.044 | 0.02 | 0.0002 | 0.013 | 0.004 | -691.3022
G18-0053 | 430440 | S013541 | P18-00208-LS-S1 | 0 | 1 | 91.9432 | m% | 97.17 | 0.22 | 0.233 | 0.524 | 1.42 | 0.158 | 0.001 | 0.005 | 0 | 0.022 | 0.147 | 0.0027 | 0 | 0 | 0.0007 | 0 | 0.018 | 0 | 0.002 | 0 | 0.0013 | 0.002 | 0.039 | 0.015 | 0.0002 | 0.013 | 0.003 | -691.305
G18-0053 | 430440 | S013541 | P18-00208-LS-S1 | 0 | 1 | 92.0549 | m% | 97.18 | 0.218 | 0.232 | 0.52 | 1.419 | 0.158 | 0.001 | 0.006 | 0 | 0.02 | 0.145 | 0.0028 | 0 | 0 | 0.001 | 0 | 0.017 | 0 | 0.002 | 0 | 0.0014 | 0.0021 | 0.042 | 0.017 | 0.0002 | 0.011 | 0.004 | -691.3074
G18-0053 | 430440 | S013541 | P18-00208-LS-S1 | 0 | 1 | 92.1854 | m% | 97.17 | 0.217 | 0.229 | 0.517 | 1.418 | 0.159 | 0.001 | 0.006 | 0 | 0.022 | 0.145 | 0.0029 | 0.0001 | 0 | 0.0009 | 0 | 0.018 | 0.0003 | 0.001 | 0 | 0.0013 | 0.002 | 0.044 | 0.022 | 0.0002 | 0.014 | 0.007 | -691.3102
G18-0053 | 430440 | S013541 | P18-00208-LS-S1 | 0 | 1 | 92.2973 | m% | 97.17 | 0.224 | 0.229 | 0.516 | 1.408 | 0.157 | 0.001 | 0.005 | 0 | 0.021 | 0.146 | 0.0029 | 0 | 0 | 0.0008 | 0 | 0.019 | 0.0003 | 0.002 | 0 | 0.0013 | 0.002 | 0.049 | 0.029 | 0.0001 | 0.013 | 0.003 | -691.3126
G18-0053 | 430440 | S013541 | P18-00208-LS-S1 | 0 | 1 | 92.4279 | m% | 97.16 | 0.229 | 0.228 | 0.519 | 1.417 | 0.16 | 0.001 | 0.005 | 0 | 0.023 | 0.146 | 0.0033 | 0 | 0 | 0.0008 | 0 | 0.018 | 0.0013 | 0.002 | 0 | 0.0013 | 0.002 | 0.043 | 0.022 | 0.0002 | 0.013 | 0.007 | -691.3154
G18-0053 | 430440 | S013541 | P18-00208-LS-S1 | 0 | 1 | 92.5585 | m% | 97.17 | 0.23 | 0.232 | 0.521 | 1.414 | 0.16 | 0.001 | 0.005 | 0 | 0.02 | 0.142 | 0.0032 | 0 | 0 | 0.0007 | 0 | 0.018 | 0.0002 | 0.003 | 0 | 0.0012 | 0.002 | 0.035 | 0.024 | 0.0004 | 0.013 | 0.005 | -691.3183
G18-0053 | 430440 | S013541 | P18-00208-LS-S1 | 0 | 1 | 92.6707 | m% | 97.17 | 0.227 | 0.232 | 0.521 | 1.415 | 0.161 | 0.001 | 0.006 | 0 | 0.02 | 0.143 | 0.0029 | 0.0002 | 0 | 0.0006 | 0 | 0.018 | 0.0001 | 0.002 | 0 | 0.0012 | 0.0021 | 0.035 | 0.016 | 0.0003 | 0.013 | 0.009 | -691.3207
G18-0053 | 430440 | S013541 | P18-00208-LS-S1 | 0 | 1 | 92.8015 | m% | 97.19 | 0.222 | 0.23 | 0.52 | 1.416 | 0.16 | 0.001 | 0.006 | 0 | 0.02 | 0.145 | 0.0033 | 0.0001 | 0 | 0.0007 | 0 | 0.019 | 0.0007 | 0.001 | 0 | 0.0013 | 0.002 | 0.031 | 0.015 | 0.0002 | 0.014 | 0.005 | -691.3236
G18-0053 | 430440 | S013541 | P18-00208-LS-S1 | 0 | 1 | 92.9136 | m% | 97.2 | 0.226 | 0.234 | 0.519 | 1.401 | 0.161 | 0.001 | 0.006 | 0 | 0.017 | 0.14 | 0.003 | 0 | 0 | 0.0008 | 0 | 0.017 | 0.0012 | 0.002 | 0 | 0.0014 | 0.002 | 0.033 | 0.014 | 0.0002 | 0.014 | 0.004 | -691.3261
G18-0053 | 430440 | S013541 | P18-00208-LS-S1 | 0 | 1 | 93.0444 | m% | 97.17 | 0.225 | 0.225 | 0.521 | 1.413 | 0.158 | 0.001 | 0.005 | 0 | 0.022 | 0.142 | 0.0029 | 0.0001 | 0 | 0.0008 | 0 | 0.017 | 0.0014 | 0.002 | 0 | 0.0014 | 0.002 | 0.041 | 0.03 | 0.0002 | 0.013 | 0.005 | -691.3289
G18-0053 | 430440 | S013541 | P18-00208-LS-S1 | 0 | 1 | 93.1565 | m% | 97.17 | 0.227 | 0.229 | 0.521 | 1.413 | 0.16 | 0.001 | 0.006 | 0 | 0.021 | 0.146 | 0.0032 | 0 | 0 | 0.0007 | 0 | 0.016 | 0.0012 | 0.003 | 0 | 0.0013 | 0.0021 | 0.037 | 0.025 | 0.0002 | 0.012 | 0.005 | -691.3314
G18-0053 | 430440 | S013541 | P18-00208-LS-S1 | 0 | 1 | 93.2872 | m% | 97.17 | 0.228 | 0.231 | 0.525 | 1.413 | 0.157 | 0.001 | 0.006 | 0 | 0.021 | 0.139 | 0.0033 | 0 | 0 | 0.0009 | 0 | 0.018 | 0.0005 | 0.002 | 0 | 0.0013 | 0.002 | 0.036 | 0.022 | 0.0002 | 0.011 | 0.006 | -691.3343
G18-0053 | 430440 | S013541 | P18-00208-LS-S1 | 0 | 1 | 93.3994 | m% | 97.18 | 0.227 | 0.234 | 0.518 | 1.415 | 0.157 | 0.001 | 0.006 | 0 | 0.02 | 0.14 | 0.003 | 0 | 0 | 0.0009 | 0 | 0.018 | 0.0005 | 0.002 | 0 | 0.0014 | 0.002 | 0.035 | 0.024 | 0.0003 | 0.013 | 0.002 | -691.3368
G18-0053 | 430440 | S013541 | P18-00208-LS-S1 | 0 | 1 | 93.5303 | m% | 97.17 | 0.223 | 0.23 | 0.519 | 1.417 | 0.164 | 0.001 | 0.006 | 0 | 0.02 | 0.143 | 0.0032 | 0 | 0 | 0.0008 | 0 | 0.018 | 0.001 | 0.002 | 0 | 0.0013 | 0.002 | 0.038 | 0.021 | 0.0002 | 0.011 | 0.005 | -691.3396
G18-0053 | 430440 | S013541 | P18-00208-LS-S1 | 0 | 1 | 93.6425 | m% | 97.16 | 0.221 | 0.228 | 0.524 | 1.416 | 0.164 | 0.001 | 0.006 | 0 | 0.022 | 0.141 | 0.0032 | 0.0001 | 0 | 0.0009 | 0 | 0.019 | 0.0007 | 0.002 | 0 | 0.0012 | 0.0021 | 0.049 | 0.022 | 0.0002 | 0.011 | 0.005 | -691.3421
G18-0053 | 430440 | S013541 | P18-00208-LS-S1 | 0 | 1 | 93.7735 | m% | 97.17 | 0.23 | 0.234 | 0.525 | 1.41 | 0.164 | 0.001 | 0.006 | 0 | 0.023 | 0.144 | 0.003 | 0.0001 | 0 | 0.0007 | 0 | 0.019 | 0 | 0.002 | 0 | 0.0012 | 0.0021 | 0.037 | 0.012 | 0.0002 | 0.012 | 0.001 | -691.345
G18-0053 | 430440 | S013541 | P18-00208-LS-S1 | 0 | 1 | 93.8858 | m% | 97.17 | 0.226 | 0.232 | 0.522 | 1.413 | 0.162 | 0.001 | 0.006 | 0 | 0.021 | 0.142 | 0.0029 | 0 | 0 | 0.0007 | 0 | 0.017 | 0 | 0.002 | 0 | 0.0012 | 0.0021 | 0.044 | 0.021 | 0.0002 | 0.012 | 0.004 | -691.3475
G18-0053 | 430440 | S013541 | P18-00208-LS-S1 | 0 | 1 | 94.0169 | m% | 97.19 | 0.221 | 0.226 | 0.522 | 1.409 | 0.16 | 0.001 | 0.005 | 0 | 0.019 | 0.14 | 0.0027 | 0 | 0 | 0.0008 | 0 | 0.017 | 0.0001 | 0.001 | 0 | 0.0013 | 0.002 | 0.034 | 0.027 | 0.0003 | 0.014 | 0.005 | -691.3504
G18-0053 | 430440 | S013541 | P18-00208-LS-S1 | 0 | 1 | 94.1292 | m% | 97.2 | 0.221 | 0.228 | 0.53 | 1.406 | 0.161 | 0.002 | 0.005 | 0 | 0.02 | 0.139 | 0.0033 | 0 | 0 | 0.0009 | 0 | 0.018 | 0.0003 | 0.002 | 0 | 0.0013 | 0.002 | 0.036 | 0.01 | 0.0002 | 0.014 | 0.005 | -691.3529
G18-0053 | 430440 | S013541 | P18-00208-LS-S1 | 0 | 1 | 94.2603 | m% | 97.19 | 0.219 | 0.233 | 0.522 | 1.406 | 0.161 | 0.001 | 0.005 | 0 | 0.023 | 0.144 | 0.0029 | 0 | 0 | 0.0008 | 0 | 0.018 | 0.0004 | 0.002 | 0 | 0.0013 | 0.002 | 0.036 | 0.016 | 0.0003 | 0.012 | 0.005 | -691.3557
G18-0053 | 430440 | S013541 | P18-00208-LS-S1 | 0 | 1 | 94.3725 | m% | 97.18 | 0.223 | 0.233 | 0.523 | 1.407 | 0.164 | 0.001 | 0.006 | 0 | 0.021 | 0.145 | 0.0028 | 0.0001 | 0 | 0.0008 | 0 | 0.017 | 0.0001 | 0.002 | 0 | 0.0013 | 0.002 | 0.036 | 0.022 | 0.0001 | 0.013 | 0.001 | -691.3582
G18-0053 | 430440 | S013541 | P18-00208-LS-S1 | 0 | 1 | 94.5037 | m% | 97.16 | 0.228 | 0.233 | 0.52 | 1.415 | 0.166 | 0.001 | 0.005 | 0 | 0.019 | 0.143 | 0.0027 | 0.0001 | 0 | 0.0008 | 0 | 0.018 | 0.0009 | 0.002 | 0 | 0.0013 | 0.0021 | 0.046 | 0.019 | 0.0002 | 0.013 | 0.004 | -691.3611
G18-0053 | 430440 | S013541 | P18-00208-LS-S1 | 0 | 1 | 94.6349 | m% | 97.17 | 0.224 | 0.237 | 0.524 | 1.414 | 0.161 | 0.001 | 0.006 | 0 | 0.019 | 0.147 | 0.0029 | 0 | 0 | 0.0008 | 0 | 0.018 | 0.0011 | 0.003 | 0 | 0.0013 | 0.002 | 0.04 | 0.01 | 0.0003 | 0.012 | 0.005 | -691.364
G18-0053 | 430440 | S013541 | P18-00208-LS-S1 | 0 | 1 | 94.7473 | m% | 97.18 | 0.23 | 0.233 | 0.524 | 1.416 | 0.161 | 0.001 | 0.006 | 0 | 0.02 | 0.143 | 0.003 | 0 | 0 | 0.0009 | 0 | 0.018 | 0.0005 | 0.004 | 0 | 0.0012 | 0.0021 | 0.032 | 0.007 | 0.0002 | 0.011 | 0.006 | -691.3664
G18-0053 | 430440 | S013541 | P18-00208-LS-S1 | 0 | 1 | 94.8786 | m% | 97.18 | 0.225 | 0.236 | 0.524 | 1.412 | 0.165 | 0.001 | 0.006 | 0 | 0.022 | 0.138 | 0.0031 | 0 | 0 | 0.0008 | 0 | 0.017 | 0 | 0.003 | 0 | 0.0012 | 0.0021 | 0.034 | 0.012 | 0.0002 | 0.013 | 0.004 | -691.3693
G18-0053 | 430440 | S013541 | P18-00208-LS-S1 | 0 | 1 | 94.9912 | m% | 97.18 | 0.222 | 0.238 | 0.523 | 1.412 | 0.162 | 0.001 | 0.005 | 0 | 0.022 | 0.14 | 0.0029 | 0 | 0 | 0.0008 | 0 | 0.018 | 0.0003 | 0.002 | 0 | 0.0013 | 0.0021 | 0.031 | 0.019 | 0.0003 | 0.015 | 0.003 | -691.3717
G18-0053 | 430440 | S013541 | P18-00208-LS-S1 | 0 | 1 | 95.1225 | m% | 97.2 | 0.225 | 0.232 | 0.52 | 1.415 | 0.161 | 0.001 | 0.006 | 0 | 0.021 | 0.142 | 0.0027 | 0 | 0 | 0.0009 | 0 | 0.017 | 0.0008 | 0.002 | 0 | 0.0014 | 0.002 | 0.033 | 0.008 | 0.0002 | 0.013 | 0 | -691.3746
G18-0053 | 430440 | S013541 | P18-00208-LS-S1 | 0 | 1 | 95.2352 | m% | 97.17 | 0.225 | 0.231 | 0.524 | 1.414 | 0.162 | 0.001 | 0.005 | 0 | 0.022 | 0.145 | 0.0026 | 0.0002 | 0 | 0.0008 | 0 | 0.016 | 0.0008 | 0.002 | 0 | 0.0013 | 0.002 | 0.037 | 0.022 | 0.0003 | 0.011 | 0.002 | -691.377
G18-0053 | 430440 | S013541 | P18-00208-LS-S1 | 0 | 1 | 95.3665 | m% | 97.16 | 0.225 | 0.233 | 0.528 | 1.414 | 0.164 | 0.001 | 0.005 | 0 | 0.02 | 0.144 | 0.0027 | 0 | 0 | 0.0008 | 0 | 0.018 | 0.0008 | 0.002 | 0 | 0.0013 | 0.002 | 0.038 | 0.02 | 0.0002 | 0.013 | 0.005 | -691.3798
G18-0053 | 430440 | S013541 | P18-00208-LS-S1 | 0 | 1 | 95.479 | m% | 97.15 | 0.224 | 0.231 | 0.525 | 1.418 | 0.164 | 0.001 | 0.005 | 0 | 0.02 | 0.144 | 0.0027 | 0 | 0 | 0.0008 | 0 | 0.017 | 0.0006 | 0.002 | 0 | 0.0012 | 0.002 | 0.044 | 0.026 | 0.0002 | 0.015 | 0.005 | -691.3822
G18-0053 | 430440 | S013541 | P18-00208-LS-S1 | 0 | 1 | 95.6104 | m% | 97.16 | 0.223 | 0.231 | 0.52 | 1.416 | 0.162 | 0.001 | 0.005 | 0 | 0.018 | 0.143 | 0.0028 | 0 | 0 | 0.0008 | 0 | 0.018 | 0.0001 | 0.001 | 0 | 0.0014 | 0.002 | 0.041 | 0.03 | 0.0003 | 0.014 | 0.004 | -691.385
G18-0053 | 430440 | S013541 | P18-00208-LS-S1 | 0 | 1 | 95.723 | m% | 97.17 | 0.223 | 0.232 | 0.521 | 1.419 | 0.165 | 0.001 | 0.005 | 0 | 0.02 | 0.146 | 0.0029 | 0 | 0 | 0.0008 | 0 | 0.018 | 0.0008 | 0.003 | 0 | 0.0015 | 0.0021 | 0.033 | 0.024 | 0.0003 | 0.015 | 0 | -691.3874
G18-0053 | 430440 | S013541 | P18-00208-LS-S1 | 0 | 1 | 95.8544 | m% | 97.17 | 0.225 | 0.229 | 0.523 | 1.407 | 0.163 | 0.001 | 0.005 | 0 | 0.021 | 0.141 | 0.0031 | 0.0001 | 0 | 0.0009 | 0 | 0.017 | 0.0006 | 0.004 | 0 | 0.0013 | 0.002 | 0.037 | 0.028 | 0.0002 | 0.013 | 0.001 | -691.3902
G18-0053 | 430440 | S013541 | P18-00208-LS-S1 | 0 | 1 | 95.9671 | m% | 97.18 | 0.223 | 0.226 | 0.524 | 1.406 | 0.163 | 0.001 | 0.005 | 0 | 0.021 | 0.141 | 0.0026 | 0 | 0 | 0.0008 | 0 | 0.017 | 0.0012 | 0.002 | 0 | 0.0014 | 0.002 | 0.045 | 0.02 | 0.0002 | 0.012 | 0.004 | -691.3925
G18-0053 | 430440 | S013541 | P18-00208-LS-S1 | 0 | 1 | 96.0986 | m% | 97.17 | 0.218 | 0.227 | 0.528 | 1.418 | 0.163 | 0.001 | 0.005 | 0 | 0.022 | 0.143 | 0.0027 | 0.0001 | 0 | 0.0008 | 0 | 0.018 | 0.0007 | 0.001 | 0 | 0.0013 | 0.002 | 0.044 | 0.021 | 0.0003 | 0.012 | 0.004 | -691.3953
G18-0053 | 430440 | S013541 | P18-00208-LS-S1 | 0 | 1 | 96.2112 | m% | 97.17 | 0.219 | 0.233 | 0.523 | 1.422 | 0.159 | 0.002 | 0.006 | 0 | 0.021 | 0.142 | 0.0027 | 0.0001 | 0 | 0.0008 | 0 | 0.019 | 0.0002 | 0.002 | 0 | 0.0012 | 0.002 | 0.033 | 0.017 | 0.0001 | 0.014 | 0.006 | -691.3976
G18-0053 | 430440 | S013541 | P18-00208-LS-S1 | 0 | 1 | 96.3428 | m% | 97.2 | 0.22 | 0.231 | 0.521 | 1.408 | 0.16 | 0.001 | 0.006 | 0 | 0.021 | 0.143 | 0.0027 | 0 | 0 | 0.0009 | 0 | 0.018 | 0.0001 | 0.002 | 0 | 0.0013 | 0.002 | 0.037 | 0.013 | 0.0002 | 0.011 | 0.003 | -691.4003
G18-0053 | 430440 | S013541 | P18-00208-LS-S1 | 0 | 1 | 96.4557 | m% | 97.19 | 0.221 | 0.229 | 0.524 | 1.4 | 0.16 | 0.001 | 0.006 | 0 | 0.021 | 0.142 | 0.0028 | 0 | 0 | 0.0008 | 0 | 0.017 | 0.0001 | 0.003 | 0 | 0.0013 | 0.002 | 0.045 | 0.017 | 0.0002 | 0.01 | 0.004 | -691.4026
G18-0053 | 430440 | S013541 | P18-00208-LS-S1 | 0 | 1 | 96.5873 | m% | 97.18 | 0.222 | 0.23 | 0.525 | 1.41 | 0.163 | 0.001 | 0.005 | 0 | 0.02 | 0.139 | 0.0026 | 0 | 0 | 0.0008 | 0 | 0.019 | 0.0011 | 0.002 | 0 | 0.0014 | 0.002 | 0.043 | 0.01 | 0.0002 | 0.012 | 0.008 | -691.4053
G18-0053 | 430440 | S013541 | P18-00208-LS-S1 | 0 | 1 | 96.7001 | m% | 97.19 | 0.222 | 0.229 | 0.525 | 1.413 | 0.161 | 0.001 | 0.006 | 0 | 0.021 | 0.142 | 0.0027 | 0 | 0 | 0.0008 | 0 | 0.017 | 0.0024 | 0.003 | 0 | 0.0015 | 0.002 | 0.037 | 0.009 | 0.0001 | 0.012 | 0.005 | -691.4076
G18-0053 | 430440 | S013541 | P18-00208-LS-S1 | 0 | 1 | 96.8318 | m% | 97.17 | 0.224 | 0.23 | 0.526 | 1.414 | 0.163 | 0.001 | 0.006 | 0 | 0.021 | 0.145 | 0.0027 | 0 | 0 | 0.0007 | 0 | 0.017 | 0.0004 | 0.002 | 0 | 0.0015 | 0.002 | 0.042 | 0.013 | 0.0002 | 0.014 | 0.004 | -691.4102
G18-0053 | 430440 | S013541 | P18-00208-LS-S1 | 0 | 1 | 96.9447 | m% | 97.18 | 0.225 | 0.233 | 0.526 | 1.408 | 0.16 | 0.001 | 0.005 | 0 | 0.021 | 0.144 | 0.0027 | 0 | 0 | 0.0007 | 0 | 0.018 | 0.0005 | 0.002 | 0 | 0.0014 | 0.002 | 0.039 | 0.017 | 0.0002 | 0.015 | 0.001 | -691.4124
G18-0053 | 430440 | S013541 | P18-00208-LS-S1 | 0 | 1 | 97.0765 | m% | 97.19 | 0.22 | 0.231 | 0.526 | 1.409 | 0.16 | 0.001 | 0.006 | 0 | 0.022 | 0.142 | 0.0023 | 0 | 0 | 0.0007 | 0 | 0.018 | 0.0016 | 0.003 | 0 | 0.0013 | 0.002 | 0.039 | 0.011 | 0.0002 | 0.013 | 0.003 | -691.415
G18-0053 | 430440 | S013541 | P18-00208-LS-S1 | 0 | 1 | 97.1895 | m% | 97.19 | 0.221 | 0.235 | 0.524 | 1.409 | 0.163 | 0.001 | 0.006 | 0 | 0.02 | 0.138 | 0.0025 | 0.0001 | 0 | 0.0007 | 0 | 0.018 | 0.0003 | 0.003 | 0 | 0.0013 | 0.002 | 0.036 | 0.011 | 0.0001 | 0.012 | 0.001 | -691.4172
G18-0053 | 430440 | S013541 | P18-00208-LS-S1 | 0 | 1 | 97.3213 | m% | 97.2 | 0.222 | 0.23 | 0.521 | 1.41 | 0.165 | 0.001 | 0.005 | 0 | 0.02 | 0.141 | 0.0026 | 0 | 0 | 0.0007 | 0 | 0.018 | 0.0002 | 0.002 | 0 | 0.0015 | 0.0021 | 0.032 | 0.013 | 0.0003 | 0.012 | 0.005 | -691.4198
G18-0053 | 430440 | S013541 | P18-00208-LS-S1 | 0 | 1 | 97.4344 | m% | 97.19 | 0.219 | 0.23 | 0.524 | 1.41 | 0.165 | 0.001 | 0.005 | 0 | 0.022 | 0.142 | 0.0023 | 0 | 0 | 0.0008 | 0 | 0.018 | 0.0002 | 0.003 | 0 | 0.0014 | 0.002 | 0.03 | 0.019 | 0.0002 | 0.013 | 0.002 | -691.422
G18-0053 | 430440 | S013541 | P18-00208-LS-S1 | 0 | 1 | 97.5476 | m% | 97.17 | 0.221 | 0.234 | 0.525 | 1.409 | 0.165 | 0.001 | 0.005 | 0 | 0.023 | 0.143 | 0.0022 | 0 | 0 | 0.0008 | 0 | 0.018 | 0.0001 | 0.002 | 0 | 0.0013 | 0.002 | 0.034 | 0.025 | 0.0002 | 0.015 | 0.008 | -691.4241
G18-0053 | 430440 | S013541 | P18-00208-LS-S1 | 0 | 1 | 97.6798 | m% | 97.17 | 0.223 | 0.235 | 0.527 | 1.404 | 0.164 | 0.001 | 0.005 | 0 | 0.022 | 0.14 | 0.0023 | 0 | 0 | 0.0008 | 0 | 0.018 | 0.0005 | 0.003 | 0 | 0.0013 | 0.002 | 0.04 | 0.025 | 0.0002 | 0.015 | 0.005 | -691.4266
G18-0053 | 430440 | S013541 | P18-00208-LS-S1 | 0 | 1 | 97.7931 | m% | 97.16 | 0.215 | 0.236 | 0.527 | 1.411 | 0.162 | 0.001 | 0.005 | 0 | 0.02 | 0.144 | 0.0027 | 0.0001 | 0 | 0.0008 | 0 | 0.018 | 0.0006 | 0.002 | 0 | 0.0013 | 0.002 | 0.043 | 0.026 | 0.0002 | 0.015 | 0.007 | -691.4287
G18-0053 | 430440 | S013541 | P18-00208-LS-S1 | 0 | 1 | 97.9252 | m% | 97.15 | 0.223 | 0.233 | 0.524 | 1.41 | 0.163 | 0.001 | 0.005 | 0 | 0.021 | 0.143 | 0.0025 | 0.0001 | 0 | 0.0008 | 0 | 0.017 | 0.0003 | 0.002 | 0 | 0.0014 | 0.002 | 0.047 | 0.027 | 0.0002 | 0.013 | 0.012 | -691.4311
G18-0053 | 430440 | S013541 | P18-00208-LS-S1 | 0 | 1 | 98.0385 | m% | 97.16 | 0.218 | 0.235 | 0.526 | 1.413 | 0.164 | 0.001 | 0.006 | 0 | 0.023 | 0.143 | 0.0023 | 0.0002 | 0 | 0.0008 | 0 | 0.017 | 0.0009 | 0.002 | 0 | 0.0014 | 0.002 | 0.042 | 0.027 | 0.0002 | 0.013 | 0.006 | -691.4332
G18-0053 | 430440 | S013541 | P18-00208-LS-S1 | 0 | 1 | 98.1706 | m% | 97.17 | 0.216 | 0.234 | 0.523 | 1.413 | 0.167 | 0.002 | 0.006 | 0 | 0.02 | 0.144 | 0.0024 | 0.0001 | 0 | 0.0009 | 0 | 0.018 | 0.0009 | 0.001 | 0 | 0.0014 | 0.002 | 0.043 | 0.02 | 0.0002 | 0.011 | 0.007 | -691.4356
G18-0053 | 430440 | S013541 | P18-00208-LS-S1 | 0 | 1 | 98.2839 | m% | 97.16 | 0.218 | 0.237 | 0.521 | 1.415 | 0.165 | 0.001 | 0.006 | 0 | 0.022 | 0.144 | 0.0023 | 0 | 0 | 0.001 | 0 | 0.017 | 0.0005 | 0.001 | 0 | 0.0013 | 0.002 | 0.045 | 0.023 | 0.0002 | 0.013 | 0.006 | -691.4376
G18-0053 | 430440 | S013541 | P18-00208-LS-S1 | 0 | 1 | 98.4161 | m% | 97.17 | 0.221 | 0.233 | 0.522 | 1.418 | 0.162 | 0.001 | 0.006 | 0 | 0.021 | 0.142 | 0.0021 | 0 | 0 | 0.0008 | 0 | 0.018 | 0.0013 | 0.003 | 0 | 0.0014 | 0.002 | 0.039 | 0.02 | 0.0002 | 0.013 | 0.004 | -691.4399
G18-0053 | 430440 | S013541 | P18-00208-LS-S1 | 0 | 1 | 98.5294 | m% | 97.19 | 0.221 | 0.23 | 0.523 | 1.411 | 0.163 | 0.001 | 0.005 | 0 | 0.021 | 0.142 | 0.0022 | 0 | 0 | 0.0008 | 0 | 0.018 | 0.0011 | 0.003 | 0 | 0.0014 | 0.002 | 0.034 | 0.01 | 0.0001 | 0.015 | 0.002 | -691.4418
G18-0053 | 430440 | S013541 | P18-00208-LS-S1 | 0 | 1 | 98.6616 | m% | 97.19 | 0.222 | 0.229 | 0.525 | 1.409 | 0.167 | 0.001 | 0.006 | 0 | 0.02 | 0.139 | 0.0022 | 0 | 0 | 0.0008 | 0 | 0.018 | 0 | 0.003 | 0 | 0.0014 | 0.002 | 0.04 | 0.008 | 0.0001 | 0.013 | 0.006 | -691.4441
G18-0053 | 430440 | S013541 | P18-00208-LS-S1 | 0 | 1 | 98.7752 | m% | 97.19 | 0.22 | 0.231 | 0.52 | 1.407 | 0.168 | 0.001 | 0.005 | 0 | 0.021 | 0.143 | 0.0024 | 0 | 0 | 0.0008 | 0 | 0.018 | 0.0003 | 0.002 | 0 | 0.0013 | 0.002 | 0.035 | 0.005 | 0.0001 | 0.015 | 0.009 | -691.446
G18-0053 | 430440 | S013541 | P18-00208-LS-S1 | 0 | 1 | 98.9075 | m% | 97.18 | 0.222 | 0.231 | 0.526 | 1.409 | 0.169 | 0.001 | 0.006 | 0 | 0.022 | 0.147 | 0.0026 | 0 | 0 | 0.0008 | 0 | 0.017 | 0.001 | 0.002 | 0 | 0.0012 | 0.002 | 0.039 | 0.01 | 0.0002 | 0.013 | 0.003 | -691.4482
G18-0053 | 430440 | S013541 | P18-00208-LS-S1 | 0 | 1 | 99.0209 | m% | 97.17 | 0.221 | 0.23 | 0.527 | 1.413 | 0.163 | 0.001 | 0.005 | 0 | 0.02 | 0.143 | 0.0026 | 0 | 0 | 0.0007 | 0 | 0.017 | 0.0007 | 0.002 | 0 | 0.0013 | 0.002 | 0.042 | 0.015 | 0.0003 | 0.014 | 0.003 | -691.4501
G18-0053 | 430440 | S013541 | P18-00208-LS-S1 | 0 | 1 | 99.1343 | m% | 97.19 | 0.226 | 0.227 | 0.522 | 1.408 | 0.167 | 0.001 | 0.005 | 0 | 0.021 | 0.142 | 0.0026 | 0.0001 | 0 | 0.0008 | 0 | 0.018 | 0 | 0.003 | 0 | 0.0012 | 0.002 | 0.034 | 0.018 | 0.0002 | 0.012 | 0.002 | -691.4519
G18-0053 | 430440 | S013541 | P18-00208-LS-S1 | 0 | 1 | 99.2667 | m% | 97.19 | 0.221 | 0.223 | 0.524 | 1.402 | 0.166 | 0.001 | 0.006 | 0 | 0.019 | 0.147 | 0.0026 | 0 | 0 | 0.0008 | 0 | 0.018 | 0 | 0.003 | 0 | 0.0013 | 0.002 | 0.044 | 0.015 | 0.0004 | 0.013 | 0.002 | -691.454
G18-0053 | 430440 | S013541 | P18-00208-LS-S1 | 0 | 1 | 99.3802 | m% | 97.21 | 0.219 | 0.223 | 0.525 | 1.396 | 0.165 | 0.001 | 0.006 | 0 | 0.02 | 0.142 | 0.0025 | 0 | 0 | 0.0008 | 0 | 0.019 | 0.0014 | 0.001 | 0 | 0.0014 | 0.002 | 0.041 | 0.009 | 0.0003 | 0.011 | 0.003 | -691.4557
G18-0053 | 430440 | S013541 | P18-00208-LS-S1 | 0 | 1 | 99.5126 | m% | 97.18 | 0.221 | 0.222 | 0.524 | 1.401 | 0.165 | 0.001 | 0.006 | 0 | 0.021 | 0.142 | 0.0029 | 0 | 0 | 0.0007 | 0 | 0.018 | 0.0028 | 0.002 | 0 | 0.0014 | 0.002 | 0.043 | 0.022 | 0.0002 | 0.012 | 0.004 | -691.4578
G18-0053 | 430440 | S013541 | P18-00208-LS-S1 | 0 | 1 | 99.6262 | m% | 97.19 | 0.219 | 0.221 | 0.525 | 1.395 | 0.167 | 0.001 | 0.005 | 0 | 0.024 | 0.142 | 0.0026 | 0 | 0 | 0.0008 | 0 | 0.018 | 0.0006 | 0.003 | 0 | 0.0013 | 0.002 | 0.046 | 0.018 | 0.0002 | 0.014 | 0.001 | -691.4595
G18-0053 | 430440 | S013541 | P18-00208-LS-S1 | 0 | 1 | 99.7587 | m% | 97.2 | 0.218 | 0.219 | 0.526 | 1.383 | 0.168 | 0.001 | 0.005 | 0 | 0.021 | 0.145 | 0.0025 | 0 | 0 | 0.0008 | 0 | 0.018 | 0.0003 | 0.002 | 0 | 0.0013 | 0.002 | 0.046 | 0.025 | 0.0003 | 0.012 | 0.006 | -691.4614
G18-0053 | 430440 | S013541 | P18-00208-LS-S1 | 0 | 1 | 99.8722 | m% | 97.19 | 0.22 | 0.221 | 0.529 | 1.391 | 0.166 | 0.001 | 0.006 | 0 | 0.021 | 0.147 | 0.0026 | 0.0001 | 0 | 0.0008 | 0 | 0.018 | 0.0008 | 0.003 | 0 | 0.0013 | 0.002 | 0.041 | 0.017 | 0.0002 | 0.013 | 0.006 | -691.4631
G18-0053 | 430440 | S013541 | P18-00208-LS-S1 | 0 | 1 | 100.0048 | m% | 97.19 | 0.222 | 0.222 | 0.529 | 1.399 | 0.165 | 0.001 | 0.005 | 0 | 0.02 | 0.146 | 0.0026 | 0.0001 | 0 | 0.0009 | 0 | 0.019 | 0 | 0.002 | 0 | 0.0014 | 0.002 | 0.042 | 0.015 | 0.0002 | 0.015 | 0.004 | -691.465
G18-0053 | 430440 | S013541 | P18-00208-LS-S1 | 0 | 1 | 100.1185 | m% | 97.19 | 0.219 | 0.219 | 0.527 | 1.395 | 0.168 | 0.001 | 0.005 | 0 | 0.022 | 0.148 | 0.0029 | 0 | 0 | 0.0009 | 0 | 0.018 | 0.0009 | 0.001 | 0 | 0.0013 | 0.002 | 0.04 | 0.016 | 0.0003 | 0.013 | 0.008 | -691.4665
G18-0053 | 430440 | S013541 | P18-00208-LS-S1 | 0 | 1 | 100.2512 | m% | 97.22 | 0.216 | 0.222 | 0.526 | 1.389 | 0.166 | 0.001 | 0.006 | 0 | 0.021 | 0.143 | 0.0028 | 0 | 0 | 0.0008 | 0 | 0.018 | 0.0003 | 0.002 | 0 | 0.0014 | 0.002 | 0.032 | 0.015 | 0.0002 | 0.012 | 0.005 | -691.4683
G18-0053 | 430440 | S013541 | P18-00208-LS-S1 | 0 | 1 | 100.3649 | m% | 97.19 | 0.226 | 0.223 | 0.528 | 1.396 | 0.166 | 0.001 | 0.005 | 0 | 0.022 | 0.144 | 0.0023 | 0.0001 | 0 | 0.0008 | 0 | 0.02 | 0.0002 | 0.002 | 0 | 0.0014 | 0.002 | 0.031 | 0.019 | 0.0003 | 0.013 | 0.005 | -691.4699
G18-0053 | 430440 | S013541 | P18-00208-LS-S1 | 0 | 1 | 100.4786 | m% | 97.21 | 0.22 | 0.22 | 0.526 | 1.392 | 0.167 | 0.001 | 0.006 | 0 | 0.019 | 0.142 | 0.0022 | 0.0001 | 0 | 0.0008 | 0 | 0.019 | 0 | 0.001 | 0 | 0.0014 | 0.002 | 0.032 | 0.016 | 0.0003 | 0.013 | 0.007 | -691.4713
G18-0053 | 430440 | S013541 | P18-00208-LS-S1 | 0 | 1 | 100.6113 | m% | 97.22 | 0.221 | 0.217 | 0.522 | 1.386 | 0.168 | 0.001 | 0.005 | 0 | 0.02 | 0.143 | 0.0025 | 0 | 0 | 0.0007 | 0 | 0.019 | 0 | 0.002 | 0 | 0.0014 | 0.002 | 0.035 | 0.017 | 0.0001 | 0.015 | 0.003 | -691.473
G18-0053 | 430440 | S013541 | P18-00208-LS-S1 | 0 | 1 | 100.725 | m% | 97.22 | 0.219 | 0.218 | 0.525 | 1.387 | 0.168 | 0.001 | 0.005 | 0 | 0.02 | 0.144 | 0.0026 | 0.0001 | 0 | 0.0008 | 0 | 0.019 | 0.0006 | 0.003 | 0 | 0.0015 | 0.002 | 0.033 | 0.014 | 0.0002 | 0.012 | 0.002 | -691.4744
G18-0053 | 430440 | S013541 | P18-00208-LS-S1 | 0 | 1 | 100.8578 | m% | 97.2 | 0.221 | 0.218 | 0.525 | 1.385 | 0.169 | 0.001 | 0.005 | 0 | 0.021 | 0.147 | 0.0024 | 0.0001 | 0 | 0.0007 | 0 | 0.019 | 0.0012 | 0.002 | 0 | 0.0015 | 0.002 | 0.047 | 0.017 | 0.0002 | 0.012 | 0.004 | -691.476
G18-0053 | 430440 | S013541 | P18-00208-LS-S1 | 0 | 1 | 100.9716 | m% | 97.21 | 0.219 | 0.219 | 0.528 | 1.383 | 0.167 | 0.001 | 0.005 | 0 | 0.02 | 0.145 | 0.0023 | 0 | 0 | 0.0007 | 0 | 0.019 | 0.0014 | 0.001 | 0 | 0.0013 | 0.002 | 0.036 | 0.022 | 0.0002 | 0.013 | 0.007 | -691.4774
G18-0053 | 430440 | S013541 | P18-00208-LS-S1 | 0 | 1 | 101.1044 | m% | 97.21 | 0.221 | 0.223 | 0.527 | 1.389 | 0.166 | 0.001 | 0.005 | 0 | 0.021 | 0.143 | 0.0022 | 0 | 0 | 0.0008 | 0 | 0.018 | 0.0023 | 0.002 | 0 | 0.0014 | 0.002 | 0.033 | 0.016 | 0.0002 | 0.014 | 0.006 | -691.4789
G18-0053 | 430440 | S013541 | P18-00208-LS-S1 | 0 | 1 | 101.2183 | m% | 97.19 | 0.217 | 0.221 | 0.527 | 1.39 | 0.171 | 0.001 | 0.006 | 0 | 0.023 | 0.144 | 0.0024 | 0 | 0 | 0.0008 | 0 | 0.018 | 0.0024 | 0.002 | 0 | 0.0014 | 0.002 | 0.038 | 0.02 | 0.0002 | 0.015 | 0.009 | -691.4802
G18-0053 | 430440 | S013541 | P18-00208-LS-S1 | 0 | 1 | 101.3321 | m% | 97.2 | 0.224 | 0.226 | 0.529 | 1.391 | 0.167 | 0.001 | 0.006 | 0 | 0.021 | 0.146 | 0.0025 | 0 | 0 | 0.0008 | 0 | 0.018 | 0.0002 | 0.002 | 0 | 0.0014 | 0.002 | 0.033 | 0.013 | 0.0001 | 0.013 | 0.005 | -691.4814
G18-0053 | 430440 | S013541 | P18-00208-LS-S1 | 0 | 1 | 101.4649 | m% | 97.2 | 0.219 | 0.226 | 0.527 | 1.389 | 0.163 | 0.001 | 0.006 | 0 | 0.02 | 0.146 | 0.0024 | 0.0001 | 0 | 0.0008 | 0 | 0.018 | 0.0005 | 0.002 | 0 | 0.0013 | 0.002 | 0.041 | 0.012 | 0.0002 | 0.013 | 0.006 | -691.4828
G18-0053 | 430440 | S013541 | P18-00208-LS-S1 | 0 | 1 | 101.5788 | m% | 97.19 | 0.224 | 0.225 | 0.528 | 1.395 | 0.166 | 0.001 | 0.005 | 0 | 0.021 | 0.145 | 0.0025 | 0 | 0 | 0.0008 | 0 | 0.019 | 0.0004 | 0.002 | 0 | 0.0014 | 0.002 | 0.043 | 0.01 | 0.0002 | 0.013 | 0.006 | -691.4839
G18-0053 | 430440 | S013541 | P18-00208-LS-S1 | 0 | 1 | 101.7117 | m% | 97.18 | 0.217 | 0.225 | 0.531 | 1.401 | 0.165 | 0.001 | 0.006 | 0 | 0.021 | 0.141 | 0.0026 | 0 | 0 | 0.0008 | 0 | 0.018 | 0.002 | 0.002 | 0 | 0.0014 | 0.002 | 0.041 | 0.021 | 0.0003 | 0.012 | 0.007 | -691.4852
G18-0053 | 430440 | S013541 | P18-00208-LS-S1 | 0 | 1 | 101.8257 | m% | 97.18 | 0.218 | 0.226 | 0.53 | 1.395 | 0.166 | 0.001 | 0.005 | 0 | 0.024 | 0.147 | 0.0022 | 0 | 0 | 0.0008 | 0 | 0.017 | 0 | 0.002 | 0 | 0.0014 | 0.002 | 0.039 | 0.025 | 0.0003 | 0.013 | 0.005 | -691.4863
G18-0053 | 430440 | S013541 | P18-00208-LS-S1 | 0 | 1 | 101.9587 | m% | 97.18 | 0.218 | 0.226 | 0.529 | 1.391 | 0.166 | 0.001 | 0.005 | 0 | 0.024 | 0.147 | 0.0024 | 0 | 0 | 0.0008 | 0 | 0.018 | 0 | 0.003 | 0 | 0.0013 | 0.002 | 0.044 | 0.018 | 0.0003 | 0.013 | 0.003 | -691.4875
G18-0053 | 430440 | S013541 | P18-00208-LS-S1 | 0 | 1 | 102.0726 | m% | 97.19 | 0.22 | 0.226 | 0.525 | 1.401 | 0.169 | 0.001 | 0.005 | 0 | 0.019 | 0.149 | 0.0024 | 0 | 0 | 0.0008 | 0 | 0.018 | 0.0007 | 0.003 | 0 | 0.0013 | 0.002 | 0.039 | 0.015 | 0.0002 | 0.013 | 0.004 | -691.4885
G18-0053 | 430440 | S013541 | P18-00208-LS-S1 | 0 | 1 | 102.2056 | m% | 97.18 | 0.219 | 0.226 | 0.524 | 1.399 | 0.169 | 0.001 | 0.005 | 0 | 0.021 | 0.146 | 0.0027 | 0 | 0 | 0.0007 | 0 | 0.018 | 0.0002 | 0.003 | 0 | 0.0013 | 0.002 | 0.044 | 0.021 | 0.0003 | 0.013 | 0.004 | -691.4896
G18-0053 | 430440 | S013541 | P18-00208-LS-S1 | 0 | 1 | 102.3196 | m% | 97.18 | 0.22 | 0.224 | 0.527 | 1.396 | 0.168 | 0.001 | 0.006 | 0 | 0.022 | 0.149 | 0.0028 | 0.0001 | 0 | 0.0008 | 0 | 0.018 | 0.0004 | 0.003 | 0 | 0.0013 | 0.002 | 0.046 | 0.017 | 0.0002 | 0.014 | 0.002 | -691.4905
G18-0053 | 430440 | S013541 | P18-00208-LS-S1 | 0 | 1 | 102.4337 | m% | 97.2 | 0.221 | 0.218 | 0.529 | 1.393 | 0.167 | 0.001 | 0.006 | 0 | 0.022 | 0.142 | 0.0028 | 0 | 0 | 0.0007 | 0 | 0.017 | 0.0014 | 0.002 | 0 | 0.0013 | 0.002 | 0.04 | 0.015 | 0.0003 | 0.012 | 0.007 | -691.4914
G18-0053 | 430440 | S013541 | P18-00208-LS-S1 | 0 | 1 | 102.5668 | m% | 97.21 | 0.223 | 0.222 | 0.528 | 1.39 | 0.164 | 0.001 | 0.006 | 0 | 0.02 | 0.14 | 0.0025 | 0 | 0 | 0.0008 | 0 | 0.017 | 0.0022 | 0.002 | 0 | 0.0013 | 0.002 | 0.038 | 0.019 | 0.0004 | 0.011 | 0.005 | -691.4924
G18-0053 | 430440 | S013541 | P18-00208-LS-S1 | 0 | 1 | 102.6809 | m% | 97.21 | 0.22 | 0.22 | 0.525 | 1.384 | 0.168 | 0.001 | 0.006 | 0 | 0.023 | 0.144 | 0.0026 | 0 | 0 | 0.0008 | 0 | 0.018 | 0.0002 | 0.002 | 0 | 0.0014 | 0.002 | 0.038 | 0.014 | 0.0003 | 0.014 | 0.006 | -691.4932
G18-0053 | 430440 | S013541 | P18-00208-LS-S1 | 0 | 1 | 102.814 | m% | 97.21 | 0.222 | 0.218 | 0.526 | 1.383 | 0.167 | 0.001 | 0.006 | 0 | 0.022 | 0.149 | 0.0026 | 0 | 0 | 0.0008 | 0 | 0.018 | 0.0002 | 0.002 | 0 | 0.0014 | 0.002 | 0.036 | 0.019 | 0.0002 | 0.012 | 0.006 | -691.494
G18-0053 | 430440 | S013541 | P18-00208-LS-S1 | 0 | 1 | 102.9281 | m% | 97.2 | 0.214 | 0.215 | 0.526 | 1.386 | 0.167 | 0.001 | 0.005 | 0 | 0.021 | 0.148 | 0.0026 | 0 | 0 | 0.0008 | 0 | 0.018 | 0.0013 | 0.003 | 0 | 0.0014 | 0.002 | 0.04 | 0.024 | 0.0002 | 0.014 | 0.005 | -691.4947
G18-0053 | 430440 | S013541 | P18-00208-LS-S1 | 0 | 1 | 103.0423 | m% | 97.21 | 0.211 | 0.217 | 0.526 | 1.385 | 0.167 | 0.001 | 0.005 | 0 | 0.022 | 0.143 | 0.0025 | 0 | 0 | 0.0008 | 0 | 0.018 | 0.0003 | 0.004 | 0 | 0.0014 | 0.002 | 0.044 | 0.016 | 0.0002 | 0.016 | 0.004 | -691.4954
G18-0053 | 430440 | S013541 | P18-00208-LS-S1 | 0 | 1 | 103.1756 | m% | 97.2 | 0.218 | 0.218 | 0.527 | 1.388 | 0.167 | 0.001 | 0.006 | 0 | 0.021 | 0.145 | 0.0026 | 0 | 0 | 0.0008 | 0 | 0.018 | 0.0002 | 0.003 | 0 | 0.0015 | 0.002 | 0.042 | 0.018 | 0.0002 | 0.014 | 0.004 | -691.4961
G18-0053 | 430440 | S013541 | P18-00208-LS-S1 | 0 | 1 | 103.2899 | m% | 97.2 | 0.218 | 0.217 | 0.529 | 1.387 | 0.171 | 0.001 | 0.005 | 0 | 0.023 | 0.141 | 0.0026 | 0.0001 | 0 | 0.0008 | 0 | 0.018 | 0.0012 | 0.004 | 0 | 0.0014 | 0.002 | 0.046 | 0.012 | 0.0003 | 0.013 | 0.003 | -691.4967
G18-0053 | 430440 | S013541 | P18-00208-LS-S1 | 0 | 1 | 103.4234 | m% | 97.2 | 0.219 | 0.218 | 0.527 | 1.385 | 0.168 | 0.001 | 0.006 | 0 | 0.023 | 0.144 | 0.0027 | 0 | 0 | 0.0009 | 0 | 0.018 | 0 | 0.004 | 0 | 0.0015 | 0.002 | 0.044 | 0.018 | 0.0002 | 0.013 | 0.002 | -691.4973
G18-0053 | 430440 | S013541 | P18-00208-LS-S1 | 0 | 1 | 103.5379 | m% | 97.21 | 0.215 | 0.222 | 0.529 | 1.388 | 0.168 | 0.001 | 0.005 | 0 | 0.02 | 0.148 | 0.0027 | 0.0001 | 0 | 0.0009 | 0 | 0.018 | 0 | 0.002 | 0 | 0.0015 | 0.002 | 0.031 | 0.012 | 0.0003 | 0.013 | 0.005 | -691.4978
G18-0053 | 430440 | S013541 | P18-00208-LS-S1 | 0 | 1 | 103.6525 | m% | 97.21 | 0.213 | 0.219 | 0.53 | 1.385 | 0.171 | 0.001 | 0.006 | 0 | 0.023 | 0.142 | 0.0025 | 0 | 0 | 0.0008 | 0 | 0.018 | 0.0004 | 0.002 | 0 | 0.0015 | 0.002 | 0.036 | 0.016 | 0.0002 | 0.014 | 0.004 | -691.4982
G18-0053 | 430440 | S013541 | P18-00208-LS-S1 | 0 | 1 | 103.786 | m% | 97.2 | 0.215 | 0.222 | 0.53 | 1.383 | 0.166 | 0.001 | 0.006 | 0 | 0.022 | 0.145 | 0.0027 | 0.0001 | 0 | 0.0008 | 0 | 0.018 | 0 | 0.002 | 0 | 0.0014 | 0.002 | 0.044 | 0.026 | 0.0003 | 0.013 | 0.005 | -691.4987
G18-0053 | 430440 | S013541 | P18-00208-LS-S1 | 0 | 1 | 103.9004 | m% | 97.2 | 0.223 | 0.22 | 0.528 | 1.387 | 0.168 | 0.001 | 0.006 | 0 | 0.021 | 0.144 | 0.0031 | 0 | 0 | 0.0008 | 0 | 0.018 | 0 | 0.003 | 0 | 0.0015 | 0.002 | 0.039 | 0.02 | 0.0002 | 0.013 | 0.005 | -691.4991
G18-0053 | 430440 | S013541 | P18-00208-LS-S1 | 0 | 1 | 104.034 | m% | 97.19 | 0.222 | 0.224 | 0.528 | 1.388 | 0.171 | 0.001 | 0.006 | 0 | 0.021 | 0.144 | 0.003 | 0 | 0 | 0.0008 | 0 | 0.017 | 0.0001 | 0.003 | 0 | 0.0015 | 0.002 | 0.036 | 0.02 | 0.0002 | 0.012 | 0.006 | -691.4994
G18-0053 | 430440 | S013541 | P18-00208-LS-S1 | 0 | 1 | 104.1485 | m% | 97.19 | 0.221 | 0.225 | 0.529 | 1.386 | 0.172 | 0.001 | 0.006 | 0 | 0.022 | 0.148 | 0.003 | 0 | 0 | 0.0008 | 0 | 0.018 | 0.0002 | 0.002 | 0 | 0.0015 | 0.002 | 0.041 | 0.014 | 0.0003 | 0.014 | 0.007 | -691.4997
G18-0053 | 430440 | S013541 | P18-00208-LS-S1 | 0 | 1 | 104.263 | m% | 97.18 | 0.218 | 0.225 | 0.527 | 1.391 | 0.166 | 0.001 | 0.005 | 0 | 0.023 | 0.151 | 0.0032 | 0 | 0 | 0.0009 | 0 | 0.019 | 0.001 | 0.002 | 0 | 0.0015 | 0.002 | 0.043 | 0.013 | 0.0003 | 0.013 | 0.009 | -691.4999
G18-0053 | 430440 | S013541 | P18-00208-LS-S1 | 0 | 1 | 104.3967 | m% | 97.2 | 0.219 | 0.224 | 0.526 | 1.383 | 0.166 | 0.001 | 0.006 | 0 | 0.022 | 0.148 | 0.0029 | 0 | 0 | 0.0009 | 0 | 0.019 | 0.0001 | 0.002 | 0 | 0.0014 | 0.002 | 0.045 | 0.013 | 0.0003 | 0.011 | 0.007 | -691.5001
G18-0053 | 430440 | S013541 | P18-00208-LS-S1 | 0 | 1 | 104.5114 | m% | 97.21 | 0.217 | 0.221 | 0.532 | 1.381 | 0.169 | 0.001 | 0.006 | 0 | 0.021 | 0.147 | 0.0027 | 0 | 0 | 0.0008 | 0 | 0.019 | 0.0003 | 0.002 | 0 | 0.0014 | 0.002 | 0.04 | 0.012 | 0.0002 | 0.01 | 0.006 | -691.5002
G18-0053 | 430440 | S013541 | P18-00208-LS-S1 | 0 | 1 | 104.6453 | m% | 97.21 | 0.22 | 0.221 | 0.526 | 1.381 | 0.17 | 0.001 | 0.005 | 0 | 0.023 | 0.147 | 0.0029 | 0.0001 | 0 | 0.0009 | 0 | 0.019 | 0 | 0.003 | 0 | 0.0013 | 0.002 | 0.036 | 0.015 | 0.0002 | 0.013 | 0.007 | -691.5003
G18-0053 | 430440 | S013541 | P18-00208-LS-S1 | 0 | 1 | 104.7601 | m% | 97.2 | 0.221 | 0.218 | 0.527 | 1.377 | 0.17 | 0.001 | 0.005 | 0 | 0.022 | 0.144 | 0.0031 | 0.0001 | 0 | 0.0009 | 0 | 0.018 | 0.0001 | 0.001 | 0 | 0.0014 | 0.002 | 0.039 | 0.035 | 0.0002 | 0.014 | 0.005 | -691.5003
G18-0053 | 430440 | S013541 | P18-00208-LS-S1 | 0 | 1 | 104.8749 | m% | 97.23 | 0.222 | 0.217 | 0.533 | 1.37 | 0.166 | 0.001 | 0.005 | 0 | 0.022 | 0.144 | 0.0027 | 0.0001 | 0 | 0.0009 | 0 | 0.018 | 0.0008 | 0.002 | 0 | 0.0014 | 0.002 | 0.033 | 0.013 | 0.0003 | 0.012 | 0.005 | -691.5003
G18-0053 | 430440 | S013541 | P18-00208-LS-S1 | 0 | 1 | 105.0088 | m% | 97.23 | 0.222 | 0.217 | 0.53 | 1.367 | 0.166 | 0.001 | 0.005 | 0 | 0.021 | 0.144 | 0.0032 | 0 | 0 | 0.0008 | 0 | 0.019 | 0.0008 | 0.003 | 0 | 0.0014 | 0.002 | 0.033 | 0.014 | 0.0003 | 0.012 | 0.005 | -691.5002
G18-0053 | 430440 | S013541 | P18-00208-LS-S1 | 0 | 1 | 105.1235 | m% | 97.22 | 0.221 | 0.214 | 0.533 | 1.374 | 0.168 | 0.001 | 0.005 | 0 | 0.02 | 0.142 | 0.0028 | 0 | 0 | 0.0008 | 0 | 0.019 | 0.0006 | 0.004 | 0 | 0.0014 | 0.002 | 0.038 | 0.011 | 0.0003 | 0.014 | 0.004 | -691.5001
G18-0053 | 430440 | S013541 | P18-00208-LS-S1 | 0 | 1 | 105.2575 | m% | 97.23 | 0.216 | 0.214 | 0.53 | 1.37 | 0.166 | 0.001 | 0.006 | 0 | 0.022 | 0.142 | 0.0027 | 0 | 0 | 0.0007 | 0 | 0.019 | 0.0005 | 0.004 | 0 | 0.0014 | 0.002 | 0.043 | 0.015 | 0.0003 | 0.01 | 0.002 | -691.4999
G18-0053 | 430440 | S013541 | P18-00208-LS-S1 | 0 | 1 | 105.3724 | m% | 97.22 | 0.214 | 0.213 | 0.532 | 1.369 | 0.17 | 0.001 | 0.005 | 0 | 0.022 | 0.144 | 0.0029 | 0.0002 | 0 | 0.0008 | 0 | 0.019 | 0.0002 | 0.002 | 0 | 0.0015 | 0.002 | 0.05 | 0.017 | 0.0003 | 0.012 | 0.003 | -691.4997
G18-0053 | 430440 | S013541 | P18-00208-LS-S1 | 0 | 1 | 105.4873 | m% | 97.21 | 0.214 | 0.216 | 0.532 | 1.365 | 0.172 | 0.001 | 0.006 | 0 | 0.024 | 0.147 | 0.0033 | 0 | 0 | 0.0008 | 0 | 0.019 | 0.001 | 0.002 | 0 | 0.0015 | 0.002 | 0.042 | 0.022 | 0.0003 | 0.013 | 0.007 | -691.4994
G18-0053 | 430440 | S013541 | P18-00208-LS-S1 | 0 | 1 | 105.6214 | m% | 97.23 | 0.212 | 0.213 | 0.527 | 1.37 | 0.17 | 0.001 | 0.005 | 0 | 0.022 | 0.147 | 0.0029 | 0 | 0 | 0.0008 | 0 | 0.019 | 0.0003 | 0.002 | 0 | 0.0014 | 0.002 | 0.04 | 0.025 | 0.0003 | 0.012 | 0.001 | -691.4991
G18-0053 | 430440 | S013541 | P18-00208-LS-S1 | 0 | 1 | 105.7364 | m% | 97.24 | 0.213 | 0.21 | 0.526 | 1.364 | 0.166 | 0.001 | 0.006 | 0 | 0.021 | 0.147 | 0.0025 | 0 | 0 | 0.0008 | 0 | 0.018 | 0.0003 | 0.004 | 0 | 0.0014 | 0.002 | 0.039 | 0.02 | 0.0002 | 0.013 | 0 | -691.4987
G18-0053 | 430440 | S013541 | P18-00208-LS-S1 | 0 | 1 | 105.8515 | m% | 97.24 | 0.215 | 0.208 | 0.529 | 1.366 | 0.167 | 0.001 | 0.006 | 0 | 0.021 | 0.146 | 0.0026 | 0 | 0 | 0.0008 | 0 | 0.018 | 0.0005 | 0.003 | 0 | 0.0014 | 0.002 | 0.038 | 0.012 | 0.0003 | 0.015 | 0.004 | -691.4983
G18-0053 | 430440 | S013541 | P18-00208-LS-S1 | 0 | 1 | 105.9857 | m% | 97.24 | 0.212 | 0.207 | 0.532 | 1.36 | 0.169 | 0.001 | 0.006 | 0 | 0.022 | 0.147 | 0.0027 | 0 | 0 | 0.0008 | 0 | 0.019 | 0 | 0.003 | 0 | 0.0015 | 0.0019 | 0.037 | 0.017 | 0.0003 | 0.014 | 0.004 | -691.4977
G18-0053 | 430440 | S013541 | P18-00208-LS-S1 | 0 | 1 | 106.1009 | m% | 97.23 | 0.218 | 0.208 | 0.53 | 1.363 | 0.167 | 0.001 | 0.005 | 0 | 0.023 | 0.147 | 0.0026 | 0 | 0 | 0.0008 | 0 | 0.019 | 0.0008 | 0.002 | 0 | 0.0014 | 0.002 | 0.045 | 0.018 | 0.0003 | 0.014 | 0.002 | -691.4972
G18-0053 | 430440 | S013541 | P18-00208-LS-S1 | 0 | 1 | 106.216 | m% | 97.22 | 0.213 | 0.212 | 0.528 | 1.372 | 0.171 | 0.001 | 0.005 | 0 | 0.02 | 0.146 | 0.0028 | 0 | 0 | 0.0009 | 0 | 0.019 | 0.0001 | 0.002 | 0 | 0.0013 | 0.002 | 0.042 | 0.021 | 0.0003 | 0.014 | 0.003 | -691.4967
G18-0053 | 430440 | S013541 | P18-00208-LS-S1 | 0 | 1 | 106.3503 | m% | 97.24 | 0.212 | 0.212 | 0.53 | 1.365 | 0.168 | 0.001 | 0.005 | 0 | 0.02 | 0.145 | 0.0028 | 0 | 0 | 0.0008 | 0 | 0.019 | 0.0014 | 0.003 | 0 | 0.0014 | 0.002 | 0.044 | 0.016 | 0.0003 | 0.013 | 0.002 | -691.496
G18-0053 | 430440 | S013541 | P18-00208-LS-S1 | 0 | 1 | 106.4654 | m% | 97.25 | 0.211 | 0.205 | 0.529 | 1.367 | 0.168 | 0.001 | 0.006 | 0 | 0.023 | 0.146 | 0.0027 | 0.0001 | 0 | 0.0009 | 0 | 0.018 | 0.0003 | 0.004 | 0 | 0.0014 | 0.0019 | 0.042 | 0.012 | 0.0003 | 0.013 | 0.002 | -691.4953
G18-0053 | 430440 | S013541 | P18-00208-LS-S1 | 0 | 1 | 106.5999 | m% | 97.24 | 0.218 | 0.211 | 0.527 | 1.363 | 0.173 | 0.001 | 0.005 | 0 | 0.023 | 0.148 | 0.0023 | 0 | 0 | 0.0008 | 0 | 0.018 | 0.0001 | 0.003 | 0 | 0.0014 | 0.002 | 0.041 | 0.004 | 0.0003 | 0.013 | 0.002 | -691.4945
G18-0053 | 430440 | S013541 | P18-00208-LS-S1 | 0 | 1 | 106.7152 | m% | 97.24 | 0.217 | 0.205 | 0.528 | 1.361 | 0.169 | 0.002 | 0.005 | 0 | 0.021 | 0.15 | 0.0028 | 0 | 0 | 0.0009 | 0 | 0.019 | 0.0003 | 0.004 | 0 | 0.0014 | 0.002 | 0.042 | 0.011 | 0.0002 | 0.013 | 0.002 | -691.4937
G18-0053 | 430440 | S013541 | P18-00208-LS-S1 | 0 | 1 | 106.8305 | m% | 97.23 | 0.21 | 0.208 | 0.528 | 1.364 | 0.171 | 0.001 | 0.005 | 0 | 0.02 | 0.146 | 0.0027 | 0 | 0 | 0.0009 | 0 | 0.018 | 0.0006 | 0.004 | 0 | 0.0014 | 0.002 | 0.049 | 0.018 | 0.0002 | 0.013 | 0.004 | -691.4929
G18-0053 | 430440 | S013541 | P18-00208-LS-S1 | 0 | 1 | 106.9651 | m% | 97.24 | 0.208 | 0.209 | 0.526 | 1.361 | 0.17 | 0.001 | 0.005 | 0 | 0.022 | 0.148 | 0.0027 | 0 | 0 | 0.0008 | 0 | 0.019 | 0.0013 | 0.004 | 0 | 0.0014 | 0.002 | 0.04 | 0.024 | 0.0002 | 0.013 | 0.006 | -691.4919
G18-0053 | 430440 | S013541 | P18-00208-LS-S1 | 0 | 1 | 107.0805 | m% | 97.23 | 0.206 | 0.214 | 0.527 | 1.361 | 0.171 | 0.001 | 0.006 | 0 | 0.022 | 0.151 | 0.0026 | 0 | 0 | 0.0009 | 0 | 0.019 | 0.0005 | 0.003 | 0 | 0.0013 | 0.002 | 0.044 | 0.017 | 0.0003 | 0.014 | 0.005 | -691.4909
G18-0053 | 430440 | S013541 | P18-00208-LS-S1 | 0 | 1 | 107.1959 | m% | 97.23 | 0.211 | 0.217 | 0.53 | 1.367 | 0.167 | 0.001 | 0.005 | 0 | 0.021 | 0.148 | 0.0026 | 0 | 0 | 0.0008 | 0 | 0.018 | 0 | 0.002 | 0 | 0.0014 | 0.002 | 0.047 | 0.013 | 0.0002 | 0.012 | 0.006 | -691.49
G18-0053 | 430440 | S013541 | P18-00208-LS-S1 | 0 | 1 | 107.3305 | m% | 97.23 | 0.216 | 0.215 | 0.531 | 1.366 | 0.17 | 0.001 | 0.005 | 0 | 0.021 | 0.144 | 0.0028 | 0 | 0 | 0.0008 | 0 | 0.017 | 0 | 0.003 | 0 | 0.0014 | 0.002 | 0.043 | 0.015 | 0.0002 | 0.012 | 0.005 | -691.4888
G18-0053 | 430440 | S013541 | P18-00208-LS-S1 | 0 | 1 | 107.446 | m% | 97.2 | 0.216 | 0.221 | 0.531 | 1.371 | 0.174 | 0.001 | 0.005 | 0 | 0.021 | 0.148 | 0.0031 | 0 | 0 | 0.0008 | 0 | 0.019 | 0.0004 | 0.003 | 0 | 0.0013 | 0.002 | 0.039 | 0.022 | 0.0002 | 0.011 | 0.008 | -691.4877
G18-0053 | 430440 | S013541 | P18-00208-LS-S1 | 0 | 1 | 107.5614 | m% | 97.22 | 0.213 | 0.218 | 0.528 | 1.372 | 0.172 | 0.001 | 0.005 | 0 | 0.023 | 0.146 | 0.0028 | 0.0001 | 0 | 0.0008 | 0 | 0.019 | 0.0006 | 0.002 | 0 | 0.0014 | 0.0019 | 0.04 | 0.015 | 0.0003 | 0.013 | 0.007 | -691.4866
G18-0053 | 430440 | S013541 | P18-00208-LS-S1 | 0 | 1 | 107.6962 | m% | 97.2 | 0.216 | 0.215 | 0.525 | 1.38 | 0.173 | 0.001 | 0.006 | 0 | 0.023 | 0.143 | 0.0029 | 0 | 0 | 0.0009 | 0 | 0.018 | 0.0007 | 0.003 | 0 | 0.0014 | 0.0019 | 0.045 | 0.026 | 0.0003 | 0.011 | 0.008 | -691.4852
G18-0053 | 430440 | S013541 | P18-00208-LS-S1 | 0 | 1 | 107.8119 | m% | 97.2 | 0.22 | 0.215 | 0.53 | 1.38 | 0.171 | 0.001 | 0.005 | 0 | 0.021 | 0.144 | 0.0028 | 0.0001 | 0 | 0.0009 | 0 | 0.017 | 0.0026 | 0.003 | 0 | 0.0013 | 0.002 | 0.041 | 0.022 | 0.0003 | 0.011 | 0.004 | -691.484
G18-0053 | 430440 | S013541 | P18-00208-LS-S1 | 0 | 1 | 107.9275 | m% | 97.23 | 0.213 | 0.217 | 0.526 | 1.379 | 0.171 | 0.001 | 0.005 | 0 | 0.024 | 0.143 | 0.0026 | 0.0001 | 0 | 0.0009 | 0 | 0.017 | 0.0008 | 0.003 | 0 | 0.0014 | 0.002 | 0.033 | 0.021 | 0.0002 | 0.011 | 0.002 | -691.4827
G18-0053 | 430440 | S013541 | P18-00208-LS-S1 | 0 | 1 | 108.0626 | m% | 97.2 | 0.216 | 0.222 | 0.529 | 1.379 | 0.171 | 0.001 | 0.006 | 0 | 0.025 | 0.145 | 0.0024 | 0 | 0 | 0.0008 | 0 | 0.018 | 0.0008 | 0.004 | 0 | 0.0015 | 0.002 | 0.039 | 0.026 | 0.0003 | 0.014 | 0.002 | -691.4811
G18-0053 | 430440 | S013541 | P18-00208-LS-S1 | 0 | 1 | 108.1783 | m% | 97.2 | 0.218 | 0.227 | 0.528 | 1.376 | 0.172 | 0.001 | 0.006 | 0 | 0.023 | 0.148 | 0.0026 | 0 | 0 | 0.0009 | 0 | 0.018 | 0.0009 | 0.003 | 0 | 0.0014 | 0.002 | 0.04 | 0.019 | 0.0002 | 0.013 | 0.002 | -691.4797
G18-0053 | 430440 | S013541 | P18-00208-LS-S1 | 0 | 1 | 108.294 | m% | 97.18 | 0.223 | 0.222 | 0.531 | 1.373 | 0.174 | 0.001 | 0.006 | 0 | 0.023 | 0.145 | 0.0025 | 0.0001 | 0 | 0.0009 | 0 | 0.019 | 0.0004 | 0.003 | 0 | 0.0014 | 0.002 | 0.039 | 0.028 | 0.0001 | 0.013 | 0.009 | -691.4783
G18-0053 | 430440 | S013541 | P18-00208-LS-S1 | 0 | 1 | 108.4289 | m% | 97.2 | 0.219 | 0.22 | 0.528 | 1.378 | 0.171 | 0.001 | 0.005 | 0 | 0.022 | 0.147 | 0.0026 | 0.0002 | 0 | 0.0008 | 0 | 0.02 | 0.0001 | 0.002 | 0 | 0.0015 | 0.0019 | 0.038 | 0.023 | 0.0003 | 0.013 | 0.002 | -691.4766
G18-0053 | 430440 | S013541 | P18-00208-LS-S1 | 0 | 1 | 108.5449 | m% | 97.22 | 0.211 | 0.22 | 0.526 | 1.378 | 0.17 | 0.001 | 0.005 | 0 | 0.021 | 0.144 | 0.0028 | 0.0001 | 0 | 0.0008 | 0 | 0.018 | 0 | 0.002 | 0 | 0.0015 | 0.0019 | 0.044 | 0.02 | 0.0004 | 0.012 | 0.004 | -691.475
G18-0053 | 430440 | S013541 | P18-00208-LS-S1 | 0 | 1 | 108.6608 | m% | 97.21 | 0.212 | 0.216 | 0.525 | 1.37 | 0.171 | 0.001 | 0.005 | 0 | 0.022 | 0.146 | 0.0026 | 0 | 0 | 0.0008 | 0 | 0.018 | 0.0003 | 0.003 | 0 | 0.0015 | 0.002 | 0.048 | 0.022 | 0.0004 | 0.014 | 0.005 | -691.4734
G18-0053 | 430440 | S013541 | P18-00208-LS-S1 | 0 | 1 | 108.7961 | m% | 97.2 | 0.215 | 0.222 | 0.528 | 1.374 | 0.172 | 0.001 | 0.005 | 0 | 0.02 | 0.146 | 0.0023 | 0.0001 | 0 | 0.0008 | 0 | 0.017 | 0.0003 | 0.003 | 0 | 0.0014 | 0.0019 | 0.046 | 0.026 | 0.0002 | 0.013 | 0.001 | -691.4715
G18-0053 | 430440 | S013541 | P18-00208-LS-S1 | 0 | 1 | 108.9121 | m% | 97.21 | 0.223 | 0.221 | 0.526 | 1.371 | 0.171 | 0.001 | 0.005 | 0 | 0.019 | 0.144 | 0.0022 | 0 | 0 | 0.0009 | 0 | 0.019 | 0.0002 | 0.003 | 0 | 0.0013 | 0.002 | 0.039 | 0.027 | 0.0004 | 0.014 | 0.001 | -691.4698
G18-0053 | 430440 | S013541 | P18-00208-LS-S1 | 0 | 1 | 109.0279 | m% | 97.22 | 0.215 | 0.216 | 0.533 | 1.365 | 0.172 | 0.002 | 0.005 | 0 | 0.018 | 0.142 | 0.0022 | 0.0001 | 0 | 0.0008 | 0.001 | 0.02 | 0.0001 | 0.003 | 0 | 0.0016 | 0.002 | 0.043 | 0.026 | 0.0003 | 0.014 | 0.004 | -691.468
G18-0053 | 430440 | S013541 | P18-00208-LS-S1 | 0 | 1 | 109.1631 | m% | 97.2 | 0.225 | 0.217 | 0.533 | 1.368 | 0.173 | 0.001 | 0.006 | 0 | 0.021 | 0.142 | 0.0022 | 0.0001 | 0 | 0.0008 | 0 | 0.019 | 0.0004 | 0.004 | 0 | 0.0015 | 0.002 | 0.044 | 0.023 | 0.0002 | 0.013 | 0.005 | -691.4659
G18-0053 | 430440 | S013541 | P18-00208-LS-S1 | 0 | 1 | 109.2789 | m% | 97.22 | 0.223 | 0.217 | 0.53 | 1.367 | 0.169 | 0.001 | 0.006 | 0 | 0.023 | 0.145 | 0.0022 | 0 | 0 | 0.0008 | 0 | 0.018 | 0.0005 | 0.004 | 0 | 0.0014 | 0.002 | 0.038 | 0.012 | 0.0002 | 0.013 | 0.006 | -691.4641
G18-0053 | 430440 | S013541 | P18-00208-LS-S1 | 0 | 1 | 109.3948 | m% | 97.21 | 0.22 | 0.218 | 0.531 | 1.364 | 0.172 | 0.001 | 0.005 | 0 | 0.021 | 0.146 | 0.0023 | 0 | 0 | 0.0008 | 0 | 0.018 | 0.0009 | 0.004 | 0 | 0.0014 | 0.0019 | 0.051 | 0.019 | 0.0002 | 0.014 | 0.001 | -691.4622
G18-0053 | 430440 | S013541 | P18-00208-LS-S1 | 0 | 1 | 109.5302 | m% | 97.22 | 0.222 | 0.215 | 0.524 | 1.358 | 0.17 | 0.001 | 0.005 | 0 | 0.021 | 0.145 | 0.0025 | 0 | 0 | 0.0008 | 0 | 0.018 | 0 | 0.003 | 0 | 0.0014 | 0.0019 | 0.05 | 0.021 | 0.0004 | 0.013 | 0.003 | -691.4599
G18-0053 | 430440 | S013541 | P18-00208-LS-S1 | 0 | 1 | 109.6462 | m% | 97.22 | 0.217 | 0.22 | 0.523 | 1.363 | 0.172 | 0.001 | 0.006 | 0 | 0.021 | 0.148 | 0.0025 | 0 | 0 | 0.0008 | 0 | 0.017 | 0.0002 | 0.003 | 0 | 0.0014 | 0.0019 | 0.049 | 0.015 | 0.0002 | 0.012 | 0.004 | -691.4579
G18-0053 | 430440 | S013541 | P18-00208-LS-S1 | 0 | 1 | 109.7623 | m% | 97.22 | 0.216 | 0.211 | 0.529 | 1.358 | 0.173 | 0.002 | 0.006 | 0 | 0.023 | 0.146 | 0.0021 | 0 | 0 | 0.0008 | 0 | 0.018 | 0.0012 | 0.003 | 0 | 0.0014 | 0.0019 | 0.045 | 0.021 | 0.0003 | 0.012 | 0.008 | -691.4558
G18-0053 | 430440 | S013541 | P18-00208-LS-S1 | 0 | 1 | 109.8979 | m% | 97.23 | 0.217 | 0.215 | 0.53 | 1.36 | 0.171 | 0.001 | 0.005 | 0 | 0.023 | 0.146 | 0.0021 | 0 | 0 | 0.0009 | 0 | 0.018 | 0.0014 | 0.004 | 0 | 0.0014 | 0.002 | 0.039 | 0.017 | 0.0002 | 0.013 | 0.002 | -691.4533
G18-0053 | 430440 | S013541 | P18-00208-LS-S1 | 0 | 1 | 110.014 | m% | 97.23 | 0.22 | 0.215 | 0.53 | 1.364 | 0.169 | 0.001 | 0.005 | 0 | 0.022 | 0.144 | 0.0023 | 0 | 0 | 0.0009 | 0 | 0.019 | 0.0011 | 0.003 | 0 | 0.0015 | 0.0019 | 0.039 | 0.016 | 0.0002 | 0.012 | 0.004 | -691.4511
G18-0053 | 430440 | S013541 | P18-00208-LS-S1 | 0 | 1 | 110.1301 | m% | 97.23 | 0.221 | 0.213 | 0.533 | 1.359 | 0.17 | 0.001 | 0.006 | 0 | 0.021 | 0.146 | 0.0023 | 0 | 0 | 0.0009 | 0 | 0.018 | 0.0003 | 0.003 | 0 | 0.0014 | 0.002 | 0.039 | 0.016 | 0.0002 | 0.013 | 0.005 | -691.4489
G18-0053 | 430440 | S013541 | P18-00208-LS-S1 | 0 | 1 | 110.2463 | m% | 97.22 | 0.219 | 0.216 | 0.53 | 1.354 | 0.174 | 0.001 | 0.005 | 0 | 0.021 | 0.146 | 0.0024 | 0 | 0 | 0.0009 | 0 | 0.018 | 0 | 0.002 | 0 | 0.0016 | 0.0019 | 0.05 | 0.015 | 0.0003 | 0.012 | 0.005 | -691.4466
G18-0053 | 430440 | S013541 | P18-00208-LS-S1 | 0 | 1 | 110.3819 | m% | 97.23 | 0.219 | 0.21 | 0.53 | 1.36 | 0.172 | 0.001 | 0.006 | 0 | 0.02 | 0.143 | 0.0024 | 0.0001 | 0 | 0.0009 | 0 | 0.018 | 0.0001 | 0.003 | 0 | 0.0015 | 0.0019 | 0.045 | 0.015 | 0.0003 | 0.014 | 0.003 | -691.4439
G18-0053 | 430440 | S013541 | P18-00208-LS-S1 | 0 | 1 | 110.4982 | m% | 97.23 | 0.218 | 0.21 | 0.53 | 1.36 | 0.171 | 0.001 | 0.006 | 0 | 0.022 | 0.146 | 0.0017 | 0 | 0 | 0.0009 | 0 | 0.018 | 0.0002 | 0.002 | 0 | 0.0015 | 0.0019 | 0.044 | 0.016 | 0.0003 | 0.013 | 0.005 | -691.4415
G18-0053 | 430440 | S013541 | P18-00208-LS-S1 | 0 | 1 | 110.6145 | m% | 97.24 | 0.222 | 0.21 | 0.53 | 1.36 | 0.171 | 0.001 | 0.006 | 0 | 0.019 | 0.147 | 0.0021 | 0 | 0 | 0.0008 | 0 | 0.017 | 0.0003 | 0.002 | 0 | 0.0014 | 0.002 | 0.035 | 0.017 | 0.0003 | 0.014 | 0.002 | -691.4391
G18-0053 | 430440 | S013541 | P18-00208-LS-S1 | 0 | 1 | 110.7504 | m% | 97.21 | 0.219 | 0.213 | 0.526 | 1.373 | 0.174 | 0.001 | 0.005 | 0 | 0.022 | 0.147 | 0.0026 | 0 | 0 | 0.0008 | 0 | 0.018 | 0.0001 | 0.003 | 0 | 0.0014 | 0.0019 | 0.044 | 0.024 | 0.0003 | 0.013 | 0.002 | -691.4362
G18-0053 | 430440 | S013541 | P18-00208-LS-S1 | 0 | 1 | 110.8669 | m% | 97.22 | 0.217 | 0.217 | 0.529 | 1.367 | 0.176 | 0.001 | 0.005 | 0 | 0.021 | 0.147 | 0.0028 | 0 | 0 | 0.0009 | 0 | 0.018 | 0.0017 | 0.003 | 0 | 0.0014 | 0.002 | 0.039 | 0.012 | 0.0004 | 0.014 | 0.004 | -691.4336
G18-0053 | 430440 | S013541 | P18-00208-LS-S1 | 0 | 1 | 110.9832 | m% | 97.23 | 0.212 | 0.214 | 0.527 | 1.363 | 0.174 | 0.001 | 0.005 | 0 | 0.022 | 0.143 | 0.0025 | 0 | 0 | 0.0009 | 0 | 0.019 | 0.0001 | 0.003 | 0 | 0.0014 | 0.0019 | 0.045 | 0.018 | 0.0002 | 0.015 | 0.002 | -691.4311
G18-0053 | 430440 | S013541 | P18-00208-LS-S1 | 0 | 1 | 111.119 | m% | 97.23 | 0.219 | 0.214 | 0.528 | 1.357 | 0.174 | 0.001 | 0.006 | 0 | 0.022 | 0.141 | 0.0027 | 0 | 0 | 0.0009 | 0 | 0.019 | 0.0003 | 0.003 | 0 | 0.0015 | 0.0019 | 0.046 | 0.02 | 0.0003 | 0.014 | 0.003 | -691.428
G18-0053 | 430440 | S013541 | P18-00208-LS-S1 | 0 | 1 | 111.2355 | m% | 97.24 | 0.222 | 0.214 | 0.527 | 1.361 | 0.169 | 0.001 | 0.006 | 0 | 0.022 | 0.144 | 0.0025 | 0.0001 | 0 | 0.0009 | 0 | 0.019 | 0.0003 | 0.003 | 0 | 0.0015 | 0.0019 | 0.038 | 0.011 | 0.0003 | 0.011 | 0.006 | -691.4253
G18-0053 | 430440 | S013541 | P18-00208-LS-S1 | 0 | 1 | 111.352 | m% | 97.22 | 0.223 | 0.218 | 0.529 | 1.358 | 0.173 | 0.001 | 0.006 | 0 | 0.024 | 0.144 | 0.0022 | 0.0001 | 0 | 0.0009 | 0 | 0.019 | 0.0001 | 0.004 | 0 | 0.0016 | 0.002 | 0.041 | 0.011 | 0.0002 | 0.014 | 0.007 | -691.4225
G18-0053 | 430440 | S013541 | P18-00208-LS-S1 | 0 | 1 | 111.4684 | m% | 97.23 | 0.216 | 0.217 | 0.524 | 1.356 | 0.17 | 0.001 | 0.006 | 0 | 0.024 | 0.139 | 0.0023 | 0.0001 | 0 | 0.0008 | 0 | 0.018 | 0.0009 | 0.004 | 0 | 0.0016 | 0.0019 | 0.045 | 0.018 | 0.0003 | 0.013 | 0.007 | -691.4198
G18-0053 | 430440 | S013541 | P18-00208-LS-S1 | 0 | 1 | 111.6044 | m% | 97.23 | 0.215 | 0.22 | 0.527 | 1.359 | 0.168 | 0.001 | 0.006 | 0 | 0.023 | 0.143 | 0.0023 | 0 | 0 | 0.0009 | 0 | 0.018 | 0.0009 | 0.004 | 0 | 0.0015 | 0.0019 | 0.042 | 0.021 | 0.0003 | 0.013 | 0.004 | -691.4164
G18-0053 | 430440 | S013541 | P18-00208-LS-S1 | 0 | 1 | 111.721 | m% | 97.21 | 0.223 | 0.217 | 0.53 | 1.36 | 0.167 | 0.001 | 0.006 | 0 | 0.023 | 0.143 | 0.0025 | 0.0001 | 0 | 0.0008 | 0 | 0.019 | 0.001 | 0.003 | 0 | 0.0015 | 0.0019 | 0.047 | 0.024 | 0.0003 | 0.012 | 0.003 | -691.4135
G18-0053 | 430440 | S013541 | P18-00208-LS-S1 | 0 | 1 | 111.8377 | m% | 97.23 | 0.218 | 0.214 | 0.531 | 1.366 | 0.171 | 0.001 | 0.006 | 0 | 0.021 | 0.14 | 0.0028 | 0.0002 | 0 | 0.0009 | 0 | 0.018 | 0 | 0.003 | 0 | 0.0015 | 0.0019 | 0.042 | 0.013 | 0.0004 | 0.011 | 0.007 | -691.4106
G18-0053 | 430440 | S013541 | P18-00208-LS-S1 | 0 | 1 | 111.9544 | m% | 97.23 | 0.224 | 0.218 | 0.532 | 1.35 | 0.174 | 0.001 | 0.005 | 0 | 0.022 | 0.142 | 0.0026 | 0 | 0 | 0.0009 | 0 | 0.019 | 0.0005 | 0.003 | 0 | 0.0014 | 0.0019 | 0.04 | 0.016 | 0.0002 | 0.013 | 0.004 | -691.4076
G18-0053 | 430440 | S013541 | P18-00208-LS-S1 | 0 | 1 | 112.0907 | m% | 97.22 | 0.224 | 0.217 | 0.528 | 1.359 | 0.172 | 0.001 | 0.005 | 0 | 0.021 | 0.143 | 0.0025 | 0 | 0 | 0.001 | 0 | 0.018 | 0.0001 | 0.003 | 0 | 0.0015 | 0.0019 | 0.043 | 0.025 | 0.0003 | 0.012 | 0.003 | -691.404
G18-0053 | 430440 | S013541 | P18-00208-LS-S1 | 0 | 1 | 112.2075 | m% | 97.21 | 0.221 | 0.214 | 0.528 | 1.362 | 0.17 | 0.001 | 0.006 | 0 | 0.022 | 0.14 | 0.0027 | 0 | 0 | 0.0009 | 0 | 0.019 | 0.0002 | 0.003 | 0 | 0.0015 | 0.0019 | 0.047 | 0.027 | 0.0003 | 0.014 | 0.005 | -691.4009
G18-0053 | 430440 | S013541 | P18-00208-LS-S1 | 0 | 1 | 112.3244 | m% | 97.23 | 0.217 | 0.22 | 0.53 | 1.35 | 0.171 | 0.001 | 0.005 | 0 | 0.023 | 0.144 | 0.0026 | 0 | 0 | 0.0009 | 0 | 0.02 | 0.001 | 0.003 | 0 | 0.0015 | 0.0019 | 0.047 | 0.017 | 0.0002 | 0.015 | 0.004 | -691.3978
G18-0053 | 430440 | S013541 | P18-00208-LS-S1 | 0 | 1 | 112.4607 | m% | 97.23 | 0.219 | 0.216 | 0.532 | 1.354 | 0.169 | 0.001 | 0.006 | 0 | 0.022 | 0.141 | 0.0024 | 0 | 0 | 0.0009 | 0 | 0.02 | 0 | 0.004 | 0 | 0.0015 | 0.0019 | 0.04 | 0.018 | 0.0004 | 0.014 | 0.005 | -691.3941
G18-0053 | 430440 | S013541 | P18-00208-LS-S1 | 0 | 1 | 112.5776 | m% | 97.22 | 0.219 | 0.218 | 0.531 | 1.362 | 0.171 | 0.001 | 0.006 | 0 | 0.021 | 0.14 | 0.0023 | 0 | 0 | 0.001 | 0 | 0.019 | 0.0001 | 0.005 | 0 | 0.0015 | 0.0019 | 0.045 | 0.021 | 0.0004 | 0.012 | 0.003 | -691.3908
G18-0053 | 430440 | S013541 | P18-00208-LS-S1 | 0 | 1 | 112.6947 | m% | 97.23 | 0.217 | 0.22 | 0.528 | 1.364 | 0.172 | 0.001 | 0.005 | 0 | 0.022 | 0.141 | 0.0024 | 0.0001 | 0 | 0.0009 | 0 | 0.018 | 0.0001 | 0.003 | 0 | 0.0015 | 0.002 | 0.044 | 0.011 | 0.0003 | 0.012 | 0.004 | -691.3875
G18-0053 | 430440 | S013541 | P18-00208-LS-S1 | 0 | 1 | 112.8117 | m% | 97.21 | 0.219 | 0.222 | 0.528 | 1.364 | 0.175 | 0.001 | 0.005 | 0 | 0.023 | 0.142 | 0.0026 | 0 | 0 | 0.0008 | 0 | 0.018 | 0.0005 | 0.003 | 0 | 0.0015 | 0.0019 | 0.045 | 0.022 | 0.0004 | 0.011 | 0.005 | -691.3842
G18-0053 | 430440 | S013541 | P18-00208-LS-S1 | 0 | 1 | 112.9484 | m% | 97.21 | 0.221 | 0.221 | 0.529 | 1.361 | 0.172 | 0.001 | 0.006 | 0 | 0.022 | 0.145 | 0.0028 | 0 | 0 | 0.0009 | 0 | 0.018 | 0.0005 | 0.004 | 0 | 0.0017 | 0.0019 | 0.047 | 0.016 | 0.0003 | 0.012 | 0.005 | -691.3802
G18-0053 | 430440 | S013541 | P18-00208-LS-S1 | 0 | 1 | 113.0656 | m% | 97.23 | 0.215 | 0.218 | 0.529 | 1.359 | 0.174 | 0.001 | 0.005 | 0 | 0.02 | 0.141 | 0.0027 | 0 | 0 | 0.0009 | 0 | 0.019 | 0.0004 | 0.004 | 0 | 0.0016 | 0.0019 | 0.043 | 0.015 | 0.0001 | 0.012 | 0.005 | -691.3768
G18-0053 | 430440 | S013541 | P18-00208-LS-S1 | 0 | 1 | 113.1828 | m% | 97.23 | 0.214 | 0.219 | 0.525 | 1.361 | 0.173 | 0.001 | 0.005 | 0 | 0.021 | 0.143 | 0.0026 | 0 | 0 | 0.0009 | 0 | 0.02 | 0 | 0.003 | 0 | 0.0016 | 0.0019 | 0.038 | 0.017 | 0.0003 | 0.014 | 0.008 | -691.3733
G18-0053 | 430440 | S013541 | P18-00208-LS-S1 | 0 | 1 | 113.3 | m% | 97.22 | 0.225 | 0.218 | 0.53 | 1.365 | 0.176 | 0.001 | 0.005 | 0 | 0.024 | 0.146 | 0.0026 | 0 | 0 | 0.0009 | 0 | 0.018 | 0 | 0.004 | 0 | 0.0016 | 0.002 | 0.037 | 0.01 | 0.0003 | 0.012 | 0.005 | -691.3698
G18-0053 | 430440 | S013541 | P18-00208-LS-S1 | 0 | 1 | 113.437 | m% | 97.22 | 0.221 | 0.222 | 0.527 | 1.37 | 0.172 | 0.001 | 0.005 | 0 | 0.02 | 0.144 | 0.0028 | 0 | 0 | 0.0009 | 0 | 0.018 | 0.0001 | 0.003 | 0 | 0.0015 | 0.0019 | 0.036 | 0.017 | 0.0003 | 0.012 | 0.003 | -691.3656
G18-0053 | 430440 | S013541 | P18-00208-LS-S1 | 0 | 1 | 113.5543 | m% | 97.22 | 0.229 | 0.217 | 0.527 | 1.362 | 0.171 | 0.001 | 0.005 | 0 | 0.019 | 0.143 | 0.0026 | 0 | 0 | 0.0009 | 0 | 0.018 | 0 | 0.003 | 0 | 0.0015 | 0.0019 | 0.041 | 0.019 | 0.0004 | 0.011 | 0.001 | -691.3619
G18-0053 | 430440 | S013541 | P18-00208-LS-S1 | 0 | 1 | 113.6717 | m% | 97.22 | 0.221 | 0.215 | 0.525 | 1.365 | 0.172 | 0.001 | 0.006 | 0 | 0.021 | 0.139 | 0.0025 | 0 | 0 | 0.0009 | 0 | 0.018 | 0.0018 | 0.003 | 0 | 0.0015 | 0.0019 | 0.047 | 0.023 | 0.0003 | 0.012 | 0.005 | -691.3583
G18-0053 | 430440 | S013541 | P18-00208-LS-S1 | 0 | 1 | 113.7892 | m% | 97.2 | 0.226 | 0.22 | 0.527 | 1.377 | 0.173 | 0.001 | 0.006 | 0 | 0.021 | 0.138 | 0.0028 | 0 | 0 | 0.0009 | 0 | 0.018 | 0.0013 | 0.003 | 0 | 0.0015 | 0.0019 | 0.046 | 0.014 | 0.0002 | 0.011 | 0.006 | -691.3545
G18-0053 | 430440 | S013541 | P18-00208-LS-S1 | 0 | 1 | 113.9264 | m% | 97.21 | 0.228 | 0.223 | 0.524 | 1.364 | 0.172 | 0.001 | 0.006 | 0 | 0.022 | 0.141 | 0.0028 | 0.0001 | 0 | 0.0009 | 0 | 0.017 | 0.0007 | 0.004 | 0 | 0.0016 | 0.0019 | 0.043 | 0.016 | 0.0003 | 0.013 | 0.007 | -691.3501
G18-0053 | 430440 | S013541 | P18-00208-LS-S1 | 0 | 1 | 114.0439 | m% | 97.22 | 0.219 | 0.222 | 0.525 | 1.376 | 0.171 | 0.001 | 0.005 | 0 | 0.019 | 0.144 | 0.0027 | 0 | 0 | 0.0009 | 0 | 0.017 | 0.0005 | 0.004 | 0 | 0.0015 | 0.0019 | 0.036 | 0.013 | 0.0003 | 0.014 | 0.008 | -691.3463
G18-0053 | 430440 | S013541 | P18-00208-LS-S1 | 0 | 1 | 114.1614 | m% | 97.21 | 0.214 | 0.227 | 0.532 | 1.381 | 0.173 | 0.001 | 0.005 | 0 | 0.021 | 0.144 | 0.0025 | 0 | 0 | 0.0009 | 0 | 0.019 | 0.0011 | 0.003 | 0 | 0.0015 | 0.0019 | 0.044 | 0.007 | 0.0002 | 0.013 | 0.002 | -691.3425
G18-0053 | 430440 | S013541 | P18-00208-LS-S1 | 0 | 1 | 114.2789 | m% | 97.23 | 0.216 | 0.22 | 0.533 | 1.372 | 0.171 | 0.001 | 0.006 | 0 | 0.021 | 0.144 | 0.0025 | 0 | 0 | 0.0009 | 0 | 0.019 | 0.0018 | 0.003 | 0 | 0.0014 | 0.0019 | 0.032 | 0.008 | 0.0003 | 0.012 | 0.001 | -691.3386
G18-0053 | 430440 | S013541 | P18-00208-LS-S1 | 0 | 1 | 114.3965 | m% | 97.23 | 0.219 | 0.219 | 0.531 | 1.37 | 0.172 | 0.001 | 0.006 | 0 | 0.023 | 0.144 | 0.0027 | 0 | 0 | 0.0008 | 0 | 0.019 | 0.0007 | 0.003 | 0 | 0.0015 | 0.0019 | 0.038 | 0.005 | 0.0003 | 0.013 | 0.002 | -691.3346
G18-0053 | 430440 | S013541 | P18-00208-LS-S1 | 0 | 1 | 114.5338 | m% | 97.22 | 0.219 | 0.225 | 0.528 | 1.364 | 0.174 | 0.001 | 0.005 | 0 | 0.021 | 0.144 | 0.0027 | 0 | 0 | 0.0009 | 0 | 0.019 | 0.0003 | 0.004 | 0 | 0.0015 | 0.0019 | 0.037 | 0.016 | 0.0002 | 0.013 | 0.004 | -691.33
G18-0053 | 430440 | S013541 | P18-00208-LS-S1 | 0 | 1 | 114.6516 | m% | 97.21 | 0.22 | 0.226 | 0.532 | 1.359 | 0.175 | 0.001 | 0.005 | 0 | 0.022 | 0.142 | 0.0027 | 0 | 0 | 0.0009 | 0 | 0.018 | 0.0008 | 0.003 | 0 | 0.0016 | 0.0019 | 0.04 | 0.018 | 0.0003 | 0.014 | 0.005 | -691.3259
G18-0053 | 430440 | S013541 | P18-00208-LS-S1 | 0 | 1 | 114.7693 | m% | 97.21 | 0.221 | 0.224 | 0.532 | 1.359 | 0.175 | 0.001 | 0.005 | 0 | 0.024 | 0.144 | 0.0026 | 0.0001 | 0 | 0.001 | 0 | 0.018 | 0.0009 | 0.003 | 0 | 0.0015 | 0.0019 | 0.039 | 0.017 | 0.0003 | 0.012 | 0.005 | -691.3218
G18-0053 | 430440 | S013541 | P18-00208-LS-S1 | 0 | 1 | 114.8872 | m% | 97.22 | 0.22 | 0.219 | 0.528 | 1.365 | 0.176 | 0.001 | 0.005 | 0 | 0.022 | 0.146 | 0.0029 | 0 | 0 | 0.0008 | 0 | 0.02 | 0.0005 | 0.003 | 0 | 0.0015 | 0.0019 | 0.042 | 0.014 | 0.0003 | 0.013 | 0.002 | -691.3177
G18-0053 | 430440 | S013541 | P18-00208-LS-S1 | 0 | 1 | 115.0248 | m% | 97.22 | 0.219 | 0.213 | 0.53 | 1.369 | 0.173 | 0.001 | 0.005 | 0 | 0.02 | 0.144 | 0.0026 | 0 | 0 | 0.0008 | 0 | 0.019 | 0.0006 | 0.003 | 0 | 0.0016 | 0.002 | 0.04 | 0.022 | 0.0002 | 0.011 | 0.003 | -691.3129
G18-0053 | 430440 | S013541 | P18-00208-LS-S1 | 0 | 1 | 115.1427 | m% | 97.21 | 0.221 | 0.219 | 0.531 | 1.362 | 0.173 | 0.001 | 0.006 | 0 | 0.019 | 0.149 | 0.0025 | 0 | 0 | 0.0008 | 0 | 0.019 | 0.0009 | 0.005 | 0 | 0.0016 | 0.0019 | 0.038 | 0.023 | 0.0001 | 0.013 | 0.006 | -691.3087
G18-0053 | 430440 | S013541 | P18-00208-LS-S1 | 0 | 1 | 115.2607 | m% | 97.21 | 0.217 | 0.223 | 0.53 | 1.355 | 0.175 | 0.001 | 0.006 | 0 | 0.021 | 0.144 | 0.0025 | 0 | 0 | 0.0009 | 0 | 0.019 | 0.0017 | 0.004 | 0 | 0.0016 | 0.0019 | 0.046 | 0.019 | 0.0002 | 0.012 | 0.005 | -691.3044
G18-0053 | 430440 | S013541 | P18-00208-LS-S1 | 0 | 1 | 115.3787 | m% | 97.22 | 0.224 | 0.219 | 0.532 | 1.351 | 0.173 | 0.001 | 0.006 | 0 | 0.021 | 0.146 | 0.0028 | 0 | 0 | 0.0009 | 0 | 0.019 | 0.0014 | 0.005 | 0 | 0.0015 | 0.0019 | 0.045 | 0.018 | 0.0002 | 0.012 | 0.002 | -691.3001
G18-0053 | 430440 | S013541 | P18-00208-LS-S1 | 0 | 1 | 115.4967 | m% | 97.24 | 0.219 | 0.219 | 0.53 | 1.352 | 0.17 | 0.001 | 0.006 | 0 | 0.021 | 0.147 | 0.0027 | 0.0001 | 0 | 0.0009 | 0 | 0.019 | 0.0002 | 0.003 | 0 | 0.0015 | 0.0019 | 0.042 | 0.008 | 0.0004 | 0.011 | 0.005 | -691.2958
G18-0053 | 430440 | S013541 | P18-00208-LS-S1 | 0 | 1 | 115.6345 | m% | 97.24 | 0.219 | 0.214 | 0.524 | 1.351 | 0.173 | 0.001 | 0.005 | 0 | 0.022 | 0.146 | 0.0028 | 0.0001 | 0 | 0.001 | 0 | 0.018 | 0.0011 | 0.003 | 0 | 0.0016 | 0.0019 | 0.042 | 0.018 | 0.0004 | 0.012 | 0.002 | -691.2907
G18-0053 | 430440 | S013541 | P18-00208-LS-S1 | 0 | 1 | 115.7526 | m% | 97.23 | 0.217 | 0.215 | 0.528 | 1.344 | 0.174 | 0.002 | 0.006 | 0 | 0.024 | 0.144 | 0.0029 | 0.0001 | 0 | 0.0008 | 0 | 0.019 | 0.0003 | 0.003 | 0 | 0.0015 | 0.0019 | 0.046 | 0.02 | 0.0002 | 0.012 | 0.005 | -691.2863
G18-0053 | 430440 | S013541 | P18-00208-LS-S1 | 0 | 1 | 115.8709 | m% | 97.25 | 0.222 | 0.213 | 0.528 | 1.34 | 0.171 | 0.001 | 0.006 | 0 | 0.021 | 0.145 | 0.0029 | 0 | 0 | 0.0009 | 0 | 0.019 | 0.0002 | 0.003 | 0 | 0.0015 | 0.0019 | 0.046 | 0.017 | 0.0003 | 0.013 | 0.001 | -691.2818
G18-0053 | 430440 | S013541 | P18-00208-LS-S1 | 0 | 1 | 115.9892 | m% | 97.25 | 0.221 | 0.213 | 0.53 | 1.336 | 0.174 | 0.001 | 0.006 | 0 | 0.022 | 0.144 | 0.0029 | 0 | 0 | 0.001 | 0 | 0.017 | 0 | 0.003 | 0 | 0.0014 | 0.0019 | 0.042 | 0.013 | 0.0003 | 0.014 | 0.006 | -691.2774
G18-0053 | 430440 | S013541 | P18-00208-LS-S1 | 0 | 1 | 116.1074 | m% | 97.24 | 0.219 | 0.214 | 0.532 | 1.338 | 0.175 | 0.002 | 0.005 | 0 | 0.02 | 0.148 | 0.0031 | 0 | 0 | 0.001 | 0 | 0.018 | 0.0001 | 0.004 | 0 | 0.0016 | 0.0019 | 0.045 | 0.018 | 0.0003 | 0.015 | 0.003 | -691.2728
G18-0053 | 430440 | S013541 | P18-00208-LS-S1 | 0 | 1 | 116.2453 | m% | 97.22 | 0.223 | 0.212 | 0.532 | 1.342 | 0.175 | 0.001 | 0.006 | 0 | 0.021 | 0.149 | 0.0028 | 0.0001 | 0 | 0.001 | 0 | 0.019 | 0 | 0.004 | 0 | 0.0016 | 0.0019 | 0.047 | 0.024 | 0.0003 | 0.013 | 0.004 | -691.2675
G18-0053 | 430440 | S013541 | P18-00208-LS-S1 | 0 | 1 | 116.3637 | m% | 97.22 | 0.224 | 0.211 | 0.529 | 1.349 | 0.176 | 0.001 | 0.006 | 0 | 0.024 | 0.145 | 0.0025 | 0 | 0 | 0.0008 | 0 | 0.018 | 0 | 0.003 | 0 | 0.0016 | 0.0019 | 0.044 | 0.024 | 0.0003 | 0.013 | 0.006 | -691.2629
G18-0053 | 430440 | S013541 | P18-00208-LS-S1 | 0 | 1 | 116.482 | m% | 97.24 | 0.218 | 0.216 | 0.527 | 1.345 | 0.173 | 0.001 | 0.006 | 0 | 0.022 | 0.14 | 0.0027 | 0 | 0 | 0.0009 | 0 | 0.019 | 0 | 0.004 | 0 | 0.0017 | 0.0019 | 0.046 | 0.017 | 0.0004 | 0.013 | 0.005 | -691.2583
G18-0053 | 430440 | S013541 | P18-00208-LS-S1 | 0 | 1 | 116.6005 | m% | 97.24 | 0.219 | 0.212 | 0.528 | 1.349 | 0.173 | 0.001 | 0.006 | 0 | 0.023 | 0.14 | 0.0027 | 0.0001 | 0 | 0.0008 | 0 | 0.019 | 0 | 0.004 | 0 | 0.0015 | 0.0019 | 0.044 | 0.018 | 0.0003 | 0.014 | 0.005 | -691.2536
G18-0053 | 430440 | S013541 | P18-00208-LS-S1 | 0 | 1 | 116.719 | m% | 97.24 | 0.219 | 0.215 | 0.527 | 1.35 | 0.176 | 0.001 | 0.005 | 0 | 0.021 | 0.143 | 0.0026 | 0.0001 | 0 | 0.0008 | 0 | 0.019 | 0 | 0.004 | 0 | 0.0016 | 0.0019 | 0.042 | 0.014 | 0.0004 | 0.014 | 0.004 | -691.2489
G18-0053 | 430440 | S013541 | P18-00208-LS-S1 | 0 | 1 | 116.8573 | m% | 97.24 | 0.215 | 0.214 | 0.529 | 1.349 | 0.172 | 0.001 | 0.006 | 0 | 0.025 | 0.145 | 0.0028 | 0 | 0 | 0.0009 | 0 | 0.019 | 0 | 0.004 | 0 | 0.0016 | 0.0019 | 0.042 | 0.016 | 0.0003 | 0.013 | 0.005 | -691.2434
G18-0053 | 430440 | S013541 | P18-00208-LS-S1 | 0 | 1 | 116.9759 | m% | 97.22 | 0.219 | 0.212 | 0.527 | 1.349 | 0.171 | 0.001 | 0.006 | 0 | 0.023 | 0.146 | 0.0026 | 0 | 0 | 0.0009 | 0 | 0.019 | 0.0005 | 0.004 | 0 | 0.0015 | 0.0019 | 0.049 | 0.024 | 0.0003 | 0.013 | 0.008 | -691.2386
G18-0053 | 430440 | S013541 | P18-00208-LS-S1 | 0 | 1 | 117.0943 | m% | 97.22 | 0.221 | 0.216 | 0.525 | 1.35 | 0.175 | 0.002 | 0.006 | 0 | 0.021 | 0.142 | 0.0028 | 0 | 0 | 0.0007 | 0 | 0.018 | 0 | 0.004 | 0 | 0.0015 | 0.0019 | 0.047 | 0.029 | 0.0003 | 0.014 | 0.005 | -691.2338
G18-0053 | 430440 | S013541 | P18-00208-LS-S1 | 0 | 1 | 117.213 | m% | 97.22 | 0.217 | 0.215 | 0.524 | 1.349 | 0.175 | 0.002 | 0.006 | 0 | 0.022 | 0.14 | 0.0029 | 0.0001 | 0 | 0.0008 | 0 | 0.019 | 0 | 0.002 | 0 | 0.0016 | 0.0019 | 0.052 | 0.025 | 0.0003 | 0.013 | 0.007 | -691.229
G18-0053 | 430440 | S013541 | P18-00208-LS-S1 | 0 | 1 | 117.3316 | m% | 97.23 | 0.22 | 0.217 | 0.53 | 1.348 | 0.173 | 0.001 | 0.006 | 0 | 0.021 | 0.143 | 0.0027 | 0 | 0 | 0.0009 | 0 | 0.019 | 0.0003 | 0.003 | 0 | 0.0015 | 0.0019 | 0.049 | 0.016 | 0.0003 | 0.012 | 0.006 | -691.2242
G18-0053 | 430440 | S013541 | P18-00208-LS-S1 | 0 | 1 | 117.4504 | m% | 97.23 | 0.225 | 0.214 | 0.526 | 1.343 | 0.174 | 0.001 | 0.005 | 0 | 0.022 | 0.141 | 0.0026 | 0 | 0 | 0.0009 | 0 | 0.018 | 0.0005 | 0.003 | 0 | 0.0015 | 0.0019 | 0.053 | 0.015 | 0.0003 | 0.011 | 0.007 | -691.2193
G18-0053 | 430440 | S013541 | P18-00208-LS-S1 | 0 | 1 | 117.5891 | m% | 97.24 | 0.222 | 0.213 | 0.528 | 1.339 | 0.176 | 0.002 | 0.005 | 0 | 0.023 | 0.141 | 0.0027 | 0 | 0 | 0.0009 | 0 | 0.018 | 0 | 0.003 | 0 | 0.0016 | 0.0019 | 0.052 | 0.014 | 0.0002 | 0.013 | 0.004 | -691.2135
G18-0053 | 430440 | S013541 | P18-00208-LS-S1 | 0 | 1 | 117.7081 | m% | 97.25 | 0.22 | 0.208 | 0.531 | 1.342 | 0.176 | 0.001 | 0.004 | 0 | 0.021 | 0.139 | 0.0026 | 0 | 0 | 0.0008 | 0 | 0.018 | 0.0005 | 0.004 | 0 | 0.0016 | 0.0019 | 0.042 | 0.018 | 0.0003 | 0.01 | 0.005 | -691.2086
G18-0053 | 430440 | S013541 | P18-00208-LS-S1 | 0 | 1 | 117.827 | m% | 97.25 | 0.216 | 0.215 | 0.526 | 1.342 | 0.176 | 0.001 | 0.005 | 0 | 0.022 | 0.139 | 0.0028 | 0 | 0 | 0.0009 | 0 | 0.019 | 0.0032 | 0.004 | 0 | 0.0015 | 0.0019 | 0.037 | 0.022 | 0.0003 | 0.01 | 0.005 | -691.2036
G18-0053 | 430440 | S013541 | P18-00208-LS-S1 | 0 | 1 | 117.9458 | m% | 97.25 | 0.215 | 0.218 | 0.529 | 1.348 | 0.174 | 0.001 | 0.006 | 0 | 0.022 | 0.141 | 0.0029 | 0 | 0 | 0.0009 | 0 | 0.019 | 0.0003 | 0.004 | 0 | 0.0016 | 0.0019 | 0.033 | 0.019 | 0.0003 | 0.01 | 0.004 | -691.1986
G18-0053 | 430440 | S013541 | P18-00208-LS-S1 | 0 | 1 | 118.0647 | m% | 97.24 | 0.216 | 0.212 | 0.531 | 1.346 | 0.175 | 0.001 | 0.006 | 0 | 0.021 | 0.143 | 0.0028 | 0 | 0 | 0.0009 | 0 | 0.019 | 0.0015 | 0.003 | 0 | 0.0016 | 0.0019 | 0.039 | 0.016 | 0.0003 | 0.011 | 0.006 | -691.1935
G18-0053 | 430440 | S013541 | P18-00208-LS-S1 | 0 | 1 | 118.1836 | m% | 97.24 | 0.213 | 0.213 | 0.533 | 1.348 | 0.176 | 0.001 | 0.005 | 0 | 0.021 | 0.142 | 0.0027 | 0.0001 | 0 | 0.0009 | 0 | 0.018 | 0.0011 | 0.003 | 0 | 0.0015 | 0.0019 | 0.043 | 0.019 | 0.0004 | 0.01 | 0.003 | -691.1885
G18-0053 | 430440 | S013541 | P18-00208-LS-S1 | 0 | 1 | 118.3225 | m% | 97.24 | 0.22 | 0.21 | 0.532 | 1.35 | 0.176 | 0.001 | 0.006 | 0 | 0.021 | 0.139 | 0.003 | 0.0001 | 0 | 0.0008 | 0 | 0.019 | 0.0011 | 0.003 | 0 | 0.0017 | 0.0019 | 0.044 | 0.02 | 0.0003 | 0.012 | 0.003 | -691.1825
G18-0053 | 430440 | S013541 | P18-00208-LS-S1 | 0 | 1 | 118.4415 | m% | 97.25 | 0.226 | 0.209 | 0.528 | 1.343 | 0.176 | 0.002 | 0.005 | 0 | 0.023 | 0.138 | 0.0025 | 0.0001 | 0 | 0.0008 | 0 | 0.018 | 0.0006 | 0.003 | 0 | 0.0015 | 0.0019 | 0.041 | 0.013 | 0.0004 | 0.013 | 0.003 | -691.1774
G18-0053 | 430440 | S013541 | P18-00208-LS-S1 | 0 | 1 | 118.5606 | m% | 97.24 | 0.221 | 0.211 | 0.528 | 1.341 | 0.174 | 0.002 | 0.005 | 0 | 0.021 | 0.141 | 0.0024 | 0 | 0 | 0.0008 | 0 | 0.018 | 0.0002 | 0.004 | 0 | 0.0017 | 0.0019 | 0.045 | 0.023 | 0.0004 | 0.012 | 0.005 | -691.1723
G18-0053 | 430440 | S013541 | P18-00208-LS-S1 | 0 | 1 | 118.6799 | m% | 97.23 | 0.219 | 0.212 | 0.529 | 1.35 | 0.176 | 0.001 | 0.006 | 0 | 0.023 | 0.143 | 0.0029 | 0 | 0 | 0.0008 | 0 | 0.018 | 0.0001 | 0.003 | 0 | 0.0017 | 0.0019 | 0.047 | 0.018 | 0.0004 | 0.01 | 0.006 | -691.1671
G18-0053 | 430440 | S013541 | P18-00208-LS-S1 | 0 | 1 | 118.7992 | m% | 97.24 | 0.222 | 0.214 | 0.529 | 1.347 | 0.176 | 0.002 | 0.005 | 0 | 0.02 | 0.142 | 0.0027 | 0 | 0 | 0.0008 | 0 | 0.019 | 0.0001 | 0.003 | 0 | 0.0015 | 0.0019 | 0.047 | 0.014 | 0.0002 | 0.012 | 0.004 | -691.162
G18-0053 | 430440 | S013541 | P18-00208-LS-S1 | 0 | 1 | 118.9184 | m% | 97.24 | 0.222 | 0.211 | 0.526 | 1.351 | 0.178 | 0.001 | 0.005 | 0 | 0.022 | 0.138 | 0.0028 | 0 | 0 | 0.0009 | 0 | 0.018 | 0.0006 | 0.004 | 0 | 0.0015 | 0.0019 | 0.039 | 0.022 | 0.0003 | 0.011 | 0.004 | -691.1568
G18-0053 | 430440 | S013541 | P18-00208-LS-S1 | 0 | 1 | 119.0377 | m% | 97.24 | 0.221 | 0.214 | 0.528 | 1.347 | 0.179 | 0.001 | 0.006 | 0 | 0.019 | 0.138 | 0.0029 | 0 | 0 | 0.0009 | 0 | 0.018 | 0.0008 | 0.004 | 0 | 0.0016 | 0.0019 | 0.042 | 0.016 | 0.0002 | 0.012 | 0.003 | -691.1515
G18-0053 | 430440 | S013541 | P18-00208-LS-S1 | 0 | 1 | 119.1771 | m% | 97.23 | 0.223 | 0.216 | 0.528 | 1.347 | 0.174 | 0.001 | 0.006 | 0 | 0.02 | 0.14 | 0.0029 | 0 | 0 | 0.0009 | 0 | 0.02 | 0.0012 | 0.004 | 0 | 0.0015 | 0.0019 | 0.045 | 0.021 | 0.0002 | 0.012 | 0.004 | -691.1454
G18-0053 | 430440 | S013541 | P18-00208-LS-S1 | 0 | 1 | 119.2966 | m% | 97.23 | 0.221 | 0.217 | 0.529 | 1.349 | 0.173 | 0.001 | 0.006 | 0 | 0.021 | 0.14 | 0.003 | 0 | 0 | 0.0009 | 0 | 0.018 | 0.0013 | 0.003 | 0 | 0.0016 | 0.0019 | 0.043 | 0.023 | 0.0003 | 0.011 | 0.005 | -691.1402
G18-0053 | 430440 | S013541 | P18-00208-LS-S1 | 0 | 1 | 119.4161 | m% | 97.21 | 0.22 | 0.218 | 0.529 | 1.357 | 0.177 | 0.001 | 0.005 | 0 | 0.022 | 0.144 | 0.003 | 0 | 0 | 0.0009 | 0 | 0.018 | 0.0007 | 0.004 | 0 | 0.0017 | 0.0019 | 0.046 | 0.018 | 0.0004 | 0.013 | 0.006 | -691.1349
G18-0053 | 430440 | S013541 | P18-00208-LS-S1 | 0 | 1 | 119.5358 | m% | 97.22 | 0.218 | 0.223 | 0.525 | 1.363 | 0.176 | 0.002 | 0.005 | 0 | 0.021 | 0.138 | 0.0027 | 0 | 0 | 0.0008 | 0 | 0.02 | 0.0016 | 0.004 | 0 | 0.0015 | 0.0019 | 0.041 | 0.024 | 0.0003 | 0.012 | 0.003 | -691.1296
G18-0053 | 430440 | S013541 | P18-00208-LS-S1 | 0 | 1 | 119.6554 | m% | 97.21 | 0.22 | 0.22 | 0.525 | 1.363 | 0.175 | 0.001 | 0.006 | 0 | 0.022 | 0.137 | 0.0026 | 0 | 0 | 0.0009 | 0 | 0.019 | 0.0005 | 0.003 | 0 | 0.0015 | 0.0019 | 0.047 | 0.021 | 0.0002 | 0.014 | 0.005 | -691.1243
G18-0053 | 430440 | S013541 | P18-00208-LS-S1 | 0 | 1 | 119.775 | m% | 97.21 | 0.222 | 0.223 | 0.528 | 1.366 | 0.173 | 0.001 | 0.005 | 0 | 0.022 | 0.138 | 0.0025 | 0 | 0 | 0.0008 | 0 | 0.018 | 0 | 0.002 | 0 | 0.0016 | 0.0019 | 0.051 | 0.014 | 0.0004 | 0.013 | 0.005 | -691.1189
G18-0053 | 430440 | S013541 | P18-00208-LS-S1 | 0 | 1 | 119.8947 | m% | 97.2 | 0.222 | 0.225 | 0.526 | 1.37 | 0.178 | 0.001 | 0.005 | 0 | 0.023 | 0.139 | 0.0025 | 0.0001 | 0 | 0.0009 | 0 | 0.02 | 0.0001 | 0.004 | 0 | 0.0016 | 0.0019 | 0.046 | 0.021 | 0.0003 | 0.013 | 0.005 | -691.1136
G18-0053 | 430440 | S013541 | P18-00208-LS-S1 | 0 | 1 | 120.0145 | m% | 97.2 | 0.225 | 0.226 | 0.528 | 1.366 | 0.178 | 0.001 | 0.005 | 0 | 0.021 | 0.14 | 0.0029 | 0.0001 | 0 | 0.0009 | 0 | 0.019 | 0.0006 | 0.003 | 0 | 0.0016 | 0.0019 | 0.047 | 0.017 | 0.0002 | 0.013 | 0.002 | -691.1082
G18-0053 | 430440 | S013541 | P18-00208-LS-S1 | 0 | 1 | 120.1541 | m% | 97.22 | 0.223 | 0.221 | 0.528 | 1.362 | 0.174 | 0.001 | 0.006 | 0 | 0.02 | 0.137 | 0.0028 | 0 | 0 | 0.0009 | 0 | 0.019 | 0 | 0.004 | 0 | 0.0016 | 0.0019 | 0.043 | 0.019 | 0.0003 | 0.013 | 0.003 | -691.102
G18-0053 | 430440 | S013541 | P18-00208-LS-S1 | 0 | 1 | 120.274 | m% | 97.22 | 0.219 | 0.219 | 0.528 | 1.363 | 0.175 | 0.001 | 0.007 | 0 | 0.021 | 0.138 | 0.0028 | 0 | 0 | 0.0009 | 0 | 0.018 | 0 | 0.003 | 0 | 0.0016 | 0.0019 | 0.047 | 0.021 | 0.0003 | 0.011 | 0.007 | -691.0966
G18-0053 | 430440 | S013541 | P18-00208-LS-S1 | 0 | 1 | 120.3939 | m% | 97.23 | 0.217 | 0.219 | 0.524 | 1.361 | 0.176 | 0.001 | 0.006 | 0 | 0.021 | 0.135 | 0.0031 | 0 | 0 | 0.0009 | 0 | 0.019 | 0 | 0.003 | 0 | 0.0016 | 0.0019 | 0.047 | 0.019 | 0.0003 | 0.01 | 0.005 | -691.0912
G18-0053 | 430440 | S013541 | P18-00208-LS-S1 | 0 | 1 | 120.514 | m% | 97.23 | 0.22 | 0.222 | 0.526 | 1.356 | 0.174 | 0.001 | 0.005 | 0 | 0.02 | 0.135 | 0.0031 | 0 | 0 | 0.001 | 0 | 0.018 | 0.001 | 0.004 | 0 | 0.0016 | 0.0019 | 0.047 | 0.015 | 0.0003 | 0.013 | 0.003 | -691.0858
G18-0053 | 430440 | S013541 | P18-00208-LS-S1 | 0 | 1 | 120.634 | m% | 97.23 | 0.221 | 0.224 | 0.528 | 1.356 | 0.174 | 0.001 | 0.006 | 0 | 0.023 | 0.136 | 0.0027 | 0 | 0 | 0.0009 | 0 | 0.017 | 0.0018 | 0.004 | 0 | 0.0017 | 0.0019 | 0.046 | 0.011 | 0.0004 | 0.013 | 0.004 | -691.0804
G18-0053 | 430440 | S013541 | P18-00208-LS-S1 | 0 | 1 | 120.754 | m% | 97.21 | 0.222 | 0.225 | 0.524 | 1.363 | 0.173 | 0.001 | 0.005 | 0 | 0.024 | 0.137 | 0.0027 | 0 | 0 | 0.0009 | 0 | 0.019 | 0.0019 | 0.004 | 0 | 0.0016 | 0.0019 | 0.043 | 0.021 | 0.0003 | 0.012 | 0.003 | -691.075
G18-0053 | 430440 | S013541 | P18-00208-LS-S1 | 0 | 1 | 120.8742 | m% | 97.21 | 0.216 | 0.226 | 0.525 | 1.359 | 0.174 | 0.001 | 0.005 | 0 | 0.021 | 0.137 | 0.0028 | 0 | 0 | 0.0008 | 0 | 0.019 | 0.0002 | 0.004 | 0 | 0.0017 | 0.0019 | 0.05 | 0.028 | 0.0003 | 0.013 | 0.005 | -691.0695
G18-0053 | 430440 | S013541 | P18-00208-LS-S1 | 0 | 1 | 120.9945 | m% | 97.21 | 0.223 | 0.227 | 0.53 | 1.355 | 0.176 | 0.001 | 0.006 | 0 | 0.02 | 0.137 | 0.0026 | 0 | 0 | 0.0009 | 0 | 0.019 | 0.0003 | 0.004 | 0 | 0.0017 | 0.0019 | 0.05 | 0.02 | 0.0004 | 0.012 | 0.006 | -691.0641
G18-0053 | 430440 | S013541 | P18-00208-LS-S1 | 0 | 1 | 121.1146 | m% | 97.21 | 0.222 | 0.222 | 0.528 | 1.358 | 0.172 | 0.002 | 0.005 | 0 | 0.023 | 0.141 | 0.003 | 0 | 0 | 0.0009 | 0 | 0.02 | 0.0003 | 0.005 | 0 | 0.0016 | 0.0019 | 0.049 | 0.016 | 0.0004 | 0.013 | 0.003 | -691.0587
G18-0053 | 430440 | S013541 | P18-00208-LS-S1 | 0 | 1 | 121.2349 | m% | 97.21 | 0.215 | 0.222 | 0.527 | 1.359 | 0.173 | 0.001 | 0.006 | 0 | 0.022 | 0.141 | 0.0027 | 0 | 0 | 0.0009 | 0 | 0.019 | 0.0008 | 0.003 | 0 | 0.0017 | 0.0019 | 0.05 | 0.026 | 0.0003 | 0.012 | 0.002 | -691.0532
G18-0053 | 430440 | S013541 | P18-00208-LS-S1 | 0 | 1 | 121.3753 | m% | 97.23 | 0.216 | 0.219 | 0.526 | 1.354 | 0.174 | 0.001 | 0.005 | 0 | 0.021 | 0.137 | 0.0026 | 0 | 0 | 0.0008 | 0 | 0.019 | 0.001 | 0.005 | 0 | 0.0016 | 0.0019 | 0.045 | 0.02 | 0.0004 | 0.013 | 0.008 | -691.0469
G18-0053 | 430440 | S013541 | P18-00208-LS-S1 | 0 | 1 | 121.4957 | m% | 97.23 | 0.215 | 0.222 | 0.526 | 1.35 | 0.178 | 0.001 | 0.006 | 0 | 0.022 | 0.141 | 0.0028 | 0 | 0 | 0.0009 | 0 | 0.018 | 0.0008 | 0.005 | 0 | 0.0016 | 0.0019 | 0.04 | 0.021 | 0.0003 | 0.012 | 0.009 | -691.0414
G18-0053 | 430440 | S013541 | P18-00208-LS-S1 | 0 | 1 | 121.6161 | m% | 97.25 | 0.218 | 0.221 | 0.523 | 1.345 | 0.175 | 0.001 | 0.006 | 0 | 0.02 | 0.141 | 0.0027 | 0 | 0 | 0.001 | 0 | 0.017 | 0.0011 | 0.003 | 0 | 0.0015 | 0.0019 | 0.043 | 0.019 | 0.0002 | 0.011 | 0.003 | -691.036
G18-0053 | 430440 | S013541 | P18-00208-LS-S1 | 0 | 1 | 121.7364 | m% | 97.22 | 0.223 | 0.225 | 0.53 | 1.353 | 0.173 | 0.001 | 0.005 | 0 | 0.02 | 0.137 | 0.0025 | 0 | 0 | 0.0009 | 0 | 0.019 | 0 | 0.004 | 0 | 0.0016 | 0.0019 | 0.051 | 0.015 | 0.0003 | 0.012 | 0.002 | -691.0306
G18-0053 | 430440 | S013541 | P18-00208-LS-S1 | 0 | 1 | 121.8569 | m% | 97.21 | 0.218 | 0.227 | 0.529 | 1.365 | 0.173 | 0.002 | 0.005 | 0 | 0.021 | 0.134 | 0.0028 | 0 | 0 | 0.001 | 0 | 0.018 | 0 | 0.004 | 0 | 0.0016 | 0.0019 | 0.045 | 0.022 | 0.0004 | 0.012 | 0.008 | -691.0251
G18-0053 | 430440 | S013541 | P18-00208-LS-S1 | 0 | 1 | 121.9775 | m% | 97.21 | 0.219 | 0.225 | 0.525 | 1.361 | 0.176 | 0.002 | 0.006 | 0 | 0.02 | 0.136 | 0.0028 | 0 | 0 | 0.0009 | 0 | 0.019 | 0.0004 | 0.005 | 0 | 0.0016 | 0.0019 | 0.046 | 0.023 | 0.0003 | 0.01 | 0.007 | -691.0197
G18-0053 | 430440 | S013541 | P18-00208-LS-S1 | 0 | 1 | 122.0981 | m% | 97.23 | 0.216 | 0.225 | 0.529 | 1.356 | 0.176 | 0.001 | 0.005 | 0 | 0.023 | 0.133 | 0.0024 | 0 | 0 | 0.001 | 0 | 0.018 | 0.0016 | 0.004 | 0 | 0.0016 | 0.0019 | 0.047 | 0.012 | 0.0003 | 0.011 | 0.005 | -691.0142

## Sheet2
Depth [μm]
|  | 0.1466 | -720.0192
0 | -720.3474 | 0.2875 | -719.6611
6 | -711.3733 | 0.4333 | -719.3007
10 | -715.3387 | 0.5772 | -718.955
16 | -714.378 | 0.7262 | -718.6073
22 | -719.6827 | 0.8675 | -718.2871
43 | -713.1989 | 1.0151 | -717.9623
52 | -691.4666 | 1.1633 | -717.646
82 | -675.4551 | 1.3058 | -717.3511
85 | -675 | 1.4489 | -717.0639
90 | -675 | 1.5985 | -716.7729
100 | -675 | 1.7414 | -716.5038
110 | -675 | 1.8844 | -716.243
|  | 2.0337 | -715.9796
|  | 2.1766 | -715.7359
|  | 2.3192 | -715.5007
|  | 2.4681 | -715.2636
|  | 2.6103 | -715.045
|  | 2.7589 | -714.8248
|  | 2.9006 | -714.6223
|  | 3.0489 | -714.4182
|  | 3.1906 | -714.2306
|  | 3.3385 | -714.0422
|  | 3.48 | -713.869
|  | 3.6278 | -713.6953
|  | 3.7691 | -713.5361
|  | 3.9167 | -713.3767
|  | 4.0643 | -713.2243
|  | 4.2053 | -713.0852
|  | 4.3524 | -712.9465
|  | 4.4994 | -712.8145
|  | 4.64 | -712.6943
|  | 4.787 | -712.5747
|  | 4.9336 | -712.4617
|  | 5.0801 | -712.3547
|  | 5.2198 | -712.2582
|  | 5.3656 | -712.1631
|  | 5.5114 | -712.0737
|  | 5.6569 | -711.9899
|  | 5.8023 | -711.9116
|  | 5.9475 | -711.8386
|  | 6.0925 | -711.7708
|  | 6.2375 | -711.7081
|  | 6.3823 | -711.6504
|  | 6.5268 | -711.5975
|  | 6.6714 | -711.5493
|  | 6.816 | -711.5057
|  | 6.9603 | -711.4666
|  | 7.1108 | -711.4305
|  | 7.2549 | -711.4003
|  | 7.3987 | -711.3742
|  | 7.5424 | -711.3523
|  | 7.6857 | -711.3343
|  | 7.8352 | -711.3196
|  | 7.9845 | -711.3089
|  | 8.1151 | -711.3029
|  | 8.2639 | -711.2996
|  | 8.4129 | -711.3
|  | 8.5617 | -711.3041
|  | 8.7104 | -711.3117
|  | 8.8406 | -711.3212
|  | 8.9891 | -711.3351
|  | 9.1376 | -711.3523
|  | 9.2862 | -711.3727
|  | 9.4348 | -711.3962
|  | 9.5835 | -711.4227
|  | 9.7137 | -711.4483
|  | 9.8626 | -711.4802
|  | 10.0114 | -711.5148
|  | 10.1603 | -711.5521
|  | 10.3091 | -711.592
|  | 10.4394 | -711.6289
|  | 10.5885 | -711.6735
|  | 10.7376 | -711.7204
|  | 10.8868 | -711.7696
|  | 11.0174 | -711.8144
|  | 11.1667 | -711.8677
|  | 11.316 | -711.923
|  | 11.4655 | -711.9803
|  | 11.5964 | -712.0321
|  | 11.746 | -712.093
|  | 11.8957 | -712.1556
|  | 12.0456 | -712.2201
|  | 12.1769 | -712.2778
|  | 12.3269 | -712.3452
|  | 12.4771 | -712.4142
|  | 12.6271 | -712.4845
|  | 12.7584 | -712.5472
|  | 12.9087 | -712.6201
|  | 13.0592 | -712.6943
|  | 13.2096 | -712.7696
|  | 13.3414 | -712.8364
|  | 13.492 | -712.9138
|  | 13.6429 | -712.9922
|  | 13.7749 | -713.0616
|  | 13.9258 | -713.1417
|  | 14.0769 | -713.2226
|  | 14.209 | -713.294
|  | 14.36 | -713.3762
|  | 14.5114 | -713.4591
|  | 14.644 | -713.5323
|  | 14.7955 | -713.6163
|  | 14.9469 | -713.7006
|  | 15.0794 | -713.7748
|  | 15.231 | -713.8599
|  | 15.3827 | -713.9453
|  | 15.5156 | -714.0204
|  | 15.6675 | -714.1062
|  | 15.8193 | -714.1922
|  | 15.9523 | -714.2675
|  | 16.1042 | -714.3536
|  | 16.2562 | -714.4396
|  | 16.3895 | -714.515
|  | 16.5417 | -714.6009
|  | 16.6749 | -714.676
|  | 16.8271 | -714.7615
|  | 16.9794 | -714.8468
|  | 17.1128 | -714.9213
|  | 17.2652 | -715.006
|  | 17.4175 | -715.0902
|  | 17.551 | -715.1636
|  | 17.7035 | -715.247
|  | 17.8372 | -715.3197
|  | 17.99 | -715.4022
|  | 18.1429 | -715.4842
|  | 18.2767 | -715.5553
|  | 18.4296 | -715.636
|  | 18.5635 | -715.706
|  | 18.7164 | -715.7852
|  | 18.8504 | -715.8539
|  | 19.0037 | -715.9317
|  | 19.1569 | -716.0086
|  | 19.2911 | -716.0752
|  | 19.4445 | -716.1503
|  | 19.5789 | -716.2154
|  | 19.7322 | -716.2886
|  | 19.8664 | -716.3518
|  | 20.0199 | -716.4231
|  | 20.1735 | -716.4933
|  | 20.3078 | -716.5537
|  | 20.4614 | -716.6217
|  | 20.5959 | -716.6802
|  | 20.7497 | -716.7459
|  | 20.8843 | -716.8024
|  | 21.0381 | -716.8657
|  | 21.1727 | -716.92
|  | 21.3265 | -716.9808
|  | 21.4612 | -717.0329
|  | 21.615 | -717.091
|  | 21.7689 | -717.1477
|  | 21.9037 | -717.1962
|  | 22.0575 | -717.2501
|  | 22.1922 | -717.2961
|  | 22.3461 | -717.3472
|  | 22.4809 | -717.3907
|  | 22.6348 | -717.4388
|  | 22.7694 | -717.4797
|  | 22.9233 | -717.5248
|  | 23.058 | -717.563
|  | 23.2118 | -717.605
|  | 23.3465 | -717.6405
|  | 23.5003 | -717.6794
|  | 23.6541 | -717.7165
|  | 23.7888 | -717.7477
|  | 23.9427 | -717.7817
|  | 24.0773 | -717.8099
|  | 24.2312 | -717.8406
|  | 24.3658 | -717.8659
|  | 24.5197 | -717.8932
|  | 24.6543 | -717.9156
|  | 24.8081 | -717.9395
|  | 24.9428 | -717.9589
|  | 25.0966 | -717.9793
|  | 25.2502 | -717.9979
|  | 25.3847 | -718.0126
|  | 25.5384 | -718.0276
|  | 25.673 | -718.0392
|  | 25.8267 | -718.0507
|  | 25.9612 | -718.0592
|  | 26.1149 | -718.0671
|  | 26.2496 | -718.0725
|  | 26.4033 | -718.0768
|  | 26.5571 | -718.0791
|  | 26.6916 | -718.0796
|  | 26.8452 | -718.0783
|  | 26.9795 | -718.0756
|  | 27.133 | -718.0706
|  | 27.2673 | -718.0647
|  | 27.421 | -718.056
|  | 27.5555 | -718.0468
|  | 27.7089 | -718.0345
|  | 27.8624 | -718.0202
|  | 27.9968 | -718.006
|  | 28.1503 | -717.988
|  | 28.2846 | -717.9705
|  | 28.4382 | -717.9487
|  | 28.5726 | -717.928
|  | 28.7262 | -717.9025
|  | 28.8606 | -717.8786
|  | 29.0141 | -717.8493
|  | 29.1677 | -717.818
|  | 29.3022 | -717.789
|  | 29.4558 | -717.754
|  | 29.5901 | -717.7218
|  | 29.7437 | -717.683
|  | 29.878 | -717.6475
|  | 30.0314 | -717.6051
|  | 30.1657 | -717.5664
|  | 30.3193 | -717.5202
|  | 30.4727 | -717.4721
|  | 30.6071 | -717.4283
|  | 30.7606 | -717.3765
|  | 30.8949 | -717.3295
|  | 31.0484 | -717.274
|  | 31.1826 | -717.2239
|  | 31.3362 | -717.1647
|  | 31.4705 | -717.1113
|  | 31.6239 | -717.0485
|  | 31.7772 | -716.9838
|  | 31.9114 | -716.9256
|  | 32.0649 | -716.8572
|  | 32.1991 | -716.7959
|  | 32.3528 | -716.7238
|  | 32.4871 | -716.6593
|  | 32.6405 | -716.5838
|  | 32.7938 | -716.5065
|  | 32.9279 | -716.4374
|  | 33.0812 | -716.3566
|  | 33.2154 | -716.2843
|  | 33.3689 | -716.1999
|  | 33.5031 | -716.1246
|  | 33.6565 | -716.0368
|  | 33.8097 | -715.9473
|  | 33.944 | -715.8673
|  | 34.0974 | -715.7743
|  | 34.2316 | -715.6915
|  | 34.3851 | -715.5951
|  | 34.5191 | -715.5094
|  | 34.6723 | -715.4099
|  | 34.8256 | -715.3085
|  | 34.9598 | -715.2184
|  | 35.1133 | -715.1136
|  | 35.2476 | -715.0206
|  | 35.401 | -714.9127
|  | 35.5352 | -714.8169
|  | 35.6886 | -714.7059
|  | 35.8228 | -714.6074
|  | 35.9761 | -714.4933
|  | 36.1294 | -714.3775
|  | 36.2636 | -714.2749
|  | 36.417 | -714.1561
|  | 36.5512 | -714.0508
|  | 36.7045 | -713.929
|  | 36.8387 | -713.8211
|  | 36.9922 | -713.6963
|  | 37.1456 | -713.5699
|  | 37.2798 | -713.4582
|  | 37.4333 | -713.3289
|  | 37.5676 | -713.2146
|  | 37.7209 | -713.0826
|  | 37.855 | -712.966
|  | 38.0083 | -712.8314
|  | 38.1617 | -712.6952
|  | 38.2959 | -712.5749
|  | 38.4494 | -712.4359
|  | 38.5837 | -712.3132
|  | 38.737 | -712.1718
|  | 38.8712 | -712.0469
|  | 39.0247 | -711.9028
|  | 39.159 | -711.7756
|  | 39.3123 | -711.6292
|  | 39.4656 | -711.4815
|  | 39.6 | -711.3509
|  | 39.7535 | -711.2006
|  | 39.8879 | -711.068
|  | 40.0413 | -710.9154
|  | 40.1756 | -710.7808
|  | 40.3292 | -710.6258
|  | 40.4826 | -710.4698
|  | 40.6169 | -710.3322
|  | 40.7705 | -710.1738
|  | 40.9047 | -710.0345
|  | 41.0581 | -709.8742
|  | 41.1924 | -709.7329
|  | 41.3459 | -709.5704
|  | 41.4802 | -709.4274
|  | 41.6337 | -709.2629
|  | 41.7872 | -709.0974
|  | 41.9217 | -708.9516
|  | 42.0752 | -708.7842
|  | 42.2095 | -708.6369
|  | 42.3629 | -708.4678
|  | 42.4972 | -708.319
|  | 42.6506 | -708.1481
|  | 42.8041 | -707.9763
|  | 42.9384 | -707.8251
|  | 43.0919 | -707.6516
|  | 43.2261 | -707.4992
|  | 43.3796 | -707.3241
|  | 43.5138 | -707.1703
|  | 43.6671 | -706.9939
|  | 43.8013 | -706.8388
|  | 43.9546 | -706.661
|  | 44.1079 | -706.4824
|  | 44.2423 | -706.3252
|  | 44.3958 | -706.145
|  | 44.53 | -705.9869
|  | 44.6833 | -705.8057
|  | 44.8175 | -705.6465
|  | 44.9709 | -705.464
|  | 45.1243 | -705.2808
|  | 45.2586 | -705.1199
|  | 45.4121 | -704.9355
|  | 45.5463 | -704.7739
|  | 45.6997 | -704.5886
|  | 45.8339 | -704.426
|  | 45.9871 | -704.24
|  | 46.1403 | -704.0534
|  | 46.2745 | -703.8896
|  | 46.4278 | -703.7021
|  | 46.562 | -703.5376
|  | 46.7152 | -703.3494
|  | 46.8493 | -703.1844
|  | 47.0025 | -702.9955
|  | 47.1559 | -702.8059
|  | 47.29 | -702.64
|  | 47.443 | -702.4503
|  | 47.5768 | -702.2842
|  | 47.73 | -702.0937
|  | 47.864 | -701.9269
|  | 48.0173 | -701.7358
|  | 48.1704 | -701.5448
|  | 48.3044 | -701.3774
|  | 48.4575 | -701.1859
|  | 48.5914 | -701.0183
|  | 48.7444 | -700.8267
|  | 48.8975 | -700.6347
|  | 49.0315 | -700.4667
|  | 49.1845 | -700.2746
|  | 49.3184 | -700.1065
|  | 49.4712 | -699.9146
|  | 49.6049 | -699.7466
|  | 49.7577 | -699.5545
|  | 49.9106 | -699.3624
|  | 50.0442 | -699.1944
|  | 50.197 | -699.0024
|  | 50.3308 | -698.8342
|  | 50.4837 | -698.6421
|  | 50.6366 | -698.4501
|  | 50.7703 | -698.2822
|  | 50.9232 | -698.0903
|  | 51.0568 | -697.9227
|  | 51.2096 | -697.7312
|  | 51.3624 | -697.5398
|  | 51.4959 | -697.3727
|  | 51.6486 | -697.1817
|  | 51.7821 | -697.0149
|  | 51.9347 | -696.8245
|  | 52.0874 | -696.6341
|  | 52.221 | -696.4677
|  | 52.3738 | -696.2777
|  | 52.5074 | -696.1118
|  | 52.6601 | -695.9224
|  | 52.8128 | -695.7333
|  | 52.9464 | -695.5682
|  | 53.0989 | -695.38
|  | 53.2325 | -695.2153
|  | 53.385 | -695.0278
|  | 53.5376 | -694.8405
|  | 53.6711 | -694.677
|  | 53.8238 | -694.4903
|  | 53.9574 | -694.3273
|  | 54.1099 | -694.1417
|  | 54.2624 | -693.9565
|  | 54.3959 | -693.7948
|  | 54.5485 | -693.6104
|  | 54.6821 | -693.4493
|  | 54.8346 | -693.266
|  | 54.9873 | -693.0829
|  | 55.1209 | -692.9232
|  | 55.2735 | -692.7413
|  | 55.407 | -692.5826
|  | 55.5596 | -692.4017
|  | 55.7122 | -692.2214
|  | 55.8457 | -692.0642
|  | 55.9982 | -691.8852
|  | 56.1509 | -691.7066
|  | 56.2846 | -691.5507
|  | 56.4372 | -691.3734
|  | 56.5707 | -691.2189
|  | 56.7234 | -691.0427
|  | 56.876 | -690.8674
|  | 57.0095 | -690.7146
|  | 57.1622 | -690.5405
|  | 57.2958 | -690.3887
|  | 57.4485 | -690.216
|  | 57.6012 | -690.044
|  | 57.7349 | -689.894
|  | 57.8877 | -689.7234
|  | 58.0213 | -689.5748
|  | 58.1741 | -689.4056
|  | 58.3269 | -689.2373
|  | 58.4608 | -689.0904
|  | 58.6137 | -688.9235
|  | 58.7475 | -688.7781
|  | 58.9006 | -688.6126
|  | 59.0346 | -688.4684
|  | 59.1876 | -688.3046
|  | 59.3406 | -688.1416
|  | 59.4745 | -687.9998
|  | 59.6274 | -687.8386
|  | 59.7614 | -687.6982
|  | 59.9144 | -687.5386
|  | 60.0675 | -687.3799
|  | 60.2016 | -687.2417
|  | 60.3546 | -687.0849
|  | 60.4886 | -686.9483
|  | 60.6417 | -686.7932
|  | 60.7758 | -686.6582
|  | 60.9289 | -686.5049
|  | 61.0822 | -686.3524
|  | 61.2164 | -686.2198
|  | 61.3698 | -686.0691
|  | 61.5041 | -685.938
|  | 61.6574 | -685.7893
|  | 61.7916 | -685.66
|  | 61.945 | -685.5132
|  | 62.0986 | -685.3672
|  | 62.2331 | -685.2403
|  | 62.3868 | -685.0962
|  | 62.5213 | -684.9711
|  | 62.675 | -684.829
|  | 62.8096 | -684.7055
|  | 62.9634 | -684.5655
|  | 63.0979 | -684.4439
|  | 63.2518 | -684.3058
|  | 63.3865 | -684.1858
|  | 63.5403 | -684.0499
|  | 63.6941 | -683.9151
|  | 63.8289 | -683.7979
|  | 63.9829 | -683.665
|  | 64.1177 | -683.5497
|  | 64.2719 | -683.4188
|  | 64.4068 | -683.3053
|  | 64.5609 | -683.1767
|  | 64.696 | -683.0649
|  | 64.8503 | -682.9383
|  | 64.9854 | -682.8284
|  | 65.1398 | -682.7039
|  | 65.2749 | -682.596
|  | 65.4294 | -682.4736
|  | 65.5647 | -682.3675
|  | 65.7193 | -682.2473
|  | 65.8546 | -682.1431
|  | 66.0093 | -682.0251
|  | 66.1447 | -681.9228
|  | 66.2994 | -681.807
|  | 66.4347 | -681.7068
|  | 66.5894 | -681.5933
|  | 66.7249 | -681.4949
|  | 66.8796 | -681.3837
|  | 67.0151 | -681.2872
|  | 67.1701 | -681.1781
|  | 67.3059 | -681.0835
|  | 67.4611 | -680.9765
|  | 67.597 | -680.8838
|  | 67.7522 | -680.7791
|  | 67.8881 | -680.6885
|  | 68.0433 | -680.5861
|  | 68.1792 | -680.4975
|  | 68.3345 | -680.3973
|  | 68.4705 | -680.3106
|  | 68.626 | -680.2127
|  | 68.7622 | -680.1279
|  | 68.8983 | -680.0441
|  | 69.054 | -679.9494
|  | 69.1901 | -679.8677
|  | 69.3457 | -679.7754
|  | 69.4819 | -679.6956
|  | 69.6375 | -679.6056
|  | 69.7738 | -679.5277
|  | 69.9298 | -679.4398
|  | 70.0662 | -679.3639
|  | 70.222 | -679.2784
|  | 70.3585 | -679.2045
|  | 70.4951 | -679.1314
|  | 70.6511 | -679.0492
|  | 70.7877 | -678.9781
|  | 70.9437 | -678.8981
|  | 71.0803 | -678.8291
|  | 71.2366 | -678.7512
|  | 71.3732 | -678.6842
|  | 71.51 | -678.6179
|  | 71.6663 | -678.5434
|  | 71.8032 | -678.4791
|  | 71.9599 | -678.4066
|  | 72.0969 | -678.3442
|  | 72.2535 | -678.2739
|  | 72.3906 | -678.2135
|  | 72.5276 | -678.1539
|  | 72.6841 | -678.087
|  | 72.8212 | -678.0293
|  | 72.9778 | -677.9645
|  | 73.1148 | -677.9088
|  | 73.2518 | -677.854
|  | 73.4085 | -677.7923
|  | 73.5458 | -677.7393
|  | 73.7027 | -677.6797
|  | 73.8399 | -677.6285
|  | 73.9771 | -677.5782
|  | 74.1341 | -677.5217
|  | 74.2715 | -677.4732
|  | 74.4286 | -677.4188
|  | 74.5661 | -677.372
|  | 74.7038 | -677.326
|  | 74.8612 | -677.2745
|  | 74.9988 | -677.2304
|  | 75.1363 | -677.1871
|  | 75.2936 | -677.1385
|  | 75.4314 | -677.0969
|  | 75.5888 | -677.0503
|  | 75.7267 | -677.0104
|  | 75.8646 | -676.9713
|  | 76.0223 | -676.9275
|  | 76.1604 | -676.89
|  | 76.2984 | -676.8533
|  | 76.4561 | -676.8123
|  | 76.5942 | -676.7773
|  | 76.7323 | -676.743
|  | 76.8903 | -676.7046
|  | 77.0286 | -676.6719
|  | 77.1668 | -676.6399
|  | 77.3248 | -676.6043
|  | 77.4631 | -676.5739
|  | 77.6211 | -676.54
|  | 77.7595 | -676.5111
|  | 77.8977 | -676.4829
|  | 78.0559 | -676.4515
|  | 78.1943 | -676.4248
|  | 78.3329 | -676.3987
|  | 78.4913 | -676.3698
|  | 78.6298 | -676.3452
|  | 78.7684 | -676.3212
|  | 78.9269 | -676.2946
|  | 79.0656 | -676.272
|  | 79.2044 | -676.25
|  | 79.3431 | -676.2286
|  | 79.5018 | -676.205
|  | 79.6407 | -676.1849
|  | 79.7795 | -676.1655
|  | 79.9382 | -676.144
|  | 80.0771 | -676.1258
|  | 80.216 | -676.1082
|  | 80.3747 | -676.0888
|  | 80.5136 | -676.0724
|  | 80.6526 | -676.0565
|  | 80.8115 | -676.0391
|  | 80.9506 | -676.0243
|  | 81.0897 | -676.0101
|  | 81.2288 | -675.9964
|  | 81.3878 | -675.9814
|  | 81.527 | -675.9687
|  | 81.6662 | -675.9566
|  | 81.8253 | -675.9433
|  | 81.9646 | -675.9321
|  | 82.104 | -675.9214
|  | 82.2635 | -675.9097
|  | 82.4029 | -675.8999
|  | 82.5423 | -675.8906
|  | 82.6819 | -675.8816
|  | 82.8413 | -675.8719
|  | 82.9809 | -675.8638
|  | 83.1206 | -675.8561
|  | 83.2603 | -675.8488
|  | 83.4201 | -675.8409
|  | 83.5599 | -675.8343
|  | 83.6998 | -675.8281
|  | 83.8396 | -675.8222
|  | 83.9997 | -675.8158
|  | 84.1397 | -675.8106
|  | 84.2798 | -675.8057
|  | 84.4399 | -675.8005
|  | 84.5799 | -675.7962
|  | 84.72 | -675.7921
|  | 84.86 | -675.7884
|  | 85.0002 | -675.7849
|  | 85.1605 | -675.7811
|  | 85.301 | -675.7781
|  | 85.4414 | -675.7753
|  | 85.5819 | -675.7727
|  | 85.7424 | -675.7699
|  | 85.8828 | -675.7677
|  | 86.0233 | -675.7657
|  | 86.1638 | -675.7638
|  | 86.3246 | -675.7619
|  | 86.4653 | -675.7603
|  | 86.6062 | -675.7589
|  | 86.747 | -675.7576
|  | 86.8878 | -675.7564
|  | 87.0488 | -675.7551
|  | 87.1897 | -675.7541
|  | 87.3305 | -675.7532
|  | 87.4714 | -675.7523
|  | 87.6125 | -675.7515
|  | 87.774 | -675.7506
|  | 87.9151 | -675.7499
|  | 88.0561 | -675.7491
|  | 88.1973 | -675.7484
|  | 88.3385 | -675.7477
|  | 88.5 | -675.7469
|  | 88.6413 | -675.7461
|  | 88.7828 | -675.7453
|  | 88.9241 | -675.7444
|  | 89.0655 | -675.7435
|  | 89.2271 | -675.7424
|  | 89.3685 | -675.7413
|  | 89.5099 | -675.7401
|  | 89.6514 | -675.7389
|  | 89.793 | -675.7375
|  | 89.9347 | -675.736
|  | 90.0965 | -675.7341
|  | 90.2382 | -675.7322
|  | 90.3801 | -675.7303
|  | 90.5221 | -675.7281
|  | 90.6641 | -675.7258
|  | 90.8061 | -675.7233
|  | 90.9482 | -675.7206
|  | 91.1105 | -675.7172
|  | 91.2526 | -675.714
|  | 91.3948 | -675.7106
|  | 91.537 | -675.707
|  | 91.6794 | -675.7031
|  | 91.8219 | -675.6989
|  | 91.9645 | -675.6944
|  | 92.1274 | -675.689
|  | 92.2698 | -675.684
|  | 92.4124 | -675.6786
|  | 92.555 | -675.6729
|  | 92.6976 | -675.6669
|  | 92.8401 | -675.6606
|  | 92.9828 | -675.6539
|  | 93.1255 | -675.6468
|  | 93.2887 | -675.6383
|  | 93.4315 | -675.6305
|  | 93.5744 | -675.6223
|  | 93.7173 | -675.6137
|  | 93.8604 | -675.6047
|  | 94.0035 | -675.5953
|  | 94.1466 | -675.5854
|  | 94.2897 | -675.5752
|  | 94.4327 | -675.5645
|  | 94.5759 | -675.5533
|  | 94.7396 | -675.54
|  | 94.8827 | -675.5279
|  | 95.026 | -675.5153
|  | 95.1694 | -675.5023
|  | 95.3128 | -675.4887
|  | 95.4563 | -675.4747
|  | 95.5998 | -675.4601
|  | 95.7435 | -675.445
|  | 95.8872 | -675.4294
96.0308
96.1745
96.3183
96.4621
96.6061
96.7705
96.9146
97.0586
97.2028
97.3469
97.491
97.635
97.7792
97.9235
98.0678
98.2122
98.3567
98.5012
98.6456
98.79
98.9346
99.0795
99.2241
99.3688
99.5136
99.6583
99.803
99.948
100.093
100.2378
100.3828
100.5279
100.6732
100.8185
100.9638
101.109
101.2542
101.3994
101.5446
101.69
101.8354
101.981
102.1266
102.2722
102.4179
102.5637
102.7094
102.8553
103.0012
103.147
103.2929
103.4388
103.5848
103.7309
103.8771
104.0233
104.1694
104.2948
104.4411
104.5876
104.7341
104.8805
105.0271
105.1737
105.3204
105.4671
105.6139
105.7607
105.9074
106.0543
106.1802
106.3273
106.4744
106.6216
106.7687
106.916
107.0634
107.2109
107.3585
107.506
107.6325
107.7801
107.9277
108.0755
108.2234
108.3712
108.519
108.6458
108.7938
108.9421
109.0903
109.2387
109.387
109.5354
109.6628
109.8114
109.9599
110.1085
110.2572
110.406
110.5336
110.6826
110.8316
110.9807
111.1298
111.2576
111.4068
111.5562
111.7057
111.8551
111.9832
112.1327
112.2824
112.4323
112.5821
112.7106
112.8605
113.0105
113.1605
113.2891
113.4392
113.5893
113.7396
113.8685
114.0189
114.1693
114.3198
114.4489
114.5996
114.7503
114.9012
115.0305
115.1816
115.3326
115.4838
115.6135
115.7647
115.916
116.0458
116.1973
116.349
116.5006
116.6306
116.7822
116.9341
117.0643
117.2163
117.3683
117.4986
117.6508
117.8031
117.9336
118.0859
118.2383
118.369
118.5217
118.6744
118.8054
118.9582
119.1111
119.2422
119.3953
119.5264
119.6794
119.8325
119.9638
120.1172
120.2706
120.4021
120.5557
120.6874
120.8413
120.9952
121.1271
121.2811
121.4132
121.5672
121.7215
121.8538
122.0082
122.1405
122.295
122.4275
122.5824
122.7372
122.8699
123.0252
123.1582
123.3134
123.4465
123.6019
123.7353
123.8908
124.0243
124.18
124.3137
124.4698
124.6035
124.7597
124.8936
125.05
125.1843
125.3408
125.475
125.6318
125.7664
125.9234
126.0579
126.2151
126.3498
126.5073
126.6423
126.7999
126.935
127.0703
127.2282
127.3635
127.5215
127.6572
127.8154
127.9514
128.0872
128.2456
128.3817
128.5405
128.6768
128.8131
128.9722
129.1086
129.2452
129.4047
129.5414
129.701
129.838
129.975
130.1349
130.2721
130.4094
130.5698
130.7073
130.8449
131.0055
131.1433
131.2813
131.4423
131.5804
131.7186
131.8569
132.0184
132.1568
132.2953
132.4571
132.5959
132.7346
132.8735
133.0356
133.1748
133.3141
133.4533
133.6157
133.7552
133.8948
134.0344
134.1973
134.3372
134.4772
134.6172
134.7575
134.9211
135.0615
135.202
135.3427
135.4833
135.6476
135.7886
135.9295
136.0705
136.2116
136.3528
136.518
136.6596
136.8012
136.943
137.0849
137.2268
137.3688
137.5346
137.6769
137.8191
137.9615
138.104
138.2468
138.3895
138.5324
138.6754
138.8424
138.9857
139.1291
139.2725
139.416
139.5598
139.7035
139.8473
139.9913
140.1354
140.2796
140.4238
140.5682
140.7127
140.8573
141.0021
141.1471
141.2921
141.4372
141.5825
141.728
141.8736
142.0192
142.1649
142.3109
142.4569
142.603
142.7493
142.8958
143.0423
143.1889
143.3357
143.4827
143.6297
143.7522
143.8995
144.0469
144.1944
144.342
144.4898
144.6378
144.7857
144.9338
145.0685

## Sheet3
|  |  |  | 0.1092 | -727.1459
0 | -728.0504 | -728.0504 | , | 0.218 | -727.0578
6 | -718.3477 | -718.3477 | , | 0.3265 | -726.968
10 | -721.6017 | -721.6017 | , | 0.4372 | -726.8745
16 | -721.2374 | -721.2374 | , | 0.5438 | -726.7827
22 | -722.3747 | -722.3747 | , | 0.6555 | -726.6847
43 | -714.8489 | -714.8489 | , | 0.7633 | -726.5886
52 | -690.1112 | -690.1112 | , | 0.8737 | -726.4886
75 | -683 | -681.0946 | , | 0.981 | -726.39
82 | -681.0946 |  |  | 1.0916 | -726.2871
|  |  |  | 1.199 | -726.1859
|  |  |  | 1.3067 | -726.0834
|  |  |  | 1.4175 | -725.9768
|  |  |  | 1.5254 | -725.872
|  |  |  | 1.6364 | -725.7633
|  |  |  | 1.7441 | -725.6571
|  |  |  | 1.8548 | -725.5471
|  |  |  | 1.9624 | -725.4396
|  |  |  | 2.0698 | -725.3317
|  |  |  | 2.1804 | -725.2201
|  |  |  | 2.2908 | -725.1082
|  |  |  | 2.398 | -724.9992
|  |  |  | 2.5081 | -724.887
|  |  |  | 2.6149 | -724.778
|  |  |  | 2.725 | -724.6654
|  |  |  | 2.8347 | -724.5531
|  |  |  | 2.9446 | -724.4407
|  |  |  | 3.054 | -724.3287
|  |  |  | 3.1603 | -724.22
|  |  |  | 3.27 | -724.1081
|  |  |  | 3.3793 | -723.9967
|  |  |  | 3.4887 | -723.8855
|  |  |  | 3.598 | -723.7747
|  |  |  | 3.7072 | -723.6645
|  |  |  | 3.8163 | -723.5547
|  |  |  | 3.9255 | -723.4454
|  |  |  | 4.0347 | -723.3366
|  |  |  | 4.1438 | -723.2285
|  |  |  | 4.2528 | -723.1211
|  |  |  | 4.3618 | -723.0143
|  |  |  | 4.4706 | -722.9086
|  |  |  | 4.5795 | -722.8034
|  |  |  | 4.6885 | -722.699
|  |  |  | 4.7973 | -722.5956
|  |  |  | 4.906 | -722.4932
|  |  |  | 5.0149 | -722.3916
|  |  |  | 5.1237 | -722.291
|  |  |  | 5.2324 | -722.1915
|  |  |  | 5.3412 | -722.0929
|  |  |  | 5.4499 | -721.9955
|  |  |  | 5.5584 | -721.8994
|  |  |  | 5.6699 | -721.8017
|  |  |  | 5.7783 | -721.708
|  |  |  | 5.8866 | -721.6156
|  |  |  | 5.9948 | -721.5244
|  |  |  | 6.1061 | -721.4319
|  |  |  | 6.214 | -721.3435
|  |  |  | 6.3219 | -721.2564
|  |  |  | 6.4326 | -721.1684
|  |  |  | 6.5401 | -721.0842
|  |  |  | 6.6507 | -720.9991
|  |  |  | 6.7581 | -720.9177
|  |  |  | 6.8661 | -720.8374
|  |  |  | 6.9829 | -720.752
|  |  |  | 7.0829 | -720.6803
|  |  |  | 7.1996 | -720.5981
|  |  |  | 7.2996 | -720.5291
|  |  |  | 7.416 | -720.4503
|  |  |  | 7.5157 | -720.3843
|  |  |  | 7.632 | -720.3088
|  |  |  | 7.7483 | -720.2351
|  |  |  | 7.8479 | -720.1734
|  |  |  | 7.9639 | -720.1032
|  |  |  | 8.0632 | -720.0446
|  |  |  | 8.1792 | -719.9777
|  |  |  | 8.2786 | -719.9219
|  |  |  | 8.3945 | -719.8585
|  |  |  | 8.5103 | -719.797
|  |  |  | 8.6095 | -719.7458
|  |  |  | 8.7253 | -719.6877
|  |  |  | 8.8246 | -719.6393
|  |  |  | 8.9403 | -719.5847
|  |  |  | 9.0559 | -719.532
|  |  |  | 9.1548 | -719.4884
|  |  |  | 9.2702 | -719.4393
|  |  |  | 9.3692 | -719.3986
|  |  |  | 9.4844 | -719.3529
|  |  |  | 9.5995 | -719.3092
|  |  |  | 9.6982 | -719.2732
|  |  |  | 9.8132 | -719.2329
|  |  |  | 9.9283 | -719.1945
|  |  |  | 10.0267 | -719.1631
|  |  |  | 10.1415 | -719.1281
|  |  |  | 10.2399 | -719.0996
|  |  |  | 10.3545 | -719.0681
|  |  |  | 10.4693 | -719.0384
|  |  |  | 10.5677 | -719.0144
|  |  |  | 10.6825 | -718.988
|  |  |  | 10.7972 | -718.9635
|  |  |  | 10.8956 | -718.9439
|  |  |  | 11.0104 | -718.9226
|  |  |  | 11.1251 | -718.9032
|  |  |  | 11.2235 | -718.888
|  |  |  | 11.3384 | -718.8718
|  |  |  | 11.4531 | -718.8574
|  |  |  | 11.5515 | -718.8464
|  |  |  | 11.6662 | -718.8352
|  |  |  | 11.7811 | -718.8258
|  |  |  | 11.8797 | -718.819
|  |  |  | 11.9948 | -718.8127
|  |  |  | 12.0934 | -718.8086
|  |  |  | 12.2086 | -718.8054
|  |  |  | 12.3236 | -718.8038
|  |  |  | 12.4223 | -718.8038
|  |  |  | 12.5374 | -718.8053
|  |  |  | 12.6527 | -718.8085
|  |  |  | 12.7516 | -718.8124
|  |  |  | 12.867 | -718.8185
|  |  |  | 12.966 | -718.825
|  |  |  | 13.0815 | -718.8341
|  |  |  | 13.197 | -718.8446
|  |  |  | 13.296 | -718.8549
|  |  |  | 13.4116 | -718.8683
|  |  |  | 13.5108 | -718.881
|  |  |  | 13.6265 | -718.8971
|  |  |  | 13.7424 | -718.9148
|  |  |  | 13.8418 | -718.9311
|  |  |  | 13.9578 | -718.9514
|  |  |  | 14.0572 | -718.9699
|  |  |  | 14.1733 | -718.9929
|  |  |  | 14.2893 | -719.0171
|  |  |  | 14.3889 | -719.0391
|  |  |  | 14.5051 | -719.0658
|  |  |  | 14.6048 | -719.0899
|  |  |  | 14.721 | -719.119
|  |  |  | 14.8208 | -719.1451
|  |  |  | 14.9372 | -719.1766
|  |  |  | 15.0372 | -719.2047
|  |  |  | 15.1539 | -719.2385
|  |  |  | 15.2707 | -719.2736
|  |  |  | 15.3707 | -719.3045
|  |  |  | 15.4876 | -719.3417
|  |  |  | 15.5878 | -719.3745
|  |  |  | 15.7048 | -719.4138
|  |  |  | 15.8052 | -719.4483
|  |  |  | 15.9225 | -719.4896
|  |  |  | 16.023 | -719.5258
|  |  |  | 16.1402 | -719.5689
|  |  |  | 16.2408 | -719.6066
|  |  |  | 16.3582 | -719.6515
|  |  |  | 16.4589 | -719.6908
|  |  |  | 16.5765 | -719.7375
|  |  |  | 16.6775 | -719.7782
|  |  |  | 16.7952 | -719.8265
|  |  |  | 16.8961 | -719.8685
|  |  |  | 17.0139 | -719.9183
|  |  |  | 17.115 | -719.9616
|  |  |  | 17.2331 | -720.0129
|  |  |  | 17.3342 | -720.0574
|  |  |  | 17.4355 | -720.1024
|  |  |  | 17.5537 | -720.1556
|  |  |  | 17.6552 | -720.2017
|  |  |  | 17.7735 | -720.256
|  |  |  | 17.875 | -720.3031
|  |  |  | 17.9934 | -720.3584
|  |  |  | 18.0951 | -720.4064
|  |  |  | 18.2137 | -720.4628
|  |  |  | 18.3154 | -720.5115
|  |  |  | 18.4173 | -720.5607
|  |  |  | 18.5362 | -720.6184
|  |  |  | 18.638 | -720.6681
|  |  |  | 18.7569 | -720.7264
|  |  |  | 18.8589 | -720.7767
|  |  |  | 18.961 | -720.8273
|  |  |  | 19.0802 | -720.8866
|  |  |  | 19.1824 | -720.9376
|  |  |  | 19.3017 | -720.9973
|  |  |  | 19.404 | -721.0487
|  |  |  | 19.5064 | -721.1002
|  |  |  | 19.6259 | -721.1604
|  |  |  | 19.7283 | -721.2121
|  |  |  | 19.848 | -721.2726
|  |  |  | 19.9505 | -721.3244
|  |  |  | 20.0531 | -721.3762
|  |  |  | 20.1729 | -721.4367
|  |  |  | 20.2757 | -721.4886
|  |  |  | 20.3785 | -721.5404
|  |  |  | 20.4985 | -721.6008
|  |  |  | 20.6013 | -721.6525
|  |  |  | 20.7214 | -721.7126
|  |  |  | 20.8244 | -721.764
|  |  |  | 20.9274 | -721.8153
|  |  |  | 21.0476 | -721.8749
|  |  |  | 21.1509 | -721.9259
|  |  |  | 21.2541 | -721.9766
|  |  |  | 21.3745 | -722.0354
|  |  |  | 21.4777 | -722.0856
|  |  |  | 21.5809 | -722.1354
|  |  |  | 21.7014 | -722.1933
|  |  |  | 21.8048 | -722.2425
|  |  |  | 21.9082 | -722.2914
|  |  |  | 22.0289 | -722.3481
|  |  |  | 22.1325 | -722.3963
|  |  |  | 22.2361 | -722.444
|  |  |  | 22.357 | -722.4992
|  |  |  | 22.4606 | -722.546
|  |  |  | 22.5643 | -722.5924
|  |  |  | 22.668 | -722.6383
|  |  |  | 22.789 | -722.6913
|  |  |  | 22.8927 | -722.736
|  |  |  | 22.9964 | -722.7803
|  |  |  | 23.1173 | -722.8311
|  |  |  | 23.2211 | -722.8742
|  |  |  | 23.3247 | -722.9165
|  |  |  | 23.4458 | -722.9652
|  |  |  | 23.5495 | -723.0063
|  |  |  | 23.6533 | -723.0467
|  |  |  | 23.7743 | -723.0929
|  |  |  | 23.8781 | -723.1318
|  |  |  | 23.9819 | -723.17
|  |  |  | 24.0857 | -723.2075
|  |  |  | 24.2068 | -723.2503
|  |  |  | 24.3106 | -723.2862
|  |  |  | 24.4144 | -723.3212
|  |  |  | 24.5356 | -723.3612
|  |  |  | 24.6394 | -723.3945
|  |  |  | 24.7433 | -723.427
|  |  |  | 24.8644 | -723.4639
|  |  |  | 24.9683 | -723.4946
|  |  |  | 25.0721 | -723.5243
|  |  |  | 25.1761 | -723.5533
|  |  |  | 25.2974 | -723.5859
|  |  |  | 25.4014 | -723.6128
|  |  |  | 25.5054 | -723.6388
|  |  |  | 25.6266 | -723.6679
|  |  |  | 25.7306 | -723.6918
|  |  |  | 25.8346 | -723.7147
|  |  |  | 25.9385 | -723.7366
|  |  |  | 26.0597 | -723.7609
|  |  |  | 26.1636 | -723.7806
|  |  |  | 26.2675 | -723.7992
|  |  |  | 26.3889 | -723.8197
|  |  |  | 26.4928 | -723.8361
|  |  |  | 26.5967 | -723.8513
|  |  |  | 26.7007 | -723.8655
|  |  |  | 26.8219 | -723.8806
|  |  |  | 26.9257 | -723.8924
|  |  |  | 27.0296 | -723.903
|  |  |  | 27.151 | -723.914
|  |  |  | 27.2548 | -723.9221
|  |  |  | 27.3587 | -723.9291
|  |  |  | 27.48 | -723.9357
|  |  |  | 27.5839 | -723.9401
|  |  |  | 27.6878 | -723.9433
|  |  |  | 27.7917 | -723.9453
|  |  |  | 27.9129 | -723.9461
|  |  |  | 28.0168 | -723.9454
|  |  |  | 28.1207 | -723.9435
|  |  |  | 28.2419 | -723.9396
|  |  |  | 28.3458 | -723.935
|  |  |  | 28.4497 | -723.9291
|  |  |  | 28.5709 | -723.9205
|  |  |  | 28.6748 | -723.9118
|  |  |  | 28.7788 | -723.9018
|  |  |  | 28.8828 | -723.8904
|  |  |  | 29.004 | -723.8756
|  |  |  | 29.1078 | -723.8614
|  |  |  | 29.2118 | -723.8458
|  |  |  | 29.333 | -723.826
|  |  |  | 29.4369 | -723.8076
|  |  |  | 29.5407 | -723.7878
|  |  |  | 29.6445 | -723.7667
|  |  |  | 29.7658 | -723.7402
|  |  |  | 29.8697 | -723.7161
|  |  |  | 29.9737 | -723.6905
|  |  |  | 30.095 | -723.6589
|  |  |  | 30.199 | -723.6304
|  |  |  | 30.303 | -723.6004
|  |  |  | 30.4244 | -723.5636
|  |  |  | 30.5284 | -723.5305
|  |  |  | 30.6324 | -723.4961
|  |  |  | 30.7364 | -723.4602
|  |  |  | 30.8578 | -723.4165
|  |  |  | 30.9619 | -723.3774
|  |  |  | 31.0658 | -723.337
|  |  |  | 31.1871 | -723.288
|  |  |  | 31.2911 | -723.2444
|  |  |  | 31.3951 | -723.1994
|  |  |  | 31.4991 | -723.1529
|  |  |  | 31.6205 | -723.0968
|  |  |  | 31.7246 | -723.0472
|  |  |  | 31.8287 | -722.996
|  |  |  | 31.9501 | -722.9345
|  |  |  | 32.0542 | -722.8802
|  |  |  | 32.1583 | -722.8244
|  |  |  | 32.2624 | -722.7671
|  |  |  | 32.3837 | -722.6985
|  |  |  | 32.4878 | -722.638
|  |  |  | 32.5919 | -722.576
|  |  |  | 32.7134 | -722.5019
|  |  |  | 32.8175 | -722.4367
|  |  |  | 32.9217 | -722.37
|  |  |  | 33.0259 | -722.3018
|  |  |  | 33.1474 | -722.2205
|  |  |  | 33.2514 | -722.1492
|  |  |  | 33.3555 | -722.0764
|  |  |  | 33.4769 | -721.9896
|  |  |  | 33.5811 | -721.9136
|  |  |  | 33.6853 | -721.836
|  |  |  | 33.7895 | -721.757
|  |  |  | 33.911 | -721.663
|  |  |  | 34.0151 | -721.5809
|  |  |  | 34.1193 | -721.4972
|  |  |  | 34.2235 | -721.412
|  |  |  | 34.345 | -721.3109
|  |  |  | 34.4492 | -721.2225
|  |  |  | 34.5535 | -721.1327
|  |  |  | 34.6751 | -721.026
|  |  |  | 34.7793 | -720.9331
|  |  |  | 34.8836 | -720.8386
|  |  |  | 34.9878 | -720.7428
|  |  |  | 35.1093 | -720.6292
|  |  |  | 35.2136 | -720.5301
|  |  |  | 35.3179 | -720.4296
|  |  |  | 35.4223 | -720.3276
|  |  |  | 35.5439 | -720.207
|  |  |  | 35.6482 | -720.1019
|  |  |  | 35.7524 | -719.9956
|  |  |  | 35.874 | -719.8697
|  |  |  | 35.9783 | -719.7603
|  |  |  | 36.0826 | -719.6494
|  |  |  | 36.1869 | -719.5371
|  |  |  | 36.3087 | -719.4042
|  |  |  | 36.4131 | -719.2888
|  |  |  | 36.5174 | -719.1722
|  |  |  | 36.6217 | -719.0542
|  |  |  | 36.7435 | -718.9146
|  |  |  | 36.8478 | -718.7936
|  |  |  | 36.9522 | -718.6712
|  |  |  | 37.0738 | -718.5269
|  |  |  | 37.1782 | -718.4016
|  |  |  | 37.2825 | -718.275
|  |  |  | 37.3869 | -718.1471
|  |  |  | 37.5086 | -717.9962
|  |  |  | 37.613 | -717.8654
|  |  |  | 37.7174 | -717.7334
|  |  |  | 37.8219 | -717.5999
|  |  |  | 37.9438 | -717.4425
|  |  |  | 38.0482 | -717.3064
|  |  |  | 38.1526 | -717.169
|  |  |  | 38.2571 | -717.0302
|  |  |  | 38.3789 | -716.8669
|  |  |  | 38.4834 | -716.7255
|  |  |  | 38.5879 | -716.5828
|  |  |  | 38.7098 | -716.4149
|  |  |  | 38.8143 | -716.2696
|  |  |  | 38.9188 | -716.1232
|  |  |  | 39.0232 | -715.9757
|  |  |  | 39.1451 | -715.802
|  |  |  | 39.2496 | -715.6519
|  |  |  | 39.3541 | -715.5006
|  |  |  | 39.4587 | -715.348
|  |  |  | 39.5809 | -715.1684
|  |  |  | 39.6855 | -715.0134
|  |  |  | 39.79 | -714.8574
|  |  |  | 39.8948 | -714.7
|  |  |  | 40.0168 | -714.5153
|  |  |  | 40.1214 | -714.3558
|  |  |  | 40.2261 | -714.1951
|  |  |  | 40.3307 | -714.0335
|  |  |  | 40.4527 | -713.8437
|  |  |  | 40.5573 | -713.6799
|  |  |  | 40.6619 | -713.5151
|  |  |  | 40.7666 | -713.3492
|  |  |  | 40.8885 | -713.1548
|  |  |  | 40.9931 | -712.9869
|  |  |  | 41.0977 | -712.8181
|  |  |  | 41.2023 | -712.6483
|  |  |  | 41.3244 | -712.449
|  |  |  | 41.4291 | -712.2771
|  |  |  | 41.5339 | -712.1041
|  |  |  | 41.6386 | -711.9304
|  |  |  | 41.7606 | -711.727
|  |  |  | 41.8653 | -711.5514
|  |  |  | 41.9701 | -711.3749
|  |  |  | 42.0749 | -711.1975
|  |  |  | 42.1971 | -710.9897
|  |  |  | 42.3018 | -710.8107
|  |  |  | 42.4066 | -710.6308
|  |  |  | 42.5114 | -710.4502
|  |  |  | 42.6336 | -710.2386
|  |  |  | 42.7384 | -710.0563
|  |  |  | 42.8432 | -709.8733
|  |  |  | 42.948 | -709.6896
|  |  |  | 43.0704 | -709.4742
|  |  |  | 43.1752 | -709.2891
|  |  |  | 43.28 | -709.1033
|  |  |  | 43.385 | -708.9164
|  |  |  | 43.4899 | -708.7292
|  |  |  | 43.6122 | -708.5101
|  |  |  | 43.7171 | -708.3215
|  |  |  | 43.822 | -708.1323
|  |  |  | 43.9268 | -707.9428
|  |  |  | 44.0493 | -707.7205
|  |  |  | 44.1542 | -707.5296
|  |  |  | 44.259 | -707.3384
|  |  |  | 44.3639 | -707.1465
|  |  |  | 44.4864 | -706.9218
|  |  |  | 44.5913 | -706.7288
|  |  |  | 44.6962 | -706.5354
|  |  |  | 44.8012 | -706.3414
|  |  |  | 44.9236 | -706.1148
|  |  |  | 45.0284 | -705.9202
|  |  |  | 45.1333 | -705.7251
|  |  |  | 45.2382 | -705.5297
|  |  |  | 45.3432 | -705.3337
|  |  |  | 45.4656 | -705.1048
|  |  |  | 45.5706 | -704.9081
|  |  |  | 45.6755 | -704.7113
|  |  |  | 45.7804 | -704.5142
|  |  |  | 45.9029 | -704.2837
|  |  |  | 46.0079 | -704.0859
|  |  |  | 46.1129 | -703.8878
|  |  |  | 46.2179 | -703.6895
|  |  |  | 46.3403 | -703.4581
|  |  |  | 46.4451 | -703.2598
|  |  |  | 46.5501 | -703.061
|  |  |  | 46.6549 | -702.8623
|  |  |  | 46.7598 | -702.6634
|  |  |  | 46.8822 | -702.4311
|  |  |  | 46.9872 | -702.2318
|  |  |  | 47.092 | -702.0327
|  |  |  | 47.1969 | -701.8334
|  |  |  | 47.3193 | -701.6008
|  |  |  | 47.4242 | -701.4014
|  |  |  | 47.5291 | -701.2021
|  |  |  | 47.634 | -701.0027
|  |  |  | 47.7564 | -700.7701
|  |  |  | 47.8613 | -700.5708
|  |  |  | 47.9663 | -700.3714
|  |  |  | 48.0712 | -700.1722
|  |  |  | 48.1937 | -699.9397
|  |  |  | 48.2987 | -699.7406
|  |  |  | 48.4036 | -699.5418
|  |  |  | 48.5086 | -699.3429
|  |  |  | 48.6138 | -699.1439
|  |  |  | 48.7363 | -698.9123
|  |  |  | 48.8412 | -698.7142
|  |  |  | 48.9462 | -698.5161
|  |  |  | 49.0511 | -698.3185
|  |  |  | 49.1735 | -698.0882
|  |  |  | 49.2785 | -697.8909
|  |  |  | 49.3834 | -697.6941
|  |  |  | 49.4882 | -697.4977
|  |  |  | 49.6106 | -697.2688
|  |  |  | 49.7155 | -697.073
|  |  |  | 49.8203 | -696.8777
|  |  |  | 49.9252 | -696.6826
|  |  |  | 50.0475 | -696.4556
|  |  |  | 50.1524 | -696.2613
|  |  |  | 50.2572 | -696.0677
|  |  |  | 50.362 | -695.8744
|  |  |  | 50.4669 | -695.6815
|  |  |  | 50.5892 | -695.4571
|  |  |  | 50.6941 | -695.2651
|  |  |  | 50.7991 | -695.0734
|  |  |  | 50.904 | -694.8825
|  |  |  | 51.0264 | -694.6603
|  |  |  | 51.1313 | -694.4705
|  |  |  | 51.2362 | -694.2813
|  |  |  | 51.341 | -694.0928
|  |  |  | 51.4632 | -693.8738
|  |  |  | 51.5681 | -693.6864
|  |  |  | 51.6729 | -693.4998
|  |  |  | 51.7777 | -693.3139
|  |  |  | 51.9 | -693.0977
|  |  |  | 52.0049 | -692.913
|  |  |  | 52.1096 | -692.7293
|  |  |  | 52.2143 | -692.5464
|  |  |  | 52.3365 | -692.3337
|  |  |  | 52.4413 | -692.1521
|  |  |  | 52.5461 | -691.9712
|  |  |  | 52.6509 | -691.7911
|  |  |  | 52.7557 | -691.6118
|  |  |  | 52.878 | -691.4035
|  |  |  | 52.9828 | -691.2259
|  |  |  | 53.0877 | -691.0489
|  |  |  | 53.1925 | -690.8729
|  |  |  | 53.3147 | -690.6687
|  |  |  | 53.4195 | -690.4945
|  |  |  | 53.5242 | -690.3214
|  |  |  | 53.6289 | -690.1491
|  |  |  | 53.751 | -689.9494
|  |  |  | 53.8558 | -689.7789
|  |  |  | 53.9606 | -689.6093
|  |  |  | 54.0654 | -689.4407
|  |  |  | 54.1877 | -689.2451
|  |  |  | 54.2925 | -689.0785
|  |  |  | 54.3972 | -688.9131
|  |  |  | 54.502 | -688.7484
|  |  |  | 54.6241 | -688.5579
|  |  |  | 54.7288 | -688.3956
|  |  |  | 54.8337 | -688.234
|  |  |  | 54.9385 | -688.0736
|  |  |  | 55.0608 | -687.8877
|  |  |  | 55.1656 | -687.7295
|  |  |  | 55.2704 | -687.5724
|  |  |  | 55.3752 | -687.4164
|  |  |  | 55.4975 | -687.2357
|  |  |  | 55.6023 | -687.0821
|  |  |  | 55.707 | -686.9297
|  |  |  | 55.8118 | -686.7783
|  |  |  | 55.9339 | -686.6033
|  |  |  | 56.0387 | -686.4544
|  |  |  | 56.1434 | -686.3067
|  |  |  | 56.2481 | -686.1602
|  |  |  | 56.3704 | -685.9905
|  |  |  | 56.4752 | -685.8464
|  |  |  | 56.58 | -685.7035
|  |  |  | 56.6849 | -685.5617
|  |  |  | 56.7897 | -685.4212
|  |  |  | 56.912 | -685.2588
|  |  |  | 57.0169 | -685.1208
|  |  |  | 57.1216 | -684.9843
|  |  |  | 57.2265 | -684.8488
|  |  |  | 57.3489 | -684.6922
|  |  |  | 57.4538 | -684.5594
|  |  |  | 57.5587 | -684.4279
|  |  |  | 57.6635 | -684.2978
|  |  |  | 57.7859 | -684.1474
|  |  |  | 57.8907 | -684.0201
|  |  |  | 57.9955 | -683.8941
|  |  |  | 58.1004 | -683.7692
|  |  |  | 58.2228 | -683.6252
|  |  |  | 58.3278 | -683.5031
|  |  |  | 58.4327 | -683.3824
|  |  |  | 58.5377 | -683.263
|  |  |  | 58.6426 | -683.145
|  |  |  | 58.7649 | -683.0091
|  |  |  | 58.8697 | -682.8941
|  |  |  | 58.9746 | -682.7804
|  |  |  | 59.0796 | -682.6679
|  |  |  | 59.202 | -682.5385
|  |  |  | 59.3069 | -682.4291
|  |  |  | 59.4119 | -682.321
|  |  |  | 59.5169 | -682.2142
|  |  |  | 59.6395 | -682.0914
|  |  |  | 59.7446 | -681.9875
|  |  |  | 59.8497 | -681.8851
|  |  |  | 59.9548 | -681.784
|  |  |  | 60.0601 | -681.6842
|  |  |  | 60.1828 | -681.5697
|  |  |  | 60.288 | -681.473
|  |  |  | 60.3933 | -681.3777
|  |  |  | 60.4985 | -681.2838
|  |  |  | 60.6212 | -681.1762
|  |  |  | 60.7264 | -681.0854
|  |  |  | 60.8316 | -680.9961
|  |  |  | 60.9368 | -680.9082
|  |  |  | 61.042 | -680.8217
|  |  |  | 61.1647 | -680.7226
|  |  |  | 61.27 | -680.6392
|  |  |  | 61.3753 | -680.5572
|  |  |  | 61.4806 | -680.4766
|  |  |  | 61.6035 | -680.3843
|  |  |  | 61.7089 | -680.3068
|  |  |  | 61.8142 | -680.2307
|  |  |  | 61.9195 | -680.1561
|  |  |  | 62.0249 | -680.0829
|  |  |  | 62.148 | -679.9992
|  |  |  | 62.2535 | -679.929
|  |  |  | 62.3591 | -679.8602
|  |  |  | 62.4647 | -679.7928
|  |  |  | 62.5703 | -679.7269
|  |  |  | 62.6936 | -679.6517
|  |  |  | 62.7993 | -679.5888
|  |  |  | 62.9051 | -679.5273
|  |  |  | 63.0109 | -679.4672
|  |  |  | 63.1166 | -679.4086
|  |  |  | 63.2223 | -679.3515
|  |  |  | 63.3457 | -679.2866
|  |  |  | 63.4514 | -679.2325
|  |  |  | 63.5572 | -679.1798
|  |  |  | 63.663 | -679.1285
|  |  |  | 63.7688 | -679.0786
|  |  |  | 63.8922 | -679.0222
|  |  |  | 63.9981 | -678.9753
|  |  |  | 64.1039 | -678.9299
|  |  |  | 64.2098 | -678.8858
|  |  |  | 64.3156 | -678.8432
|  |  |  | 64.4216 | -678.8019
|  |  |  | 64.5453 | -678.7554
|  |  |  | 64.6514 | -678.717
|  |  |  | 64.7575 | -678.68
|  |  |  | 64.8636 | -678.6444
|  |  |  | 64.9698 | -678.6101
|  |  |  | 65.076 | -678.5771
|  |  |  | 65.2 | -678.5403
|  |  |  | 65.3064 | -678.5103
|  |  |  | 65.4127 | -678.4816
|  |  |  | 65.519 | -678.4542
|  |  |  | 65.6253 | -678.4281
|  |  |  | 65.7317 | -678.4034
|  |  |  | 65.8381 | -678.3799
|  |  |  | 65.9624 | -678.3542
|  |  |  | 66.0689 | -678.3335
|  |  |  | 66.1754 | -678.3141
|  |  |  | 66.2821 | -678.296
|  |  |  | 66.3886 | -678.2792
|  |  |  | 66.4952 | -678.2636
|  |  |  | 66.6019 | -678.2493
|  |  |  | 66.7263 | -678.2342
|  |  |  | 66.833 | -678.2225
|  |  |  | 66.9397 | -678.2121
|  |  |  | 67.0464 | -678.2029
|  |  |  | 67.1532 | -678.1949
|  |  |  | 67.2599 | -678.1881
|  |  |  | 67.3666 | -678.1824
|  |  |  | 67.4734 | -678.178
|  |  |  | 67.5981 | -678.1742
|  |  |  | 67.7051 | -678.1723
|  |  |  | 67.8121 | -678.1715
|  |  |  | 67.9191 | -678.1718
|  |  |  | 68.0261 | -678.1732
|  |  |  | 68.1332 | -678.1757
|  |  |  | 68.2403 | -678.1793
|  |  |  | 68.3474 | -678.184
|  |  |  | 68.4546 | -678.1898
|  |  |  | 68.5796 | -678.1979
|  |  |  | 68.6868 | -678.2059
|  |  |  | 68.794 | -678.215
|  |  |  | 68.9012 | -678.2251
|  |  |  | 69.0085 | -678.2362
|  |  |  | 69.1159 | -678.2483
|  |  |  | 69.2232 | -678.2614
|  |  |  | 69.3305 | -678.2754
|  |  |  | 69.4378 | -678.2904
|  |  |  | 69.5452 | -678.3063
|  |  |  | 69.6706 | -678.326
|  |  |  | 69.7782 | -678.3439
|  |  |  | 69.8859 | -678.3627
|  |  |  | 69.9935 | -678.3824
|  |  |  | 70.1013 | -678.403
|  |  |  | 70.2091 | -678.4244
|  |  |  | 70.317 | -678.4467
|  |  |  | 70.4249 | -678.4697
|  |  |  | 70.5327 | -678.4936
|  |  |  | 70.6407 | -678.5183
|  |  |  | 70.7487 | -678.5437
|  |  |  | 70.8567 | -678.5699
|  |  |  | 70.9646 | -678.5968
|  |  |  | 71.0726 | -678.6244
|  |  |  | 71.1806 | -678.6527
|  |  |  | 71.2886 | -678.6817
|  |  |  | 71.4146 | -678.7164
|  |  |  | 71.5227 | -678.7469
|  |  |  | 71.6309 | -678.7779
|  |  |  | 71.7391 | -678.8097
|  |  |  | 71.8474 | -678.842
|  |  |  | 71.9558 | -678.8749
|  |  |  | 72.0642 | -678.9084
|  |  |  | 72.1725 | -678.9424
|  |  |  | 72.2809 | -678.9769
|  |  |  | 72.3893 | -679.012
|  |  |  | 72.4977 | -679.0475
|  |  |  | 72.6062 | -679.0835
|  |  |  | 72.7148 | -679.12
|  |  |  | 72.8234 | -679.1569
|  |  |  | 72.932 | -679.1942
|  |  |  | 73.0407 | -679.232
|  |  |  | 73.1495 | -679.2701
|  |  |  | 73.2582 | -679.3086
|  |  |  | 73.367 | -679.3474
|  |  |  | 73.4757 | -679.3865
|  |  |  | 73.5845 | -679.4259
|  |  |  | 73.6933 | -679.4656
|  |  |  | 73.8022 | -679.5056
|  |  |  | 73.9112 | -679.5459
|  |  |  | 74.0201 | -679.5863
|  |  |  | 74.1291 | -679.627
|  |  |  | 74.2381 | -679.6678
|  |  |  | 74.3472 | -679.7089
|  |  |  | 74.4563 | -679.75
|  |  |  | 74.5654 | -679.7913
|  |  |  | 74.6747 | -679.8327
|  |  |  | 74.7839 | -679.8742
|  |  |  | 74.8932 | -679.9158
|  |  |  | 75.0026 | -679.9574
|  |  |  | 75.1121 | -679.9991
|  |  |  | 75.2215 | -680.0408
|  |  |  | 75.331 | -680.0824
|  |  |  | 75.4404 | -680.124
|  |  |  | 75.5501 | -680.1656
|  |  |  | 75.6597 | -680.2071
|  |  |  | 75.7693 | -680.2484
|  |  |  | 75.879 | -680.2897
|  |  |  | 75.9888 | -680.3309
|  |  |  | 76.0986 | -680.3719
|  |  |  | 76.2085 | -680.4127
|  |  |  | 76.3184 | -680.4534
|  |  |  | 76.4283 | -680.4938
|  |  |  | 76.5382 | -680.5339
|  |  |  | 76.6482 | -680.5738
|  |  |  | 76.74 | -680.6069
|  |  |  | 76.85 | -680.6463
|  |  |  | 76.9603 | -680.6855
|  |  |  | 77.0705 | -680.7242
|  |  |  | 77.1808 | -680.7627
|  |  |  | 77.2912 | -680.8007
|  |  |  | 77.4017 | -680.8384
|  |  |  | 77.5122 | -680.8757
|  |  |  | 77.6227 | -680.9126
|  |  |  | 77.7333 | -680.949
|  |  |  | 77.844 | -680.9849
|  |  |  | 77.9546 | -681.0203
|  |  |  | 78.0654 | -681.0553
|  |  |  | 78.1578 | -681.084
|  |  |  | 78.2687 | -681.118
|  |  |  | 78.3795 | -681.1514
|  |  |  | 78.4904 | -681.1842
|  |  |  | 78.6015 | -681.2164
|  |  |  | 78.7126 | -681.248
|  |  |  | 78.8238 | -681.279
|  |  |  | 78.9349 | -681.3093
|  |  |  | 79.0462 | -681.339
|  |  |  | 79.1389 | -681.3632
|  |  |  | 79.2503 | -681.3916
|  |  |  | 79.3616 | -681.4192
|  |  |  | 79.4729 | -681.4461
|  |  |  | 79.5843 | -681.4723
|  |  |  | 79.6958 | -681.4977
|  |  |  | 79.8072 | -681.5223
|  |  |  | 79.9187 | -681.546
|  |  |  | 80.0118 | -681.5653
|  |  |  | 80.1235 | -681.5876
|  |  |  | 80.2352 | -681.609
|  |  |  | 80.3469 | -681.6296
|  |  |  | 80.4587 | -681.6493
|  |  |  | 80.5704 | -681.6681
|  |  |  | 80.6636 | -681.6831
|  |  |  | 80.7755 | -681.7003
|  |  |  | 80.8874 | -681.7165
|  |  |  | 80.9994 | -681.7318
|  |  |  | 81.1115 | -681.7462
|  |  |  | 81.2235 | -681.7596
|  |  |  | 81.3357 | -681.772
|  |  |  | 81.4291 | -681.7816
|  |  |  | 81.5413 | -681.7922
|  |  |  | 81.6535 | -681.8018
|  |  |  | 81.7658 | -681.8104
|  |  |  | 81.8782 | -681.818
|  |  |  | 81.9719 | -681.8235
|  |  |  | 82.0844 | -681.8292
|  |  |  | 82.1969 | -681.8339
|  |  |  | 82.3095 | -681.8375
|  |  |  | 82.4222 | -681.84
|  |  |  | 82.5348 | -681.8415
|  |  |  | 82.6287 | -681.8419
|  |  |  | 82.7415 | -681.8414
|  |  |  | 82.8543 | -681.8398
|  |  |  | 82.9671 | -681.8371
|  |  |  | 83.08 | -681.8334
|  |  |  | 83.1741 | -681.8294
|  |  |  | 83.2871 | -681.8237
|  |  |  | 83.4001 | -681.8168
|  |  |  | 83.513 | -681.8089
|  |  |  | 83.6072 | -681.8015
|  |  |  | 83.7203 | -681.7915
|  |  |  | 83.8334 | -681.7805
|  |  |  | 83.9465 | -681.7684
|  |  |  | 84.0597 | -681.7552
|  |  |  | 84.1541 | -681.7434
|  |  |  | 84.2673 | -681.7282
|  |  |  | 84.3806 | -681.712
|  |  |  | 84.494 | -681.6947
|  |  |  | 84.5885 | -681.6794
|  |  |  | 84.702 | -681.6602
|  |  |  | 84.8155 | -681.6399
|  |  |  | 84.9289 | -681.6185
|  |  |  | 85.0423 | -681.5962
|  |  |  | 85.1369 | -681.5768
|  |  |  | 85.2505 | -681.5526
|  |  |  | 85.3641 | -681.5274
|  |  |  | 85.4776 | -681.5013
|  |  |  | 85.5722 | -681.4787
|  |  |  | 85.6858 | -681.4508
|  |  |  | 85.7995 | -681.422
|  |  |  | 85.9132 | -681.3922
|  |  |  | 86.008 | -681.3667
|  |  |  | 86.1217 | -681.3353
|  |  |  | 86.2355 | -681.3031
|  |  |  | 86.3492 | -681.27
|  |  |  | 86.4442 | -681.2418
|  |  |  | 86.558 | -681.2072
|  |  |  | 86.672 | -681.1718
|  |  |  | 86.786 | -681.1357
|  |  |  | 86.8809 | -681.1051
|  |  |  | 86.995 | -681.0677
|  |  |  | 87.109 | -681.0296
|  |  |  | 87.223 | -680.9909
|  |  |  | 87.3181 | -680.9582
|  |  |  | 87.4324 | -680.9183
|  |  |  | 87.5466 | -680.8779
|  |  |  | 87.6418 | -680.8439
|  |  |  | 87.7561 | -680.8026
|  |  |  | 87.8705 | -680.7608
|  |  |  | 87.9849 | -680.7186
|  |  |  | 88.0801 | -680.6832
|  |  |  | 88.1945 | -680.6404
|  |  |  | 88.309 | -680.5973
|  |  |  | 88.4045 | -680.5612
|  |  |  | 88.5191 | -680.5176
|  |  |  | 88.6337 | -680.474
|  |  |  | 88.7483 | -680.4302
|  |  |  | 88.8438 | -680.3936
|  |  |  | 88.9585 | -680.3497
|  |  |  | 89.0732 | -680.3059
|  |  |  | 89.1688 | -680.2694
|  |  |  | 89.2835 | -680.2258
|  |  |  | 89.3983 | -680.1823
|  |  |  | 89.494 | -680.1462
|  |  |  | 89.6087 | -680.1033
|  |  |  | 89.7235 | -680.0608
|  |  |  | 89.8384 | -680.0186
|  |  |  | 89.9342 | -679.9838
|  |  |  | 90.0492 | -679.9425
|  |  |  | 90.1642 | -679.9019
|  |  |  | 90.2601 | -679.8685
|  |  |  | 90.3752 | -679.8292
|  |  |  | 90.4903 | -679.7907
|  |  |  | 90.5862 | -679.7593
|  |  |  | 90.7014 | -679.7225
|  |  |  | 90.8165 | -679.6867
|  |  |  | 90.9125 | -679.6577
|  |  |  | 91.0276 | -679.6241
|  |  |  | 91.1428 | -679.5917
|  |  |  | 91.2389 | -679.5657
|  |  |  | 91.3542 | -679.5358
|  |  |  | 91.4697 | -679.5075
|  |  |  | 91.5659 | -679.4851
|  |  |  | 91.6815 | -679.4597
|  |  |  | 91.797 | -679.4362
|  |  |  | 91.8934 | -679.418
|  |  |  | 92.009 | -679.3979
|  |  |  | 92.1245 | -679.38
|  |  |  | 92.2208 | -679.3667
|  |  |  | 92.3364 | -679.3529
|  |  |  | 92.4519 | -679.3414
|  |  |  | 92.5483 | -679.3337
|  |  |  | 92.664 | -679.3269
|  |  |  | 92.7798 | -679.3227
|  |  |  | 92.8763 | -679.3214
|  |  |  | 92.9922 | -679.3225
|  |  |  | 93.108 | -679.3266
|  |  |  | 93.2046 | -679.3325
|  |  |  | 93.3206 | -679.3425
|  |  |  | 93.4366 | -679.3559
|  |  |  | 93.5333 | -679.3698
|  |  |  | 93.6494 | -679.3899
|  |  |  | 93.7462 | -679.4094
|  |  |  | 93.8623 | -679.4365
|  |  |  | 93.9784 | -679.4676
|  |  |  | 94.0753 | -679.4967
|  |  |  | 94.1916 | -679.5356
|  |  |  | 94.308 | -679.579
|  |  |  | 94.405 | -679.6187
|  |  |  | 94.5213 | -679.6707
|  |  |  | 94.6183 | -679.7177
|  |  |  | 94.7346 | -679.7787
|  |  |  | 94.851 | -679.845
|  |  |  | 94.948 | -679.9042

## Sheet4
0 | -720
9 | -707.6732 | 9 | , | -707.6732 | , | 0.1066 | -719.7803
17 | -703.5502 | 17 | , | -703.5502 | , | 0.2156 | -719.6411
19 | -701.5627 | 19 | , | -701.5627 | , | 0.3207 | -719.5061
25 | -698.8308 | 25 | , | -698.8308 | , | 0.4279 | -719.3678
35 | -698.1475 | 35 | , | -698.1475 | , | 0.5371 | -719.2263
45 | -691.8889 | 45 | , | -691.8889 | , | 0.6446 | -719.0863
65 | -676.754 | 65 | , | -676.754 | , | 0.7514 | -718.9467
95 | -675.9263 | 95 | , | -675.9263 | , | 0.858 | -718.8069
[6 empty] | 0.9646 | -718.6665
[6 empty] | 1.0713 | -718.5256
[6 empty] | 1.1783 | -718.3838
[6 empty] | 1.2855 | -718.2414
[6 empty] | 1.393 | -718.0982
[6 empty] | 1.5004 | -717.9549
[6 empty] | 1.608 | -717.8109
[6 empty] | 1.7154 | -717.667
[6 empty] | 1.8228 | -717.5229
[6 empty] | 1.9302 | -717.3786
[6 empty] | 2.0374 | -717.2343
[6 empty] | 2.1445 | -717.0901
[6 empty] | 2.2514 | -716.9461
[6 empty] | 2.3582 | -716.8021
[6 empty] | 2.4681 | -716.6538
[6 empty] | 2.5744 | -716.5104
[6 empty] | 2.6805 | -716.3673
[6 empty] | 2.7898 | -716.2199
[6 empty] | 2.8955 | -716.0774
[6 empty] | 3.0044 | -715.9307
[6 empty] | 3.1097 | -715.789
[6 empty] | 3.2182 | -715.6431
[6 empty] | 3.3232 | -715.502
[6 empty] | 3.4312 | -715.3571
[6 empty] | 3.5394 | -715.2122
[6 empty] | 3.6472 | -715.068
[6 empty] | 3.7548 | -714.9243
[6 empty] | 3.8623 | -714.781
[6 empty] | 3.9696 | -714.6384
[6 empty] | 4.0768 | -714.4961
[6 empty] | 4.1841 | -714.3541
[6 empty] | 4.291 | -714.2129
[6 empty] | 4.3979 | -714.0722
[6 empty] | 4.5048 | -713.9318
[6 empty] | 4.6114 | -713.7922
[6 empty] | 4.7181 | -713.653
[6 empty] | 4.8247 | -713.5143
[6 empty] | 4.9346 | -713.3718
[6 empty] | 5.0411 | -713.2342
[6 empty] | 5.1476 | -713.0971
[6 empty] | 5.2541 | -712.9605
[6 empty] | 5.3606 | -712.8244
[6 empty] | 5.4701 | -712.6851
[6 empty] | 5.5764 | -712.5504
[6 empty] | 5.6826 | -712.4164
[6 empty] | 5.7921 | -712.2789
[6 empty] | 5.898 | -712.1465
[6 empty] | 6.0072 | -712.0106
[6 empty] | 6.1131 | -711.8794
[6 empty] | 6.2189 | -711.749
[6 empty] | 6.3278 | -711.6154
[6 empty] | 6.4336 | -711.4864
[6 empty] | 6.5424 | -711.3543
[6 empty] | 6.6542 | -711.2194
[6 empty] | 6.7501 | -711.1042
[6 empty] | 6.8617 | -710.971
[6 empty] | 6.9732 | -710.8386
[6 empty] | 7.0847 | -710.7071
[6 empty] | 7.1803 | -710.5949
[6 empty] | 7.2916 | -710.4651
[6 empty] | 7.4028 | -710.3363
[6 empty] | 7.514 | -710.2083
[6 empty] | 7.6093 | -710.0992
[6 empty] | 7.7204 | -709.9729
[6 empty] | 7.8314 | -709.8475
[6 empty] | 7.9426 | -709.7228
[6 empty] | 8.0377 | -709.6168
[6 empty] | 8.1488 | -709.4939
[6 empty] | 8.2598 | -709.3719
[6 empty] | 8.3707 | -709.251
[6 empty] | 8.4659 | -709.1478
[6 empty] | 8.5769 | -709.0284
[6 empty] | 8.6879 | -708.91
[6 empty] | 8.7989 | -708.7924
[6 empty] | 8.894 | -708.6924
[6 empty] | 9.0051 | -708.5765
[6 empty] | 9.116 | -708.4617
[6 empty] | 9.2269 | -708.3478
[6 empty] | 9.3378 | -708.2349
[6 empty] | 9.4329 | -708.1389
[6 empty] | 9.544 | -708.0275
[6 empty] | 9.655 | -707.9172
[6 empty] | 9.7662 | -707.8077
[6 empty] | 9.8614 | -707.7147
[6 empty] | 9.9725 | -707.607
[6 empty] | 10.0836 | -707.5003
[6 empty] | 10.1947 | -707.3946
[6 empty] | 10.2899 | -707.3048
[6 empty] | 10.4011 | -707.2008
[6 empty] | 10.5123 | -707.0978
[6 empty] | 10.6234 | -706.9958
[6 empty] | 10.7187 | -706.9091
[6 empty] | 10.8299 | -706.8089
[6 empty] | 10.9411 | -706.7096
[6 empty] | 11.0524 | -706.6112
[6 empty] | 11.1478 | -706.5277
[6 empty] | 11.2589 | -706.4313
[6 empty] | 11.3702 | -706.3357
[6 empty] | 11.4815 | -706.2411
[6 empty] | 11.5769 | -706.1608
[6 empty] | 11.6883 | -706.0679
[6 empty] | 11.7996 | -705.9761
[6 empty] | 11.911 | -705.8852
[6 empty] | 12.0065 | -705.808
[6 empty] | 12.1179 | -705.7189
[6 empty] | 12.2292 | -705.6309
[6 empty] | 12.3405 | -705.5437
[6 empty] | 12.4359 | -705.4698
[6 empty] | 12.5473 | -705.3844
[6 empty] | 12.6588 | -705.2999
[6 empty] | 12.7544 | -705.2282
[6 empty] | 12.866 | -705.1454
[6 empty] | 12.9774 | -705.0637
[6 empty] | 13.0889 | -704.9828
[6 empty] | 13.1845 | -704.9143
[6 empty] | 13.296 | -704.8352
[6 empty] | 13.4075 | -704.757
[6 empty] | 13.5191 | -704.6797
[6 empty] | 13.6148 | -704.6142
[6 empty] | 13.7264 | -704.5386
[6 empty] | 13.838 | -704.4639
[6 empty] | 13.9497 | -704.3901
[6 empty] | 14.0454 | -704.3276
[6 empty] | 14.1571 | -704.2554
[6 empty] | 14.2687 | -704.1843
[6 empty] | 14.3645 | -704.1239
[6 empty] | 14.4764 | -704.0542
[6 empty] | 14.5883 | -703.9854
[6 empty] | 14.7001 | -703.9175
[6 empty] | 14.796 | -703.86
[6 empty] | 14.9078 | -703.7937
[6 empty] | 15.0196 | -703.7283
[6 empty] | 15.1154 | -703.673
[6 empty] | 15.2272 | -703.6091
[6 empty] | 15.3391 | -703.5461
[6 empty] | 15.4509 | -703.484
[6 empty] | 15.5467 | -703.4314
[6 empty] | 15.6586 | -703.3707
[6 empty] | 15.7707 | -703.3108
[6 empty] | 15.8667 | -703.2601
[6 empty] | 15.9787 | -703.2017
[6 empty] | 16.0907 | -703.1441
[6 empty] | 16.1868 | -703.0953
[6 empty] | 16.2989 | -703.0391
[6 empty] | 16.4109 | -702.9837
[6 empty] | 16.523 | -702.9291
[6 empty] | 16.6191 | -702.8829
[6 empty] | 16.7312 | -702.8296
[6 empty] | 16.8434 | -702.7771
[6 empty] | 16.9395 | -702.7326
[6 empty] | 17.0517 | -702.6815
[6 empty] | 17.1639 | -702.631
[6 empty] | 17.2602 | -702.5883
[6 empty] | 17.3724 | -702.5391
[6 empty] | 17.4845 | -702.4907
[6 empty] | 17.5807 | -702.4497
[6 empty] | 17.693 | -702.4025
[6 empty] | 17.8053 | -702.356
[6 empty] | 17.9175 | -702.3101
[6 empty] | 18.0138 | -702.2713
[6 empty] | 18.1261 | -702.2267
[6 empty] | 18.2385 | -702.1826
[6 empty] | 18.3348 | -702.1453
[6 empty] | 18.4471 | -702.1025
[6 empty] | 18.5594 | -702.0602
[6 empty] | 18.6558 | -702.0244
[6 empty] | 18.7684 | -701.9832
[6 empty] | 18.8808 | -701.9426
[6 empty] | 18.9772 | -701.9083
[6 empty] | 19.0898 | -701.8687
[6 empty] | 19.2023 | -701.8297
[6 empty] | 19.2989 | -701.7966
[6 empty] | 19.4116 | -701.7586
[6 empty] | 19.5244 | -701.721
[6 empty] | 19.6209 | -701.6893
[6 empty] | 19.7336 | -701.6528
[6 empty] | 19.8464 | -701.6167
[6 empty] | 19.9432 | -701.5862
[6 empty] | 20.056 | -701.551
[6 empty] | 20.169 | -701.5163
[6 empty] | 20.2658 | -701.4869
[6 empty] | 20.3788 | -701.4531
[6 empty] | 20.4757 | -701.4244
[6 empty] | 20.5887 | -701.3914
[6 empty] | 20.7016 | -701.3588
[6 empty] | 20.7985 | -701.3312
[6 empty] | 20.9115 | -701.2994
[6 empty] | 21.0247 | -701.2679
[6 empty] | 21.1217 | -701.2413
[6 empty] | 21.2349 | -701.2105
[6 empty] | 21.348 | -701.1802
[6 empty] | 21.445 | -701.1545
[6 empty] | 21.5582 | -701.1248
[6 empty] | 21.6553 | -701.0997
[6 empty] | 21.7686 | -701.0706
[6 empty] | 21.8819 | -701.0419
[6 empty] | 21.979 | -701.0175
[6 empty] | 22.0924 | -700.9894
[6 empty] | 22.2057 | -700.9616
[6 empty] | 22.303 | -700.9379
[6 empty] | 22.4165 | -700.9106
[6 empty] | 22.5138 | -700.8873
[6 empty] | 22.6273 | -700.8605
[6 empty] | 22.7409 | -700.8339
[6 empty] | 22.8383 | -700.8113
[6 empty] | 22.9519 | -700.7852
[6 empty] | 23.0494 | -700.7629
[6 empty] | 23.1632 | -700.7372
[6 empty] | 23.2769 | -700.7116
[6 empty] | 23.3744 | -700.6899
[6 empty] | 23.4882 | -700.6647
[6 empty] | 23.5857 | -700.6433
[6 empty] | 23.6994 | -700.6184
[6 empty] | 23.8133 | -700.5937
[6 empty] | 23.9108 | -700.5727
[6 empty] | 24.0246 | -700.5483
[6 empty] | 24.1222 | -700.5275
[6 empty] | 24.2361 | -700.5033
[6 empty] | 24.35 | -700.4792
[6 empty] | 24.4477 | -700.4587
[6 empty] | 24.5618 | -700.4348
[6 empty] | 24.6596 | -700.4144
[6 empty] | 24.7737 | -700.3906
[6 empty] | 24.8878 | -700.367
[6 empty] | 24.9855 | -700.3468
[6 empty] | 25.0996 | -700.3232
[6 empty] | 25.1973 | -700.3031
[6 empty] | 25.3113 | -700.2797
[6 empty] | 25.4089 | -700.2596
[6 empty] | 25.523 | -700.2362
[6 empty] | 25.6372 | -700.2128
[6 empty] | 25.7351 | -700.1928
[6 empty] | 25.8493 | -700.1694
[6 empty] | 25.9472 | -700.1493
[6 empty] | 26.0613 | -700.1259
[6 empty] | 26.1754 | -700.1024
[6 empty] | 26.2733 | -700.0823
[6 empty] | 26.3875 | -700.0588
[6 empty] | 26.4854 | -700.0386
[6 empty] | 26.5996 | -700.0149
[6 empty] | 26.6976 | -699.9946
[6 empty] | 26.812 | -699.9708
[6 empty] | 26.9262 | -699.9469
[6 empty] | 27.0242 | -699.9264
[6 empty] | 27.1386 | -699.9023
[6 empty] | 27.2364 | -699.8817
[6 empty] | 27.3508 | -699.8574
[6 empty] | 27.4488 | -699.8365
[6 empty] | 27.563 | -699.812
[6 empty] | 27.6611 | -699.7909
[6 empty] | 27.7755 | -699.7661
[6 empty] | 27.89 | -699.7412
[6 empty] | 27.988 | -699.7197
[6 empty] | 28.1025 | -699.6945
[6 empty] | 28.2006 | -699.6727
[6 empty] | 28.3152 | -699.6471
[6 empty] | 28.4134 | -699.625
[6 empty] | 28.5278 | -699.5991
[6 empty] | 28.6423 | -699.573
[6 empty] | 28.7404 | -699.5505
[6 empty] | 28.855 | -699.5239
[6 empty] | 28.9531 | -699.501
[6 empty] | 29.0676 | -699.4741
[6 empty] | 29.1657 | -699.4508
[6 empty] | 29.2802 | -699.4234
[6 empty] | 29.3783 | -699.3998
[6 empty] | 29.4929 | -699.3719
[6 empty] | 29.6075 | -699.3438
[6 empty] | 29.7056 | -699.3195
[6 empty] | 29.8201 | -699.2909
[6 empty] | 29.9182 | -699.2661
[6 empty] | 30.0325 | -699.237
[6 empty] | 30.1307 | -699.2118
[6 empty] | 30.2452 | -699.1822
[6 empty] | 30.3434 | -699.1565
[6 empty] | 30.458 | -699.1262
[6 empty] | 30.5725 | -699.0957
[6 empty] | 30.6706 | -699.0692
[6 empty] | 30.7852 | -699.0381
[6 empty] | 30.8834 | -699.0111
[6 empty] | 30.9979 | -698.9793
[6 empty] | 31.0962 | -698.9518
[6 empty] | 31.2109 | -698.9193
[6 empty] | 31.3091 | -698.8913
[6 empty] | 31.4237 | -698.8582
[6 empty] | 31.5218 | -698.8296
[6 empty] | 31.6363 | -698.7959
[6 empty] | 31.7509 | -698.7618
[6 empty] | 31.8492 | -698.7322
[6 empty] | 31.9639 | -698.6974
[6 empty] | 32.0622 | -698.6673
[6 empty] | 32.1768 | -698.6317
[6 empty] | 32.2752 | -698.6009
[6 empty] | 32.3899 | -698.5647
[6 empty] | 32.4882 | -698.5333
[6 empty] | 32.6029 | -698.4962
[6 empty] | 32.7013 | -698.4642
[6 empty] | 32.816 | -698.4264
[6 empty] | 32.9307 | -698.3882
[6 empty] | 33.0289 | -698.3552
[6 empty] | 33.1435 | -698.3162
[6 empty] | 33.2418 | -698.2825
[6 empty] | 33.3565 | -698.2427
[6 empty] | 33.4548 | -698.2083
[6 empty] | 33.5696 | -698.1677
[6 empty] | 33.668 | -698.1326
[6 empty] | 33.7828 | -698.0912
[6 empty] | 33.8813 | -698.0553
[6 empty] | 33.996 | -698.0131
[6 empty] | 34.1108 | -697.9704
[6 empty] | 34.2092 | -697.9335
[6 empty] | 34.324 | -697.8899
[6 empty] | 34.4224 | -697.8523
[6 empty] | 34.5372 | -697.8079
[6 empty] | 34.6357 | -697.7695
[6 empty] | 34.7506 | -697.7242
[6 empty] | 34.849 | -697.685
[6 empty] | 34.9639 | -697.6389
[6 empty] | 35.0625 | -697.5989
[6 empty] | 35.1774 | -697.5519
[6 empty] | 35.2759 | -697.5112
[6 empty] | 35.3908 | -697.4633
[6 empty] | 35.5057 | -697.4149
[6 empty] | 35.6042 | -697.3731
[6 empty] | 35.7191 | -697.3238
[6 empty] | 35.8177 | -697.2812
[6 empty] | 35.9328 | -697.2309
[6 empty] | 36.0314 | -697.1875
[6 empty] | 36.1466 | -697.1363
[6 empty] | 36.2453 | -697.092
[6 empty] | 36.3606 | -697.0398
[6 empty] | 36.4593 | -696.9948
[6 empty] | 36.5744 | -696.9418
[6 empty] | 36.6731 | -696.896
[6 empty] | 36.7882 | -696.8421
[6 empty] | 36.887 | -696.7955
[6 empty] | 37.0023 | -696.7406
[6 empty] | 37.1011 | -696.6931
[6 empty] | 37.2165 | -696.6373
[6 empty] | 37.3154 | -696.589
[6 empty] | 37.4306 | -696.5323
[6 empty] | 37.5295 | -696.4832
[6 empty] | 37.6447 | -696.4256
[6 empty] | 37.7436 | -696.3757
[6 empty] | 37.8589 | -696.3171
[6 empty] | 37.9578 | -696.2665
[6 empty] | 38.0731 | -696.207
[6 empty] | 38.172 | -696.1556
[6 empty] | 38.2874 | -696.0951
[6 empty] | 38.3863 | -696.0429
[6 empty] | 38.5017 | -695.9815
[6 empty] | 38.6006 | -695.9284
[6 empty] | 38.7161 | -695.8661
[6 empty] | 38.8152 | -695.8122
[6 empty] | 38.9307 | -695.7489
[6 empty] | 39.0297 | -695.6943
[6 empty] | 39.1452 | -695.6301
[6 empty] | 39.2442 | -695.5747
[6 empty] | 39.3597 | -695.5096
[6 empty] | 39.4588 | -695.4533
[6 empty] | 39.5744 | -695.3873
[6 empty] | 39.6734 | -695.3303
[6 empty] | 39.789 | -695.2634
[6 empty] | 39.888 | -695.2057
[6 empty] | 40.0036 | -695.1379
[6 empty] | 40.1028 | -695.0793
[6 empty] | 40.2184 | -695.0105
[6 empty] | 40.3176 | -694.9512
[6 empty] | 40.4332 | -694.8816
[6 empty] | 40.5323 | -694.8216
[6 empty] | 40.648 | -694.7511
[6 empty] | 40.7471 | -694.6903
[6 empty] | 40.8629 | -694.6188
[6 empty] | 40.9622 | -694.5572
[6 empty] | 41.078 | -694.4849
[6 empty] | 41.1773 | -694.4225
[6 empty] | 41.293 | -694.3495
[6 empty] | 41.3922 | -694.2865
[6 empty] | 41.5082 | -694.2124
[6 empty] | 41.6075 | -694.1486
[6 empty] | 41.7235 | -694.0736
[6 empty] | 41.8229 | -694.0091
[6 empty] | 41.9388 | -693.9334
[6 empty] | 42.0382 | -693.8682
[6 empty] | 42.1542 | -693.7916
[6 empty] | 42.2536 | -693.7257
[6 empty] | 42.3531 | -693.6594
[6 empty] | 42.4691 | -693.5817
[6 empty] | 42.5687 | -693.5146
[6 empty] | 42.6847 | -693.4361
[6 empty] | 42.7842 | -693.3685
[6 empty] | 42.9003 | -693.2892
[6 empty] | 42.9999 | -693.2208
[6 empty] | 43.1161 | -693.1407
[6 empty] | 43.2156 | -693.0718
[6 empty] | 43.3319 | -692.9909
[6 empty] | 43.4316 | -692.9212
[6 empty] | 43.548 | -692.8394
[6 empty] | 43.6476 | -692.7692
[6 empty] | 43.7473 | -692.6986
[6 empty] | 43.8636 | -692.616
[6 empty] | 43.9633 | -692.5448
[6 empty] | 44.0795 | -692.4615
[6 empty] | 44.1792 | -692.3897
[6 empty] | 44.2955 | -692.3057
[6 empty] | 44.3953 | -692.2333
[6 empty] | 44.5117 | -692.1486
[6 empty] | 44.6116 | -692.0755
[6 empty] | 44.7281 | -691.9901
[6 empty] | 44.8279 | -691.9166
[6 empty] | 44.9278 | -691.8428
[6 empty] | 45.0443 | -691.7564
[6 empty] | 45.1443 | -691.682
[6 empty] | 45.2609 | -691.595
[6 empty] | 45.3609 | -691.5201
[6 empty] | 45.4774 | -691.4325
[6 empty] | 45.5774 | -691.3571
[6 empty] | 45.694 | -691.2689
[6 empty] | 45.794 | -691.1931
[6 empty] | 45.8939 | -691.1171
[6 empty] | 46.0107 | -691.028
[6 empty] | 46.1107 | -690.9514
[6 empty] | 46.2275 | -690.8618
[6 empty] | 46.3275 | -690.7849
[6 empty] | 46.4443 | -690.6947
[6 empty] | 46.5443 | -690.6174
[6 empty] | 46.6444 | -690.5397
[6 empty] | 46.7613 | -690.4488
[6 empty] | 46.8615 | -690.3707
[6 empty] | 46.9785 | -690.2793
[6 empty] | 47.0787 | -690.2008
[6 empty] | 47.1956 | -690.1091
[6 empty] | 47.2958 | -690.0302
[6 empty] | 47.396 | -689.9512
[6 empty] | 47.5129 | -689.8588784
[6 empty] | 47.6132 | -689.7795
[6 empty] | 47.7302 | -689.6867
[6 empty] | 47.8305 | -689.607
[6 empty] | 47.9308 | -689.5271
[6 empty] | 48.0478 | -689.4338
[6 empty] | 48.1482 | -689.3536
[6 empty] | 48.2652 | -689.2599
[6 empty] | 48.3656 | -689.1794
[6 empty] | 48.466 | -689.0988
[6 empty] | 48.5832 | -689.0046
[6 empty] | 48.6837 | -688.9237
[6 empty] | 48.801 | -688.8291
[6 empty] | 48.9014 | -688.748
[6 empty] | 49.0185 | -688.6534
[6 empty] | 49.119 | -688.572
[6 empty] | 49.2194 | -688.4907
[6 empty] | 49.3367 | -688.3955
[6 empty] | 49.4373 | -688.3139
[6 empty] | 49.5547 | -688.2184
[6 empty] | 49.6553 | -688.1366
[6 empty] | 49.7559 | -688.0547
[6 empty] | 49.8733 | -687.959
[6 empty] | 49.9739 | -687.877
[6 empty] | 50.0745 | -687.7949
[6 empty] | 50.192 | -687.699
[6 empty] | 50.2927 | -687.6168
[6 empty] | 50.4102 | -687.5207
[6 empty] | 50.5109 | -687.4384
[6 empty] | 50.6116 | -687.3561
[6 empty] | 50.7292 | -687.2599
[6 empty] | 50.83 | -687.1774
[6 empty] | 50.9475 | -687.0812
[6 empty] | 51.0483 | -686.9987
[6 empty] | 51.1492 | -686.9161
[6 empty] | 51.2668 | -686.8198
[6 empty] | 51.3675 | -686.7374
[6 empty] | 51.4852 | -686.6411
[6 empty] | 51.586 | -686.5586
[6 empty] | 51.6868 | -686.4761
[6 empty] | 51.8044 | -686.38
[6 empty] | 51.9053 | -686.2975
[6 empty] | 52.0062 | -686.215
[6 empty] | 52.1238 | -686.119
[6 empty] | 52.2248 | -686.0365
[6 empty] | 52.3425 | -685.9405
[6 empty] | 52.4435 | -685.8581
[6 empty] | 52.5445 | -685.7758
[6 empty] | 52.6623 | -685.6799
[6 empty] | 52.7632 | -685.5978
[6 empty] | 52.8641 | -685.5158
[6 empty] | 52.9819 | -685.4202
[6 empty] | 53.0829 | -685.3383
[6 empty] | 53.2009 | -685.2427
[6 empty] | 53.302 | -685.1608
[6 empty] | 53.4031 | -685.0791
[6 empty] | 53.521 | -684.9839
[6 empty] | 53.622 | -684.9025
[6 empty] | 53.7231 | -684.8211
[6 empty] | 53.8411 | -684.7262
[6 empty] | 53.9422 | -684.6451
[6 empty] | 54.0433 | -684.564
[6 empty] | 54.1613 | -684.4696
[6 empty] | 54.2625 | -684.3888
[6 empty] | 54.3805 | -684.2947
[6 empty] | 54.4817 | -684.2141
[6 empty] | 54.5828 | -684.1338
[6 empty] | 54.7009 | -684.0402
[6 empty] | 54.8021 | -683.9601
[6 empty] | 54.9033 | -683.8802
[6 empty] | 55.0213 | -683.7872
[6 empty] | 55.1224 | -683.7077
[6 empty] | 55.2236 | -683.6283
[6 empty] | 55.3419 | -683.5357
[6 empty] | 55.4432 | -683.4566
[6 empty] | 55.5446 | -683.3776
[6 empty] | 55.6629 | -683.2857
[6 empty] | 55.7642 | -683.2072
[6 empty] | 55.8824 | -683.1158
[6 empty] | 55.9837 | -683.0378
[6 empty] | 56.085 | -682.9599
[6 empty] | 56.2033 | -682.8692
[6 empty] | 56.3047 | -682.7917
[6 empty] | 56.4061 | -682.7145
[6 empty] | 56.5245 | -682.6245
[6 empty] | 56.626 | -682.5477
[6 empty] | 56.7274 | -682.4711
[6 empty] | 56.8457 | -682.3821
[6 empty] | 56.9472 | -682.306
[6 empty] | 57.0488 | -682.23
[6 empty] | 57.1674 | -682.1417
[6 empty] | 57.2689 | -682.0663
[6 empty] | 57.3704 | -681.9912
[6 empty] | 57.4889 | -681.9039
[6 empty] | 57.5905 | -681.8293
[6 empty] | 57.6921 | -681.755
[6 empty] | 57.8107 | -681.6686
[6 empty] | 57.9123 | -681.5948
[6 empty] | 58.0139 | -681.5214
[6 empty] | 58.1325 | -681.436
[6 empty] | 58.2342 | -681.3631
[6 empty] | 58.3359 | -681.2904
[6 empty] | 58.4546 | -681.206
[6 empty] | 58.5563 | -681.1341
[6 empty] | 58.6579 | -681.0624
[6 empty] | 58.7766 | -680.9792
[6 empty] | 58.8784 | -680.9081
[6 empty] | 58.9801 | -680.8374
[6 empty] | 59.0989 | -680.7552
[6 empty] | 59.2006 | -680.6851
[6 empty] | 59.3025 | -680.6153
[6 empty] | 59.4213 | -680.5343
[6 empty] | 59.5231 | -680.4652
[6 empty] | 59.6249 | -680.3965
[6 empty] | 59.7268 | -680.328
[6 empty] | 59.8457 | -680.2486
[6 empty] | 59.9475 | -680.1809
[6 empty] | 60.0493 | -680.1136
[6 empty] | 60.1682 | -680.0354
[6 empty] | 60.2701 | -679.9688
[6 empty] | 60.372 | -679.9026
[6 empty] | 60.491 | -679.8256
[6 empty] | 60.593 | -679.7601
[6 empty] | 60.695 | -679.6949
[6 empty] | 60.814 | -679.6193
[6 empty] | 60.9158 | -679.555
[6 empty] | 61.0178 | -679.491
[6 empty] | 61.1368 | -679.4168
[6 empty] | 61.2388 | -679.3536
[6 empty] | 61.3408 | -679.2908
[6 empty] | 61.4429 | -679.2283
[6 empty] | 61.5621 | -679.1558
[6 empty] | 61.6641 | -679.0942
[6 empty] | 61.7662 | -679.033
[6 empty] | 61.8853 | -678.962
[6 empty] | 61.9873 | -678.9017
[6 empty] | 62.0894 | -678.8417
[6 empty] | 62.2085 | -678.7722
[6 empty] | 62.3107 | -678.713
[6 empty] | 62.4128 | -678.6542
[6 empty] | 62.5149 | -678.5959
[6 empty] | 62.6341 | -678.5283
[6 empty] | 62.7362 | -678.4709
[6 empty] | 62.8384 | -678.4138
[6 empty] | 62.9576 | -678.3478
[6 empty] | 63.0598 | -678.2916
[6 empty] | 63.1621 | -678.2358
[6 empty] | 63.2816 | -678.1712
[6 empty] | 63.3839 | -678.1163
[6 empty] | 63.4862 | -678.0618
[6 empty] | 63.5885 | -678.0078
[6 empty] | 63.7079 | -677.9453
[6 empty] | 63.8101 | -677.8922
[6 empty] | 63.9124 | -677.8396
[6 empty] | 64.0319 | -677.7786
[6 empty] | 64.1344 | -677.7268
[6 empty] | 64.2368 | -677.6754
[6 empty] | 64.3393 | -677.6245
[6 empty] | 64.4589 | -677.5656
[6 empty] | 64.5614 | -677.5156
[6 empty] | 64.664 | -677.466
[6 empty] | 64.7835 | -677.4088
[6 empty] | 64.8859 | -677.3603
[6 empty] | 64.9884 | -677.3122
[6 empty] | 65.0909 | -677.2645
[6 empty] | 65.2104 | -677.2095
[6 empty] | 65.3129 | -677.1627
[6 empty] | 65.4154 | -677.1165
[6 empty] | 65.518 | -677.0706
[6 empty] | 65.6377 | -677.0177
[6 empty] | 65.7404 | -676.9728
[6 empty] | 65.843 | -676.9284
[6 empty] | 65.9627 | -676.8771
[6 empty] | 66.0654 | -676.8337
[6 empty] | 66.168 | -676.7907
[6 empty] | 66.2706 | -676.7482
[6 empty] | 66.3904 | -676.6991
[6 empty] | 66.493 | -676.6576
[6 empty] | 66.5957 | -676.6165
[6 empty] | 66.6983 | -676.5758
[6 empty] | 66.8181 | -676.529
[6 empty] | 66.921 | -676.4893
[6 empty] | 67.0237 | -676.4501
[6 empty] | 67.1266 | -676.4112
[6 empty] | 67.2465 | -676.3666
[6 empty] | 67.3493 | -676.3288
[6 empty] | 67.4521 | -676.2915
[6 empty] | 67.572 | -676.2485
[6 empty] | 67.6748 | -676.2121
[6 empty] | 67.7775 | -676.1763
[6 empty] | 67.8803 | -676.1409
[6 empty] | 68.0003 | -676.1001
[6 empty] | 68.1032 | -676.0656
[6 empty] | 68.2061 | -676.0316
[6 empty] | 68.3091 | -675.998
[6 empty] | 68.4292 | -675.9594
[6 empty] | 68.5321 | -675.9268
[6 empty] | 68.635 | -675.8947
[6 empty] | 68.7379 | -675.863
[6 empty] | 68.8581 | -675.8266
[6 empty] | 68.9611 | -675.7959
[6 empty] | 69.0642 | -675.7656
[6 empty] | 69.1673 | -675.7357
[6 empty] | 69.2876 | -675.7015
[6 empty] | 69.3906 | -675.6726
[6 empty] | 69.4936 | -675.6442
[6 empty] | 69.5966 | -675.6162
[6 empty] | 69.7168 | -675.5842
[6 empty] | 69.8199 | -675.5571
[6 empty] | 69.923 | -675.5305
[6 empty] | 70.0261 | -675.5044
[6 empty] | 70.1293 | -675.4786
[6 empty] | 70.2499 | -675.4491
[6 empty] | 70.3531 | -675.4243
[6 empty] | 70.4564 | -675.3999
[6 empty] | 70.5596 | -675.376
[6 empty] | 70.6802 | -675.3486
[6 empty] | 70.7835 | -675.3256
[6 empty] | 70.8869 | -675.303
[6 empty] | 70.9903 | -675.2808
[6 empty] | 71.111 | -675.2554
[6 empty] | 71.2143 | -675.2342
[6 empty] | 71.3175 | -675.2134
[6 empty] | 71.4208 | -675.1929
[6 empty] | 71.5242 | -675.1729
[6 empty] | 71.6449 | -675.1501
[6 empty] | 71.7484 | -675.1309
[6 empty] | 71.8518 | -675.1122
[6 empty] | 71.9553 | -675.0939
[6 empty] | 72.0761 | -675.073
[6 empty] | 72.1796 | -675.0556
[6 empty] | 72.2832 | -675.0385
[6 empty] | 72.3867 | -675.0218
[6 empty] | 72.4904 | -675.0055
[6 empty] | 72.6113 | -674.987
[6 empty] | 72.715 | -674.9716
[6 empty] | 72.8187 | -674.9565
[6 empty] | 72.9224 | -674.9419
[6 empty] | 73.026 | -674.9276
[6 empty] | 73.147 | -674.9114
[6 empty] | 73.2507 | -674.8979
[6 empty] | 73.3545 | -674.8848
[6 empty] | 73.4583 | -674.8721
[6 empty] | 73.5622 | -674.8597
[6 empty] | 73.6833 | -674.8457
[6 empty] | 73.7871 | -674.8341
[6 empty] | 73.891 | -674.8229
[6 empty] | 73.9949 | -674.812
[6 empty] | 74.0989 | -674.8015
[6 empty] | 74.2201 | -674.7896
[6 empty] | 74.3239 | -674.7799
[6 empty] | 74.4279 | -674.7704
[6 empty] | 74.5319 | -674.7613
[6 empty] | 74.6359 | -674.7526
[6 empty] | 74.7573 | -674.7428
[6 empty] | 74.8613 | -674.7347
[6 empty] | 74.9653 | -674.727
[6 empty] | 75.0693 | -674.7196
[6 empty] | 75.1733 | -674.7125
[6 empty] | 75.2774 | -674.7057
[6 empty] | 75.3989 | -674.6982
[6 empty] | 75.5029 | -674.6922
[6 empty] | 75.6069 | -674.6864
[6 empty] | 75.7111 | -674.6809
[6 empty] | 75.8153 | -674.6757
[6 empty] | 75.9368 | -674.67
[6 empty] | 76.0409 | -674.6654
[6 empty] | 76.1451 | -674.6612
[6 empty] | 76.2493 | -674.6572
[6 empty] | 76.3535 | -674.6535
[6 empty] | 76.4577 | -674.65
[6 empty] | 76.5793 | -674.6464
[6 empty] | 76.6836 | -674.6435
[6 empty] | 76.788 | -674.6409
[6 empty] | 76.8923 | -674.6386
[6 empty] | 76.9965 | -674.6365
[6 empty] | 77.1008 | -674.6347
[6 empty] | 77.2225 | -674.6329
[6 empty] | 77.3267 | -674.6316
[6 empty] | 77.4311 | -674.6305
[6 empty] | 77.5355 | -674.6297
[6 empty] | 77.6399 | -674.6291
[6 empty] | 77.7444 | -674.6288
[6 empty] | 77.8662 | -674.6287
[6 empty] | 77.9708 | -674.6288
[6 empty] | 78.0753 | -674.6291
[6 empty] | 78.18 | -674.6297
[6 empty] | 78.2845 | -674.6305
[6 empty] | 78.389 | -674.6314
[6 empty] | 78.511 | -674.6328
[6 empty] | 78.6156 | -674.6342
[6 empty] | 78.7203 | -674.6358
[6 empty] | 78.8249 | -674.6376
[6 empty] | 78.9296 | -674.6396
[6 empty] | 79.0343 | -674.6418
[6 empty] | 79.1391 | -674.6441
[6 empty] | 79.2613 | -674.647
[6 empty] | 79.3662 | -674.6497
[6 empty] | 79.471 | -674.6526
[6 empty] | 79.5757 | -674.6556
[6 empty] | 79.6806 | -674.6588
[6 empty] | 79.7854 | -674.6621
[6 empty] | 79.8902 | -674.6656
[6 empty] | 80.0125 | -674.6699
[6 empty] | 80.1175 | -674.6737
[6 empty] | 80.2225 | -674.6776
[6 empty] | 80.3275 | -674.6817
[6 empty] | 80.4325 | -674.6859
[6 empty] | 80.5375 | -674.6902
[6 empty] | 80.6425 | -674.6947
[6 empty] | 80.7475 | -674.6992
[6 empty] | 80.8702 | -674.7047
[6 empty] | 80.9753 | -674.7095
[6 empty] | 81.0804 | -674.7145
[6 empty] | 81.1855 | -674.7195
[6 empty] | 81.2906 | -674.7246
[6 empty] | 81.3957 | -674.7298
[6 empty] | 81.5009 | -674.7351
[6 empty] | 81.6061 | -674.7406
[6 empty] | 81.7114 | -674.746
[6 empty] | 81.8344 | -674.7526
[6 empty] | 81.9397 | -674.7582
[6 empty] | 82.0451 | -674.764
[6 empty] | 82.1505 | -674.7698
[6 empty] | 82.2559 | -674.7757
[6 empty] | 82.3613 | -674.7817
[6 empty] | 82.4666 | -674.7877
[6 empty] | 82.5719 | -674.7937
[6 empty] | 82.6772 | -674.7999
[6 empty] | 82.8002 | -674.8071
[6 empty] | 82.9057 | -674.8133
[6 empty] | 83.0113 | -674.8196
[6 empty] | 83.1169 | -674.826
[6 empty] | 83.2224 | -674.8323
[6 empty] | 83.328 | -674.8388
[6 empty] | 83.4337 | -674.8452
[6 empty] | 83.5392 | -674.8517
[6 empty] | 83.6449 | -674.8582
[6 empty] | 83.7506 | -674.8648
[6 empty] | 83.8563 | -674.8714
[6 empty] | 83.9797 | -674.8791
[6 empty] | 84.0855 | -674.8857
[6 empty] | 84.1913 | -674.8924
[6 empty] | 84.2971 | -674.899
[6 empty] | 84.403 | -674.9057
[6 empty] | 84.509 | -674.9124
[6 empty] | 84.615 | -674.9192
[6 empty] | 84.7209 | -674.9259
[6 empty] | 84.8267 | -674.9326
[6 empty] | 84.9327 | -674.9393
[6 empty] | 85.0388 | -674.9461
[6 empty] | 85.1449 | -674.9529
[6 empty] | 85.251 | -674.9596
[6 empty] | 85.3747 | -674.9675
[6 empty] | 85.4808 | -674.9743
[6 empty] | 85.587 | -674.981
[6 empty] | 85.6932 | -674.9878
[6 empty] | 85.7994 | -674.9946
[6 empty] | 85.9057 | -675.0013
[6 empty] | 86.012 | -675.0081
[6 empty] | 86.1183 | -675.0149
[6 empty] | 86.2247 | -675.0216
[6 empty] | 86.331 | -675.0284
[6 empty] | 86.4374 | -675.0352
[6 empty] | 86.5437 | -675.0419
[6 empty] | 86.6501 | -675.0487
[6 empty] | 86.7565 | -675.0554
[6 empty] | 86.8629 | -675.0621
[6 empty] | 86.9694 | -675.0689
[6 empty] | 87.076 | -675.0757
[6 empty] | 87.1826 | -675.0824
[6 empty] | 87.2893 | -675.0892
[6 empty] | 87.3959 | -675.0959
[6 empty] | 87.5027 | -675.1027
[6 empty] | 87.6094 | -675.1095
[6 empty] | 87.734 | -675.1174
[6 empty] | 87.8408 | -675.1242
[6 empty] | 87.9475 | -675.1311
[6 empty] | 88.0542 | -675.1379
[6 empty] | 88.1611 | -675.1447
[6 empty] | 88.2681 | -675.1516
[6 empty] | 88.3751 | -675.1585
[6 empty] | 88.4821 | -675.1655
[6 empty] | 88.5892 | -675.1724
[6 empty] | 88.6962 | -675.1794
[6 empty] | 88.8032 | -675.1865
[6 empty] | 88.9103 | -675.1936
[6 empty] | 89.0174 | -675.2007
[6 empty] | 89.1245 | -675.2078
[6 empty] | 89.2318 | -675.2151
[6 empty] | 89.339 | -675.2224
[6 empty] | 89.4463 | -675.2297
[6 empty] | 89.5536 | -675.2372
[6 empty] | 89.6609 | -675.2447
[6 empty] | 89.7683 | -675.2522
[6 empty] | 89.8756 | -675.2599
[6 empty] | 89.983 | -675.2677
[6 empty] | 90.0904 | -675.2755
[6 empty] | 90.198 | -675.2835
[6 empty] | 90.3054 | -675.2916
[6 empty] | 90.4129 | -675.2997
[6 empty] | 90.5205 | -675.3081
[6 empty] | 90.6281 | -675.3165
[6 empty] | 90.7359 | -675.3251
[6 empty] | 90.8436 | -675.3339
[6 empty] | 90.9513 | -675.3428
[6 empty] | 91.0411 | -675.3503
[6 empty] | 91.1489 | -675.3595
[6 empty] | 91.2566 | -675.3689
[6 empty] | 91.3645 | -675.3785
[6 empty] | 91.4723 | -675.3883
[6 empty] | 91.5802 | -675.3983
[6 empty] | 91.6881 | -675.4085
[6 empty] | 91.7962 | -675.4189
[6 empty] | 91.9042 | -675.4296
[6 empty] | 92.0122 | -675.4406
[6 empty] | 92.1202 | -675.4518
[6 empty] | 92.2282 | -675.4633
[6 empty] | 92.3361 | -675.475
[6 empty] | 92.4442 | -675.4871
[6 empty] | 92.5524 | -675.4995
[6 empty] | 92.6605 | -675.5122
[6 empty] | 92.7687 | -675.5252
[6 empty] | 92.877 | -675.5387
[6 empty] | 92.9853 | -675.5524
[6 empty] | 93.0936 | -675.5666
[6 empty] | 93.202 | -675.5812
[6 empty] | 93.3103 | -675.5961
[6 empty] | 93.4007 | -675.6089
[6 empty] | 93.5091 | -675.6247
[6 empty] | 93.6176 | -675.6409
[6 empty] | 93.7261 | -675.6576
[6 empty] | 93.8347 | -675.6748
[6 empty] | 93.9433 | -675.6926
[6 empty] | 94.0519 | -675.7108
[6 empty] | 94.1606 | -675.7296
[6 empty] | 94.2693 | -675.7489
[6 empty] | 94.378 | -675.7689
[6 empty] | 94.4867 | -675.7894
[6 empty] | 94.5954 | -675.8105
[6 empty] | 94.7041 | -675.8323
[6 empty] | 94.7948 | -675.8509
[6 empty] | 94.9037 | -675.874

## Sheet5
0 | -753.8849 | 0 | , | -753.8849 | , | 0.1074 | -753.6848
8 | -746.3998 | 8 | , | -746.3998 | , | 0.2173 | -753.3636
14 | -741.1934 | 14 | , | -741.1934 | , | 0.323 | -753.0654
20 | -730.2732 | 20 | , | -730.2732 | , | 0.4336 | -752.7643
28 | -708.9977 | 28 | , | -708.9977 | , | 0.5407 | -752.4831
43 | -684.6243 | 43 | , | -684.6243 | , | 0.651 | -752.2039
63 | -680.4008 | 63 | , | -680.4008 | , | 0.7572 | -751.9448
88 | -679.0682 | 88 | , | -679.0682 | , | 0.8666 | -751.6876
[6 empty] | 0.9754 | -751.4412
[6 empty] | 1.0835 | -751.2056
[6 empty] | 1.1913 | -750.9794
[6 empty] | 1.2986 | -750.7627
[6 empty] | 1.4053 | -750.5554
[6 empty] | 1.5152 | -750.3501
[6 empty] | 1.6247 | -750.1537
[6 empty] | 1.7303 | -749.9717
[6 empty] | 1.839 | -749.7916
[6 empty] | 1.9475 | -749.6192
[6 empty] | 2.0555 | -749.4545
[6 empty] | 2.1633 | -749.2968
[6 empty] | 2.2707 | -749.1461
[6 empty] | 2.3813 | -748.9975
[6 empty] | 2.4883 | -748.8597
[6 empty] | 2.5985 | -748.7239
[6 empty] | 2.7049 | -748.5983
[6 empty] | 2.8145 | -748.4745
[6 empty] | 2.9205 | -748.3599
[6 empty] | 3.0298 | -748.2469
[6 empty] | 3.1388 | -748.1392
[6 empty] | 3.2477 | -748.0364
[6 empty] | 3.3529 | -747.9415
[6 empty] | 3.4615 | -747.8478
[6 empty] | 3.5699 | -747.7585
[6 empty] | 3.6782 | -747.6733
[6 empty] | 3.7864 | -747.592
[6 empty] | 3.8943 | -747.5146
[6 empty] | 4.0022 | -747.4407
[6 empty] | 4.1133 | -747.368
[6 empty] | 4.221 | -747.3008
[6 empty] | 4.3287 | -747.2366
[6 empty] | 4.4362 | -747.1754
[6 empty] | 4.5435 | -747.1169
[6 empty] | 4.6542 | -747.0592
[6 empty] | 4.7615 | -747.0058
[6 empty] | 4.8686 | -746.9547
[6 empty] | 4.9791 | -746.9041
[6 empty] | 5.0862 | -746.8572
[6 empty] | 5.193 | -746.8122
[6 empty] | 5.3031 | -746.7675
[6 empty] | 5.41 | -746.7258
[6 empty] | 5.517 | -746.6855
[6 empty] | 5.6271 | -746.6454
[6 empty] | 5.7338 | -746.6078
[6 empty] | 5.8438 | -746.5702
[6 empty] | 5.9505 | -746.5347
[6 empty] | 6.0604 | -746.499
[6 empty] | 6.1669 | -746.4653
[6 empty] | 6.2768 | -746.4311
[6 empty] | 6.3833 | -746.3985
[6 empty] | 6.4931 | -746.3654
[6 empty] | 6.5994 | -746.3338
[6 empty] | 6.709 | -746.3013
[6 empty] | 6.8119 | -746.2711
[6 empty] | 6.9282 | -746.2369
[6 empty] | 7.0279 | -746.2077
[6 empty] | 7.1442 | -746.1734
[6 empty] | 7.2437 | -746.1438
[6 empty] | 7.3597 | -746.1091
[6 empty] | 7.4591 | -746.079
[6 empty] | 7.5751 | -746.0434
[6 empty] | 7.6748 | -746.0123
[6 empty] | 7.7908 | -745.9755
[6 empty] | 7.9068 | -745.9378
[6 empty] | 8.0062 | -745.9049
[6 empty] | 8.122 | -745.8656
[6 empty] | 8.2214 | -745.831
[6 empty] | 8.3374 | -745.7896
[6 empty] | 8.4366 | -745.7533
[6 empty] | 8.5525 | -745.7096
[6 empty] | 8.6519 | -745.6711
[6 empty] | 8.7677 | -745.6249
[6 empty] | 8.8669 | -745.5842
[6 empty] | 8.9827 | -745.5352
[6 empty] | 9.082 | -745.4919
[6 empty] | 9.1977 | -745.4399
[6 empty] | 9.3134 | -745.3861
[6 empty] | 9.4127 | -745.3386
[6 empty] | 9.5284 | -745.2815
[6 empty] | 9.6276 | -745.231
[6 empty] | 9.7434 | -745.1702
[6 empty] | 9.8425 | -745.1166
[6 empty] | 9.9582 | -745.0522
[6 empty] | 10.0573 | -744.9953
[6 empty] | 10.173 | -744.9268
[6 empty] | 10.2721 | -744.8665
[6 empty] | 10.3878 | -744.794
[6 empty] | 10.5035 | -744.7192
[6 empty] | 10.6028 | -744.6532
[6 empty] | 10.7184 | -744.5741
[6 empty] | 10.8175 | -744.5044
[6 empty] | 10.9332 | -744.4209
[6 empty] | 11.0324 | -744.3473
[6 empty] | 11.148 | -744.2592
[6 empty] | 11.2472 | -744.1816
[6 empty] | 11.363 | -744.0887
[6 empty] | 11.4623 | -744.007
[6 empty] | 11.5781 | -743.9093
[6 empty] | 11.6938 | -743.8091
[6 empty] | 11.793 | -743.7211
[6 empty] | 11.9087 | -743.616
[6 empty] | 12.0078 | -743.5238
[6 empty] | 12.1235 | -743.4137
[6 empty] | 12.2227 | -743.3171
[6 empty] | 12.3385 | -743.2019
[6 empty] | 12.4379 | -743.1008
[6 empty] | 12.5536 | -742.9806
[6 empty] | 12.6527 | -742.8754
[6 empty] | 12.7684 | -742.7501
[6 empty] | 12.8842 | -742.6218
[6 empty] | 12.9835 | -742.5096
[6 empty] | 13.0992 | -742.3763
[6 empty] | 13.1984 | -742.2598
[6 empty] | 13.3141 | -742.1213
[6 empty] | 13.4132 | -742.0005
[6 empty] | 13.5289 | -741.8568
[6 empty] | 13.6281 | -741.7313
[6 empty] | 13.7437 | -741.5826
[6 empty] | 13.8428 | -741.4528
[6 empty] | 13.9585 | -741.2987
[6 empty] | 14.0742 | -741.1418
[6 empty] | 14.1732 | -741.0054
[6 empty] | 14.2889 | -740.8433
[6 empty] | 14.388 | -740.7023
[6 empty] | 14.5036 | -740.5352
[6 empty] | 14.6028 | -740.3896
[6 empty] | 14.7185 | -740.2173
[6 empty] | 14.8178 | -740.0672
[6 empty] | 14.9335 | -739.8897
[6 empty] | 15.0327 | -739.7354
[6 empty] | 15.1484 | -739.5529
[6 empty] | 15.264 | -739.3679
[6 empty] | 15.3631 | -739.2071
[6 empty] | 15.4787 | -739.0171
[6 empty] | 15.5779 | -738.852
[6 empty] | 15.6935 | -738.6571
[6 empty] | 15.7926 | -738.4879
[6 empty] | 15.9081 | -738.2884
[6 empty] | 16.0073 | -738.1149
[6 empty] | 16.1232 | -737.9098
[6 empty] | 16.239 | -737.7024
[6 empty] | 16.3381 | -737.5229
[6 empty] | 16.4538 | -737.3109
[6 empty] | 16.5531 | -737.1271
[6 empty] | 16.6689 | -736.9104
[6 empty] | 16.7681 | -736.7228
[6 empty] | 16.8839 | -736.5015
[6 empty] | 16.9831 | -736.3101
[6 empty] | 17.0989 | -736.0845
[6 empty] | 17.1981 | -735.8893
[6 empty] | 17.3139 | -735.6593
[6 empty] | 17.4131 | -735.4605
[6 empty] | 17.529 | -735.226
[6 empty] | 17.6448 | -734.9896
[6 empty] | 17.7441 | -734.785
[6 empty] | 17.8599 | -734.5445
[6 empty] | 17.9591 | -734.3367
[6 empty] | 18.0748 | -734.0923
[6 empty] | 18.1739 | -733.8814
[6 empty] | 18.2896 | -733.6332
[6 empty] | 18.3889 | -733.4185
[6 empty] | 18.5047 | -733.1664
[6 empty] | 18.6039 | -732.9488
[6 empty] | 18.7195 | -732.6934
[6 empty] | 18.8353 | -732.4356
[6 empty] | 18.9346 | -732.2131
[6 empty] | 19.0504 | -731.9519
[6 empty] | 19.1496 | -731.7267
[6 empty] | 19.2655 | -731.4619
[6 empty] | 19.3649 | -731.2333
[6 empty] | 19.4807 | -730.9655
[6 empty] | 19.5801 | -730.7343
[6 empty] | 19.6959 | -730.4634
[6 empty] | 19.7953 | -730.2295
[6 empty] | 19.9112 | -729.9554
[6 empty] | 20.0105 | -729.7192
[6 empty] | 20.1264 | -729.4422
[6 empty] | 20.2422 | -729.164
[6 empty] | 20.3415 | -728.9242
[6 empty] | 20.4574 | -728.643
[6 empty] | 20.5567 | -728.401
[6 empty] | 20.6726 | -728.1173
[6 empty] | 20.7719 | -727.8732
[6 empty] | 20.8877 | -727.5873
[6 empty] | 20.9869 | -727.3414
[6 empty] | 21.1027 | -727.0533
[6 empty] | 21.202 | -726.8052
[6 empty] | 21.3178 | -726.515
[6 empty] | 21.417 | -726.2654
[6 empty] | 21.5328 | -725.9731
[6 empty] | 21.6484 | -725.6803
[6 empty] | 21.7476 | -725.4282
[6 empty] | 21.8633 | -725.1333
[6 empty] | 21.9623 | -724.8803
[6 empty] | 22.078 | -724.5838
[6 empty] | 22.1771 | -724.3291
[6 empty] | 22.2927 | -724.0313
[6 empty] | 22.3916 | -723.7759
[6 empty] | 22.5071 | -723.4769
[6 empty] | 22.6225 | -723.1775
[6 empty] | 22.7213 | -722.9207
[6 empty] | 22.8366 | -722.6203
[6 empty] | 22.9352 | -722.3631
[6 empty] | 23.0502 | -722.0625
[6 empty] | 23.1488 | -721.8043
[6 empty] | 23.2636 | -721.5033
[6 empty] | 23.3786 | -721.2013
[6 empty] | 23.477 | -720.9426
[6 empty] | 23.5917 | -720.6407
[6 empty] | 23.6899 | -720.382
[6 empty] | 23.8045 | -720.0797
[6 empty] | 23.919 | -719.7775
[6 empty] | 24.017 | -719.5186
[6 empty] | 24.1314 | -719.2163
[6 empty] | 24.2458 | -718.9137
[6 empty] | 24.3437 | -718.6547
[6 empty] | 24.4579 | -718.3525
[6 empty] | 24.5556 | -718.0939
[6 empty] | 24.6696 | -717.7921
[6 empty] | 24.7835 | -717.4906
[6 empty] | 24.881 | -717.2326
[6 empty] | 24.9947 | -716.9317
[6 empty] | 25.1084 | -716.6309
[6 empty] | 25.2059 | -716.3731
[6 empty] | 25.3194 | -716.0731
[6 empty] | 25.4329 | -715.7734
[6 empty] | 25.53 | -715.5171
[6 empty] | 25.6433 | -715.2183
[6 empty] | 25.7566 | -714.9198
[6 empty] | 25.8537 | -714.6642
[6 empty] | 25.9669 | -714.3666
[6 empty] | 26.08 | -714.0697
[6 empty] | 26.193 | -713.7734
[6 empty] | 26.2898 | -713.5199
[6 empty] | 26.4027 | -713.2247
[6 empty] | 26.5156 | -712.93
[6 empty] | 26.6123 | -712.678
[6 empty] | 26.7251 | -712.3846
[6 empty] | 26.8377 | -712.0923
[6 empty] | 26.9503 | -711.8006
[6 empty] | 27.0469 | -711.5508
[6 empty] | 27.1595 | -711.2603
[6 empty] | 27.2722 | -710.9703
[6 empty] | 27.3687 | -710.7225
[6 empty] | 27.4813 | -710.434
[6 empty] | 27.594 | -710.1461
[6 empty] | 27.7067 | -709.859
[6 empty] | 27.8032 | -709.6138
[6 empty] | 27.9157 | -709.3287
[6 empty] | 28.0282 | -709.0446
[6 empty] | 28.1407 | -708.7613
[6 empty] | 28.2371 | -708.5193
[6 empty] | 28.3496 | -708.2378
[6 empty] | 28.4622 | -707.9569
[6 empty] | 28.5586 | -707.7173
[6 empty] | 28.6712 | -707.4384
[6 empty] | 28.7837 | -707.1608
[6 empty] | 28.8962 | -706.8842
[6 empty] | 28.9927 | -706.6479
[6 empty] | 29.1052 | -706.3733
[6 empty] | 29.2177 | -706.1
[6 empty] | 29.3303 | -705.8275
[6 empty] | 29.4268 | -705.595
[6 empty] | 29.5393 | -705.325
[6 empty] | 29.6518 | -705.0562
[6 empty] | 29.7643 | -704.7886
[6 empty] | 29.8608 | -704.5602
[6 empty] | 29.9734 | -704.2948
[6 empty] | 30.086 | -704.0307
[6 empty] | 30.1824 | -703.8056
[6 empty] | 30.295 | -703.544
[6 empty] | 30.4077 | -703.2835
[6 empty] | 30.5204 | -703.0244
[6 empty] | 30.617 | -702.8035
[6 empty] | 30.7296 | -702.5472
[6 empty] | 30.8424 | -702.2919
[6 empty] | 30.939 | -702.0745
[6 empty] | 31.0518 | -701.822
[6 empty] | 31.1644 | -701.5713
[6 empty] | 31.2772 | -701.3218
[6 empty] | 31.374 | -701.1088
[6 empty] | 31.4868 | -700.8621
[6 empty] | 31.5996 | -700.617
[6 empty] | 31.7123 | -700.3736
[6 empty] | 31.809 | -700.1661
[6 empty] | 31.9218 | -699.9254
[6 empty] | 32.0345 | -699.6866
[6 empty] | 32.1312 | -699.483
[6 empty] | 32.244 | -699.247
[6 empty] | 32.3568 | -699.0126
[6 empty] | 32.4696 | -698.78
[6 empty] | 32.5664 | -698.5816
[6 empty] | 32.6792 | -698.352
[6 empty] | 32.7921 | -698.124
[6 empty] | 32.8889 | -697.9298
[6 empty] | 33.0019 | -697.7047
[6 empty] | 33.1149 | -697.4814
[6 empty] | 33.2117 | -697.2914
[6 empty] | 33.3246 | -697.0715
[6 empty] | 33.4376 | -696.8532
[6 empty] | 33.5506 | -696.6366
[6 empty] | 33.6475 | -696.4523
[6 empty] | 33.7605 | -696.2391
[6 empty] | 33.8734 | -696.0278
[6 empty] | 33.9702 | -695.8481
[6 empty] | 34.0832 | -695.64
[6 empty] | 34.1962 | -695.4338
[6 empty] | 34.3092 | -695.2293
[6 empty] | 34.406 | -695.0556
[6 empty] | 34.519 | -694.8546
[6 empty] | 34.632 | -694.6554
[6 empty] | 34.7289 | -694.4861
[6 empty] | 34.8419 | -694.2903
[6 empty] | 34.955 | -694.0962
[6 empty] | 35.0518 | -693.9316
[6 empty] | 35.1648 | -693.7412
[6 empty] | 35.2779 | -693.5525
[6 empty] | 35.3911 | -693.3654
[6 empty] | 35.488 | -693.2068
[6 empty] | 35.6011 | -693.0235
[6 empty] | 35.7142 | -692.842
[6 empty] | 35.8111 | -692.688
[6 empty] | 35.9242 | -692.5101
[6 empty] | 36.0374 | -692.3338
[6 empty] | 36.1344 | -692.1843
[6 empty] | 36.2475 | -692.0117
[6 empty] | 36.3608 | -691.8408
[6 empty] | 36.4578 | -691.6959
[6 empty] | 36.5711 | -691.5284
[6 empty] | 36.6843 | -691.363
[6 empty] | 36.7977 | -691.1992
[6 empty] | 36.8948 | -691.0605
[6 empty] | 37.0081 | -690.9003
[6 empty] | 37.1214 | -690.7421
[6 empty] | 37.2186 | -690.6078
[6 empty] | 37.3319 | -690.453
[6 empty] | 37.4453 | -690.3
[6 empty] | 37.5425 | -690.1704
[6 empty] | 37.6559 | -690.0209
[6 empty] | 37.7692 | -689.8734
[6 empty] | 37.8663 | -689.7485
[6 empty] | 37.9797 | -689.6043
[6 empty] | 38.0931 | -689.4621
[6 empty] | 38.1903 | -689.3416
[6 empty] | 38.3037 | -689.2027
[6 empty] | 38.4171 | -689.0657
[6 empty] | 38.5142 | -688.9499
[6 empty] | 38.6276 | -688.8163
[6 empty] | 38.7411 | -688.6845
[6 empty] | 38.8383 | -688.573
[6 empty] | 38.9518 | -688.4446
[6 empty] | 39.0652 | -688.318
[6 empty] | 39.1785 | -688.1934
[6 empty] | 39.2757 | -688.0879
[6 empty] | 39.3892 | -687.9664
[6 empty] | 39.5026 | -687.8468
[6 empty] | 39.5998 | -687.7457
[6 empty] | 39.7133 | -687.6292
[6 empty] | 39.8267 | -687.5147
[6 empty] | 39.924 | -687.4178
[6 empty] | 40.0376 | -687.3062
[6 empty] | 40.1512 | -687.1964
[6 empty] | 40.2486 | -687.1037
[6 empty] | 40.3622 | -686.9971
[6 empty] | 40.4758 | -686.8922
[6 empty] | 40.5732 | -686.8036
[6 empty] | 40.6867 | -686.7019
[6 empty] | 40.8003 | -686.6018
[6 empty] | 40.8978 | -686.5173
[6 empty] | 41.0115 | -686.4202
[6 empty] | 41.1252 | -686.3247
[6 empty] | 41.2226 | -686.2443
[6 empty] | 41.3363 | -686.1518
[6 empty] | 41.4501 | -686.0609
[6 empty] | 41.5475 | -685.9844
[6 empty] | 41.6613 | -685.8965
[6 empty] | 41.775 | -685.8102
[6 empty] | 41.8726 | -685.7373
[6 empty] | 41.9865 | -685.6538
[6 empty] | 42.0841 | -685.5834
[6 empty] | 42.1979 | -685.5028
[6 empty] | 42.3117 | -685.4236
[6 empty] | 42.4093 | -685.3569
[6 empty] | 42.5232 | -685.2805
[6 empty] | 42.6371 | -685.2055
[6 empty] | 42.7348 | -685.1424
[6 empty] | 42.8488 | -685.07
[6 empty] | 42.9627 | -684.9992
[6 empty] | 43.0604 | -684.9395
[6 empty] | 43.1745 | -684.8712
[6 empty] | 43.2886 | -684.8042
[6 empty] | 43.3864 | -684.7479
[6 empty] | 43.5004 | -684.6835
[6 empty] | 43.6145 | -684.6204
[6 empty] | 43.7123 | -684.5674
[6 empty] | 43.8264 | -684.5067
[6 empty] | 43.9243 | -684.4557
[6 empty] | 44.0384 | -684.3974
[6 empty] | 44.1526 | -684.3404
[6 empty] | 44.2505 | -684.2924
[6 empty] | 44.3646 | -684.2377
[6 empty] | 44.4788 | -684.1842
[6 empty] | 44.5767 | -684.1393
[6 empty] | 44.691 | -684.0879
[6 empty] | 44.8053 | -684.0377
[6 empty] | 44.9032 | -683.9956
[6 empty] | 45.0176 | -683.9475
[6 empty] | 45.1156 | -683.9072
[6 empty] | 45.2301 | -683.8611
[6 empty] | 45.3446 | -683.8161
[6 empty] | 45.4427 | -683.7784
[6 empty] | 45.5571 | -683.7354
[6 empty] | 45.6553 | -683.6993
[6 empty] | 45.7698 | -683.6582
[6 empty] | 45.8843 | -683.6181
[6 empty] | 45.9824 | -683.5845
[6 empty] | 46.097 | -683.5462
[6 empty] | 46.2115 | -683.5088
[6 empty] | 46.3096 | -683.4776
[6 empty] | 46.4242 | -683.4419
[6 empty] | 46.5224 | -683.4121
[6 empty] | 46.6369 | -683.3781
[6 empty] | 46.7516 | -683.3449
[6 empty] | 46.8498 | -683.3172
[6 empty] | 46.9644 | -683.2856
[6 empty] | 47.0627 | -683.2591
[6 empty] | 47.1774 | -683.229
[6 empty] | 47.292 | -683.1997
[6 empty] | 47.3902 | -683.1751
[6 empty] | 47.5049 | -683.1472
[6 empty] | 47.6032 | -683.1238
[6 empty] | 47.7179 | -683.0972
[6 empty] | 47.8326 | -683.0712
[6 empty] | 47.9309 | -683.0495
[6 empty] | 48.0456 | -683.0248
[6 empty] | 48.144 | -683.0041
[6 empty] | 48.2588 | -682.9806
[6 empty] | 48.3736 | -682.9576
[6 empty] | 48.4719 | -682.9384
[6 empty] | 48.5868 | -682.9165
[6 empty] | 48.6852 | -682.8982
[6 empty] | 48.8001 | -682.8773
[6 empty] | 48.915 | -682.8569
[6 empty] | 49.0136 | -682.8398
[6 empty] | 49.1286 | -682.8203
[6 empty] | 49.2271 | -682.8039
[6 empty] | 49.3422 | -682.7853
[6 empty] | 49.4572 | -682.7671
[6 empty] | 49.5558 | -682.7518
[6 empty] | 49.671 | -682.7343
[6 empty] | 49.7696 | -682.7196
[6 empty] | 49.8847 | -682.7028
[6 empty] | 49.9835 | -682.6887
[6 empty] | 50.0987 | -682.6725
[6 empty] | 50.2139 | -682.6567
[6 empty] | 50.3127 | -682.6433
[6 empty] | 50.4279 | -682.628
[6 empty] | 50.5266 | -682.6151
[6 empty] | 50.6417 | -682.6002
[6 empty] | 50.7405 | -682.5877
[6 empty] | 50.8558 | -682.5733
[6 empty] | 50.9712 | -682.559
[6 empty] | 51.0701 | -682.547
[6 empty] | 51.1855 | -682.5331
[6 empty] | 51.2844 | -682.5213
[6 empty] | 51.3998 | -682.5076
[6 empty] | 51.4987 | -682.496
[6 empty] | 51.6141 | -682.4826
[6 empty] | 51.7295 | -682.4693
[6 empty] | 51.8285 | -682.4579
[6 empty] | 51.9439 | -682.4448
[6 empty] | 52.0429 | -682.4335
[6 empty] | 52.1583 | -682.4204
[6 empty] | 52.2573 | -682.4092
[6 empty] | 52.3727 | -682.3961
[6 empty] | 52.4717 | -682.3849
[6 empty] | 52.5872 | -682.3718
[6 empty] | 52.7027 | -682.3587
[6 empty] | 52.8018 | -682.3474
[6 empty] | 52.9175 | -682.3341
[6 empty] | 53.0166 | -682.3227
[6 empty] | 53.1322 | -682.3094
[6 empty] | 53.2314 | -682.2978
[6 empty] | 53.3471 | -682.2842
[6 empty] | 53.4462 | -682.2725
[6 empty] | 53.5619 | -682.2587
[6 empty] | 53.6778 | -682.2447
[6 empty] | 53.7771 | -682.2326
[6 empty] | 53.8931 | -682.2183
[6 empty] | 53.9925 | -682.2059
[6 empty] | 54.1084 | -682.1913
[6 empty] | 54.2076 | -682.1786
[6 empty] | 54.3235 | -682.1636
[6 empty] | 54.4229 | -682.1506
[6 empty] | 54.5389 | -682.1351
[6 empty] | 54.6383 | -682.1217
[6 empty] | 54.7541 | -682.1058
[6 empty] | 54.8536 | -682.092
[6 empty] | 54.9695 | -682.0756
[6 empty] | 55.0689 | -682.0613
[6 empty] | 55.185 | -682.0444
[6 empty] | 55.3011 | -682.0271
[6 empty] | 55.4006 | -682.0121
[6 empty] | 55.5167 | -681.9943
[6 empty] | 55.6162 | -681.9788
[6 empty] | 55.7323 | -681.9603
[6 empty] | 55.8319 | -681.9443
[6 empty] | 55.948 | -681.9252
[6 empty] | 56.0476 | -681.9086
[6 empty] | 56.1638 | -681.8888
[6 empty] | 56.2635 | -681.8716
[6 empty] | 56.3799 | -681.8511
[6 empty] | 56.4796 | -681.8333
[6 empty] | 56.5959 | -681.8122
[6 empty] | 56.6956 | -681.7937
[6 empty] | 56.812 | -681.7718
[6 empty] | 56.9116 | -681.7528
[6 empty] | 57.028 | -681.7301
[6 empty] | 57.1276 | -681.7104
[6 empty] | 57.244 | -681.687
[6 empty] | 57.3438 | -681.6666
[6 empty] | 57.4604 | -681.6424
[6 empty] | 57.5603 | -681.6213
[6 empty] | 57.6768 | -681.5963
[6 empty] | 57.7768 | -681.5744
[6 empty] | 57.8934 | -681.5486
[6 empty] | 57.9934 | -681.5261
[6 empty] | 58.1101 | -681.4994
[6 empty] | 58.2102 | -681.4762
[6 empty] | 58.3268 | -681.4487
[6 empty] | 58.4268 | -681.4248
[6 empty] | 58.5437 | -681.3965
[6 empty] | 58.644 | -681.3718
[6 empty] | 58.761 | -681.3425
[6 empty] | 58.8612 | -681.3172
[6 empty] | 58.978 | -681.2872
[6 empty] | 59.0783 | -681.261
[6 empty] | 59.1953 | -681.2301
[6 empty] | 59.2956 | -681.2033
[6 empty] | 59.4126 | -681.1716
[6 empty] | 59.5131 | -681.144
[6 empty] | 59.6135 | -681.1161
[6 empty] | 59.7305 | -681.0832
[6 empty] | 59.8309 | -681.0546
[6 empty] | 59.948 | -681.0209
[6 empty] | 60.0484 | -680.9916
[6 empty] | 60.1657 | -680.957
[6 empty] | 60.2661 | -680.927
[6 empty] | 60.3834 | -680.8916
[6 empty] | 60.4839 | -680.861
[6 empty] | 60.6013 | -680.8248
[6 empty] | 60.7019 | -680.7934
[6 empty] | 60.8193 | -680.7565
[6 empty] | 60.9199 | -680.7245
[6 empty] | 61.0205 | -680.6922
[6 empty] | 61.138 | -680.6542
[6 empty] | 61.2388 | -680.6212
[6 empty] | 61.3563 | -680.5825
[6 empty] | 61.4572 | -680.5489
[6 empty] | 61.5749 | -680.5094
[6 empty] | 61.6759 | -680.4752
[6 empty] | 61.7936 | -680.4351
[6 empty] | 61.8946 | -680.4003
[6 empty] | 61.9956 | -680.3654
[6 empty] | 62.1135 | -680.3242
[6 empty] | 62.2147 | -680.2887
[6 empty] | 62.3326 | -680.2469
[6 empty] | 62.4337 | -680.2109
[6 empty] | 62.5349 | -680.1747
[6 empty] | 62.6529 | -680.1321
[6 empty] | 62.754 | -680.0955
[6 empty] | 62.8722 | -680.0524
[6 empty] | 62.9735 | -680.0152
[6 empty] | 63.0917 | -679.9717
[6 empty] | 63.193 | -679.9341
[6 empty] | 63.2944 | -679.8964
[6 empty] | 63.4127 | -679.8522
[6 empty] | 63.5141 | -679.8142
[6 empty] | 63.6326 | -679.7696
[6 empty] | 63.7339 | -679.7313
[6 empty] | 63.8354 | -679.6928
[6 empty] | 63.9539 | -679.6477
[6 empty] | 64.0555 | -679.609
[6 empty] | 64.174 | -679.5637
[6 empty] | 64.2756 | -679.5248
[6 empty] | 64.3773 | -679.4858
[6 empty] | 64.4959 | -679.4402
[6 empty] | 64.5976 | -679.401
[6 empty] | 64.6992 | -679.3619
[6 empty] | 64.818 | -679.3161
[6 empty] | 64.9198 | -679.2768
[6 empty] | 65.0386 | -679.2309
[6 empty] | 65.1405 | -679.1916
[6 empty] | 65.2424 | -679.1523
[6 empty] | 65.3614 | -679.1064
[6 empty] | 65.4633 | -679.0672
[6 empty] | 65.5652 | -679.028
[6 empty] | 65.6841 | -678.9824
[6 empty] | 65.7861 | -678.9433
[6 empty] | 65.9052 | -678.8978
[6 empty] | 66.0072 | -678.8589
[6 empty] | 66.1093 | -678.8201
[6 empty] | 66.2283 | -678.775
[6 empty] | 66.3305 | -678.7364
[6 empty] | 66.4327 | -678.698
[6 empty] | 66.5521 | -678.6533
[6 empty] | 66.6544 | -678.6152
[6 empty] | 66.7567 | -678.5772
[6 empty] | 66.8761 | -678.5332
[6 empty] | 66.9785 | -678.4957
[6 empty] | 67.0809 | -678.4584
[6 empty] | 67.2004 | -678.4152
[6 empty] | 67.3029 | -678.3784
[6 empty] | 67.4055 | -678.3418
[6 empty] | 67.5252 | -678.2995
[6 empty] | 67.6278 | -678.2635
[6 empty] | 67.7305 | -678.2278
[6 empty] | 67.8502 | -678.1866
[6 empty] | 67.9529 | -678.1516
[6 empty] | 68.0556 | -678.117
[6 empty] | 68.1755 | -678.077
[6 empty] | 68.2783 | -678.0431
[6 empty] | 68.3812 | -678.0096
[6 empty] | 68.5012 | -677.971
[6 empty] | 68.6041 | -677.9383
[6 empty] | 68.7071 | -677.9061
[6 empty] | 68.8273 | -677.869
[6 empty] | 68.9304 | -677.8377
[6 empty] | 69.0336 | -677.8069
[6 empty] | 69.1367 | -677.7765
[6 empty] | 69.2571 | -677.7417
[6 empty] | 69.3603 | -677.7124
[6 empty] | 69.4635 | -677.6837
[6 empty] | 69.5839 | -677.6508
[6 empty] | 69.6872 | -677.6232
[6 empty] | 69.7904 | -677.5962
[6 empty] | 69.8938 | -677.5698
[6 empty] | 70.0144 | -677.5396
[6 empty] | 70.1178 | -677.5145
[6 empty] | 70.2212 | -677.4899
[6 empty] | 70.342 | -677.4621
[6 empty] | 70.4455 | -677.4389
[6 empty] | 70.549 | -677.4164
[6 empty] | 70.6526 | -677.3945
[6 empty] | 70.7735 | -677.3699
[6 empty] | 70.8772 | -677.3495
[6 empty] | 70.9808 | -677.3299
[6 empty] | 71.0844 | -677.311
[6 empty] | 71.2054 | -677.2898
[6 empty] | 71.3091 | -677.2725
[6 empty] | 71.4129 | -677.256
[6 empty] | 71.5167 | -677.2402
[6 empty] | 71.6378 | -677.2227
[6 empty] | 71.7417 | -677.2087
[6 empty] | 71.8455 | -677.1954
[6 empty] | 71.9494 | -677.1829
[6 empty] | 72.0707 | -677.1695
[6 empty] | 72.1746 | -677.1588
[6 empty] | 72.2787 | -677.149
[6 empty] | 72.3827 | -677.1401
[6 empty] | 72.5041 | -677.1308
[6 empty] | 72.6082 | -677.1237
[6 empty] | 72.7122 | -677.1176
[6 empty] | 72.8164 | -677.1124
[6 empty] | 72.938 | -677.1074
[6 empty] | 73.0423 | -677.1041
[6 empty] | 73.1466 | -677.1018
[6 empty] | 73.2509 | -677.1004
[6 empty] | 73.3553 | -677.1
[6 empty] | 73.4771 | -677.1007
[6 empty] | 73.5815 | -677.1023
[6 empty] | 73.6859 | -677.1049
[6 empty] | 73.7904 | -677.1085
[6 empty] | 73.9123 | -677.1139
[6 empty] | 74.0168 | -677.1196
[6 empty] | 74.1212 | -677.1262
[6 empty] | 74.2258 | -677.1339
[6 empty] | 74.3304 | -677.1426
[6 empty] | 74.4525 | -677.154
[6 empty] | 74.5572 | -677.1649
[6 empty] | 74.6619 | -677.1768
[6 empty] | 74.7666 | -677.1897
[6 empty] | 74.8713 | -677.2036
[6 empty] | 74.9937 | -677.2211
[6 empty] | 75.0985 | -677.2373
[6 empty] | 75.2034 | -677.2544
[6 empty] | 75.3083 | -677.2726
[6 empty] | 75.4132 | -677.2918
[6 empty] | 75.5356 | -677.3155
[6 empty] | 75.6405 | -677.3368
[6 empty] | 75.7455 | -677.3593
[6 empty] | 75.8508 | -677.3827
[6 empty] | 75.9559 | -677.4072
[6 empty] | 76.0609 | -677.4326
[6 empty] | 76.1835 | -677.4636
[6 empty] | 76.2886 | -677.4912
[6 empty] | 76.3939 | -677.5198
[6 empty] | 76.4991 | -677.5494
[6 empty] | 76.6044 | -677.58
[6 empty] | 76.7097 | -677.6116
[6 empty] | 76.8326 | -677.6496
[6 empty] | 76.938 | -677.6832
[6 empty] | 77.0433 | -677.7178
[6 empty] | 77.1488 | -677.7533
[6 empty] | 77.2544 | -677.7897
[6 empty] | 77.36 | -677.8271
[6 empty] | 77.4832 | -677.8718
[6 empty] | 77.5888 | -677.9111
[6 empty] | 77.6944 | -677.9512
[6 empty] | 77.8001 | -677.9922
[6 empty] | 77.9059 | -678.034
[6 empty] | 78.0117 | -678.0767
[6 empty] | 78.1175 | -678.1201
[6 empty] | 78.241 | -678.1718
[6 empty] | 78.347 | -678.217
[6 empty] | 78.453 | -678.2629
[6 empty] | 78.559 | -678.3094
[6 empty] | 78.665 | -678.3567
[6 empty] | 78.771 | -678.4046
[6 empty] | 78.8771 | -678.4532
[6 empty] | 78.9832 | -678.5023
[6 empty] | 79.1069 | -678.5604
[6 empty] | 79.213 | -678.6107
[6 empty] | 79.3191 | -678.6616
[6 empty] | 79.4252 | -678.713
[6 empty] | 79.5314 | -678.7648
[6 empty] | 79.6375 | -678.817
[6 empty] | 79.7437 | -678.8697
[6 empty] | 79.8501 | -678.9227
[6 empty] | 79.9564 | -678.9761
[6 empty] | 80.0807 | -679.0387
[6 empty] | 80.1872 | -679.0927
[6 empty] | 80.2938 | -679.1469
[6 empty] | 80.4004 | -679.2012
[6 empty] | 80.507 | -679.2556
[6 empty] | 80.6135 | -679.3101
[6 empty] | 80.7201 | -679.3645
[6 empty] | 80.8268 | -679.419
[6 empty] | 80.9335 | -679.4734
[6 empty] | 81.0402 | -679.5277
[6 empty] | 81.1468 | -679.5817
[6 empty] | 81.2536 | -679.6355
[6 empty] | 81.3783 | -679.698
[6 empty] | 81.4852 | -679.7512
[6 empty] | 81.5922 | -679.8041
[6 empty] | 81.699 | -679.8563
[6 empty] | 81.806 | -679.9081
[6 empty] | 81.913 | -679.9593
[6 empty] | 82.0202 | -680.0099
[6 empty] | 82.1273 | -680.0597
[6 empty] | 82.2344 | -680.1087
[6 empty] | 82.3416 | -680.1569
[6 empty] | 82.4488 | -680.2041
[6 empty] | 82.5561 | -680.2504
[6 empty] | 82.6632 | -680.2954
[6 empty] | 82.7704 | -680.3394
[6 empty] | 82.8778 | -680.3822
[6 empty] | 82.9851 | -680.4236
[6 empty] | 83.1103 | -680.4701
[6 empty] | 83.2176 | -680.5084
[6 empty] | 83.325 | -680.5451
[6 empty] | 83.4325 | -680.5802
[6 empty] | 83.54 | -680.6135
[6 empty] | 83.6476 | -680.6449
[6 empty] | 83.7552 | -680.6744
[6 empty] | 83.8628 | -680.7019
[6 empty] | 83.9703 | -680.7271
[6 empty] | 84.078 | -680.7502
[6 empty] | 84.1857 | -680.7709
[6 empty] | 84.2933 | -680.7892
[6 empty] | 84.4009 | -680.8048
[6 empty] | 84.5087 | -680.8179
[6 empty] | 84.6166 | -680.8281
[6 empty] | 84.7244 | -680.8355
[6 empty] | 84.8323 | -680.8398
[6 empty] | 84.9402 | -680.841
[6 empty] | 85.048 | -680.8389
[6 empty] | 85.1559 | -680.8335
[6 empty] | 85.2639 | -680.8246
[6 empty] | 85.372 | -680.812
[6 empty] | 85.4803 | -680.7956
[6 empty] | 85.5885 | -680.7754
[6 empty] | 85.6966 | -680.7511
[6 empty] | 85.8048 | -680.7226
[6 empty] | 85.913 | -680.6898
[6 empty] | 86.0214 | -680.6525
[6 empty] | 86.1297 | -680.6106
[6 empty] | 86.238 | -680.5639
[6 empty] | 86.3464 | -680.5123
[6 empty] | 86.4549 | -680.4556
[6 empty] | 86.5634 | -680.3937
[6 empty] | 86.672 | -680.3263
[6 empty] | 86.7806 | -680.2533
[6 empty] | 86.8891 | -680.1747
[6 empty] | 86.9977 | -680.0901
[6 empty] | 87.1065 | -679.9993
[6 empty] | 87.2151 | -679.9024
[6 empty] | 87.3239 | -679.799
[6 empty] | 87.4326 | -679.689
[6 empty] | 87.5414 | -679.5721
[6 empty] | 87.6503 | -679.4482
[6 empty] | 87.7592 | -679.317
[6 empty] | 87.8683 | -679.1783
[6 empty] | 87.9773 | -679.032

## Sheet6
0 | -721.2409 | 0 | , | -721.2409 | ,
4 | -717.3245 | 4 | , | -717.3245 | ,
9 | -715.255 | 9 | , | -715.255 | , | 0.111 | -721.1899
18 | -708.1018 | 18 | , | -708.1018 | , | 0.224 | -721.06
27 | -703.8425 | 27 | , | -703.8425 | , | 0.3365 | -720.9316
39 | -701.532 | 39 | , | -701.532 | , | 0.4493 | -720.8038
70 | -686.9116 | 70 | , | -686.9116 | , | 0.5607 | -720.6786
110 | -686.7374 | 110 | , | -686.7374 | , | 0.6704 | -720.5563
[6 empty] | 0.7846 | -720.4299
[6 empty] | 0.8956 | -720.308
[6 empty] | 1.0069 | -720.1867
[6 empty] | 1.1181 | -720.0664
[6 empty] | 1.2325 | -719.9436
[6 empty] | 1.3434 | -719.8255
[6 empty] | 1.4543 | -719.7083
[6 empty] | 1.5682 | -719.5888
[6 empty] | 1.6785 | -719.474
[6 empty] | 1.7923 | -719.3564
[6 empty] | 1.9024 | -719.2435
[6 empty] | 2.0156 | -719.1283
[6 empty] | 2.1254 | -719.0175
[6 empty] | 2.2386 | -718.904
[6 empty] | 2.3516 | -718.7917
[6 empty] | 2.4611 | -718.6836
[6 empty] | 2.5739 | -718.5731
[6 empty] | 2.6868 | -718.4633
[6 empty] | 2.7993 | -718.3548
[6 empty] | 2.9085 | -718.2502
[6 empty] | 3.0209 | -718.1434
[6 empty] | 3.1333 | -718.0374
[6 empty] | 3.2458 | -717.9321
[6 empty] | 3.3581 | -717.8278
[6 empty] | 3.4704 | -717.7243
[6 empty] | 3.5825 | -717.6217
[6 empty] | 3.6946 | -717.5199
[6 empty] | 3.8067 | -717.4188
[6 empty] | 3.9186 | -717.3187
[6 empty] | 4.0306 | -717.2193
[6 empty] | 4.1425 | -717.1207
[6 empty] | 4.2544 | -717.0228
[6 empty] | 4.3661 | -716.9258
[6 empty] | 4.4778 | -716.8295
[6 empty] | 4.5896 | -716.7339
[6 empty] | 4.7012 | -716.6391
[6 empty] | 4.8128 | -716.545
[6 empty] | 4.9244 | -716.4517
[6 empty] | 5.0358 | -716.3591
[6 empty] | 5.1471 | -716.2674
[6 empty] | 5.2618 | -716.1735
[6 empty] | 5.3729 | -716.0833
[6 empty] | 5.484 | -715.9937
[6 empty] | 5.5952 | -715.9046
[6 empty] | 5.7094 | -715.8139
[6 empty] | 5.8203 | -715.7264
[6 empty] | 5.9312 | -715.6395
[6 empty] | 6.0452 | -715.5509
[6 empty] | 6.1559 | -715.4654
[6 empty] | 6.2666 | -715.3806
[6 empty] | 6.3806 | -715.2938
[6 empty] | 6.4913 | -715.2102
[6 empty] | 6.602 | -715.1271
[6 empty] | 6.7162 | -715.0421
[6 empty] | 6.8335 | -714.9554
[6 empty] | 6.9341 | -714.8815
[6 empty] | 7.0516 | -714.7958
[6 empty] | 7.169 | -714.7109
[6 empty] | 7.2697 | -714.6385
[6 empty] | 7.3873 | -714.5545
[6 empty] | 7.5052 | -714.471
[6 empty] | 7.6061 | -714.4
[6 empty] | 7.7238 | -714.3177
[6 empty] | 7.8417 | -714.2359
[6 empty] | 7.943 | -714.1661
[6 empty] | 8.0613 | -714.0851
[6 empty] | 8.1626 | -714.0162
[6 empty] | 8.2809 | -713.9363
[6 empty] | 8.3994 | -713.8568
[6 empty] | 8.5011 | -713.7891
[6 empty] | 8.6197 | -713.7106
[6 empty] | 8.7215 | -713.6437
[6 empty] | 8.8402 | -713.5662
[6 empty] | 8.9591 | -713.4891
[6 empty] | 9.0611 | -713.4234
[6 empty] | 9.1801 | -713.3473
[6 empty] | 9.2823 | -713.2823
[6 empty] | 9.4016 | -713.207
[6 empty] | 9.5211 | -713.132
[6 empty] | 9.6235 | -713.0682
[6 empty] | 9.7431 | -712.9942
[6 empty] | 9.8456 | -712.9311
[6 empty] | 9.9654 | -712.8579
[6 empty] | 10.068 | -712.7956
[6 empty] | 10.1878 | -712.7233
[6 empty] | 10.2907 | -712.6616
[6 empty] | 10.4109 | -712.59
[6 empty] | 10.5138 | -712.5291
[6 empty] | 10.6341 | -712.4583
[6 empty] | 10.7372 | -712.398
[6 empty] | 10.8577 | -712.3279
[6 empty] | 10.961 | -712.2683
[6 empty] | 11.0815 | -712.1991
[6 empty] | 11.1849 | -712.1401
[6 empty] | 11.3058 | -712.0715
[6 empty] | 11.4094 | -712.0131
[6 empty] | 11.5304 | -711.9453
[6 empty] | 11.6343 | -711.8874
[6 empty] | 11.7554 | -711.8203
[6 empty] | 11.8594 | -711.7631
[6 empty] | 11.9807 | -711.6967
[6 empty] | 12.0846 | -711.6402
[6 empty] | 12.2061 | -711.5744
[6 empty] | 12.3103 | -711.5184
[6 empty] | 12.4146 | -711.4626
[6 empty] | 12.5362 | -711.3979
[6 empty] | 12.6405 | -711.3427
[6 empty] | 12.7622 | -711.2787
[6 empty] | 12.8667 | -711.224
[6 empty] | 12.9887 | -711.1605
[6 empty] | 13.0932 | -711.1065
[6 empty] | 13.2151 | -711.0438
[6 empty] | 13.3197 | -710.9902
[6 empty] | 13.4245 | -710.9368
[6 empty] | 13.5467 | -710.8749
[6 empty] | 13.6514 | -710.8222
[6 empty] | 13.7735 | -710.761
[6 empty] | 13.8782 | -710.7088
[6 empty] | 13.9831 | -710.6567
[6 empty] | 14.1055 | -710.5963
[6 empty] | 14.2103 | -710.5448
[6 empty] | 14.3325 | -710.4851
[6 empty] | 14.4373 | -710.4341
[6 empty] | 14.5421 | -710.3833
[6 empty] | 14.6645 | -710.3244
[6 empty] | 14.7695 | -710.274
[6 empty] | 14.892 | -710.2156
[6 empty] | 14.997 | -710.1657
[6 empty] | 15.1019 | -710.1161
[6 empty] | 15.2245 | -710.0584
[6 empty] | 15.3297 | -710.0091
[6 empty] | 15.4523 | -709.9519
[6 empty] | 15.5571 | -709.9033
[6 empty] | 15.662 | -709.8548
[6 empty] | 15.7844 | -709.7984
[6 empty] | 15.8893 | -709.7503
[6 empty] | 16.0118 | -709.6944
[6 empty] | 16.1169 | -709.6467
[6 empty] | 16.2219 | -709.5991
[6 empty] | 16.3443 | -709.544
[6 empty] | 16.4493 | -709.4968
[6 empty] | 16.5716 | -709.4421
[6 empty] | 16.6766 | -709.3954
[6 empty] | 16.7817 | -709.3487
[6 empty] | 16.9041 | -709.2946
[6 empty] | 17.0091 | -709.2484
[6 empty] | 17.1315 | -709.1947
[6 empty] | 17.2365 | -709.1488
[6 empty] | 17.3415 | -709.1031
[6 empty] | 17.464 | -709.0499
[6 empty] | 17.569 | -709.0045
[6 empty] | 17.6917 | -708.9516
[6 empty] | 17.7967 | -708.9065
[6 empty] | 17.9016 | -708.8616
[6 empty] | 18.024 | -708.8094
[6 empty] | 18.129 | -708.7648
[6 empty] | 18.2514 | -708.7129
[6 empty] | 18.3563 | -708.6686
[6 empty] | 18.4613 | -708.6244
[6 empty] | 18.5838 | -708.5729
[6 empty] | 18.6887 | -708.529
[6 empty] | 18.8111 | -708.4779
[6 empty] | 18.916 | -708.4343
[6 empty] | 19.021 | -708.3907
[6 empty] | 19.1434 | -708.34
[6 empty] | 19.2482 | -708.2968
[6 empty] | 19.3705 | -708.2465
[6 empty] | 19.4753 | -708.2034
[6 empty] | 19.5801 | -708.1605
[6 empty] | 19.7023 | -708.1106
[6 empty] | 19.8072 | -708.0679
[6 empty] | 19.9295 | -708.0182
[6 empty] | 20.0342 | -707.9758
[6 empty] | 20.1391 | -707.9333
[6 empty] | 20.2614 | -707.884
[6 empty] | 20.3661 | -707.8418
[6 empty] | 20.4882 | -707.7928
[6 empty] | 20.593 | -707.7507
[6 empty] | 20.6977 | -707.7089
[6 empty] | 20.8199 | -707.6601
[6 empty] | 20.9246 | -707.6183
[6 empty] | 21.0466 | -707.5698
[6 empty] | 21.1512 | -707.5283
[6 empty] | 21.2733 | -707.4799
[6 empty] | 21.378 | -707.4385
[6 empty] | 21.4827 | -707.3972
[6 empty] | 21.6048 | -707.3491
[6 empty] | 21.7094 | -707.3079
[6 empty] | 21.8314 | -707.26
[6 empty] | 21.936 | -707.2189
[6 empty] | 22.0405 | -707.178
[6 empty] | 22.1625 | -707.1303
[6 empty] | 22.267 | -707.0895
[6 empty] | 22.3888 | -707.042
[6 empty] | 22.4932 | -707.0013
[6 empty] | 22.6151 | -706.9539
[6 empty] | 22.7196 | -706.9133
[6 empty] | 22.8241 | -706.8728
[6 empty] | 22.946 | -706.8255
[6 empty] | 23.0504 | -706.7851
[6 empty] | 23.1722 | -706.738
[6 empty] | 23.2766 | -706.6976
[6 empty] | 23.3984 | -706.6506
[6 empty] | 23.5029 | -706.6103
[6 empty] | 23.6073 | -706.5701
[6 empty] | 23.729 | -706.5232
[6 empty] | 23.8333 | -706.4831
[6 empty] | 23.955 | -706.4363
[6 empty] | 24.0593 | -706.3962
[6 empty] | 24.181 | -706.3495
[6 empty] | 24.2853 | -706.3095
[6 empty] | 24.4069 | -706.2629
[6 empty] | 24.5111 | -706.2229
[6 empty] | 24.6155 | -706.183
[6 empty] | 24.7372 | -706.1364
[6 empty] | 24.8414 | -706.0965
[6 empty] | 24.963 | -706.05
[6 empty] | 25.0672 | -706.0101
[6 empty] | 25.1887 | -705.9637
[6 empty] | 25.2929 | -705.9238
[6 empty] | 25.3971 | -705.884
[6 empty] | 25.5187 | -705.8376
[6 empty] | 25.6229 | -705.7978
[6 empty] | 25.7444 | -705.7514
[6 empty] | 25.8487 | -705.7116
[6 empty] | 25.9703 | -705.6651
[6 empty] | 26.0745 | -705.6253
[6 empty] | 26.196 | -705.5789
[6 empty] | 26.3002 | -705.5392
[6 empty] | 26.4043 | -705.4994
[6 empty] | 26.5259 | -705.453
[6 empty] | 26.6299 | -705.4133
[6 empty] | 26.7512 | -705.3669
[6 empty] | 26.8552 | -705.3272
[6 empty] | 26.9767 | -705.2808
[6 empty] | 27.0808 | -705.241
[6 empty] | 27.2024 | -705.1945
[6 empty] | 27.3064 | -705.1547
[6 empty] | 27.4277 | -705.1083
[6 empty] | 27.5317 | -705.0685
[6 empty] | 27.6358 | -705.0286
[6 empty] | 27.7572 | -704.9821
[6 empty] | 27.8612 | -704.9423
[6 empty] | 27.9827 | -704.8957
[6 empty] | 28.0867 | -704.8558
[6 empty] | 28.2082 | -704.8092
[6 empty] | 28.3122 | -704.7692
[6 empty] | 28.4335 | -704.7226
[6 empty] | 28.5374 | -704.6827
[6 empty] | 28.6587 | -704.636
[6 empty] | 28.7626 | -704.596
[6 empty] | 28.8666 | -704.556
[6 empty] | 28.9878 | -704.5093
[6 empty] | 29.0917 | -704.4692
[6 empty] | 29.213 | -704.4224
[6 empty] | 29.3169 | -704.3822
[6 empty] | 29.4381 | -704.3354
[6 empty] | 29.542 | -704.2952
[6 empty] | 29.6632 | -704.2483
[6 empty] | 29.7671 | -704.208
[6 empty] | 29.8882 | -704.161
[6 empty] | 29.9919 | -704.1208
[6 empty] | 30.113 | -704.0737
[6 empty] | 30.2167 | -704.0334
[6 empty] | 30.3378 | -703.9863
[6 empty] | 30.4415 | -703.9459
[6 empty] | 30.5625 | -703.8987
[6 empty] | 30.6663 | -703.8582
[6 empty] | 30.7701 | -703.8176
[6 empty] | 30.8912 | -703.7703
[6 empty] | 30.9949 | -703.7297
[6 empty] | 31.1158 | -703.6823
[6 empty] | 31.2194 | -703.6417
[6 empty] | 31.3404 | -703.5942
[6 empty] | 31.4442 | -703.5534
[6 empty] | 31.5651 | -703.5058
[6 empty] | 31.6688 | -703.465
[6 empty] | 31.7897 | -703.4173
[6 empty] | 31.8932 | -703.3764
[6 empty] | 32.0141 | -703.3286
[6 empty] | 32.1176 | -703.2877
[6 empty] | 32.2384 | -703.2398
[6 empty] | 32.3419 | -703.1988
[6 empty] | 32.4627 | -703.1508
[6 empty] | 32.5662 | -703.1097
[6 empty] | 32.6869 | -703.0617
[6 empty] | 32.7903 | -703.0205
[6 empty] | 32.911 | -702.9723
[6 empty] | 33.0144 | -702.931
[6 empty] | 33.1349 | -702.8829
[6 empty] | 33.2383 | -702.8415
[6 empty] | 33.3587 | -702.7932
[6 empty] | 33.462 | -702.7518
[6 empty] | 33.5825 | -702.7034
[6 empty] | 33.686 | -702.6617
[6 empty] | 33.8068 | -702.6131
[6 empty] | 33.9102 | -702.5714
[6 empty] | 34.0307 | -702.5227
[6 empty] | 34.1339 | -702.481
[6 empty] | 34.2542 | -702.4323
[6 empty] | 34.3575 | -702.3905
[6 empty] | 34.4779 | -702.3416
[6 empty] | 34.5811 | -702.2997
[6 empty] | 34.7016 | -702.2507
[6 empty] | 34.8049 | -702.2086
[6 empty] | 34.9252 | -702.1595
[6 empty] | 35.0283 | -702.1174
[6 empty] | 35.1486 | -702.0683
[6 empty] | 35.2516 | -702.0261
[6 empty] | 35.3718 | -701.9768
[6 empty] | 35.4749 | -701.9345
[6 empty] | 35.5951 | -701.8851
[6 empty] | 35.6981 | -701.8428
[6 empty] | 35.8183 | -701.7933
[6 empty] | 35.9213 | -701.7508
[6 empty] | 36.0415 | -701.7012
[6 empty] | 36.1444 | -701.6586
[6 empty] | 36.2646 | -701.6089
[6 empty] | 36.3676 | -701.5662
[6 empty] | 36.4878 | -701.5163
[6 empty] | 36.5909 | -701.4734
[6 empty] | 36.7112 | -701.4234
[6 empty] | 36.8143 | -701.3805
[6 empty] | 36.9344 | -701.3304
[6 empty] | 37.0373 | -701.2874
[6 empty] | 37.1574 | -701.2372
[6 empty] | 37.2775 | -701.1869
[6 empty] | 37.3804 | -701.1438
[6 empty] | 37.5004 | -701.0934
[6 empty] | 37.6033 | -701.0502
[6 empty] | 37.7233 | -700.9997
[6 empty] | 37.8263 | -700.9564
[6 empty] | 37.9464 | -700.9057
[6 empty] | 38.0493 | -700.8623
[6 empty] | 38.1693 | -700.8116
[6 empty] | 38.2721 | -700.7681
[6 empty] | 38.3919 | -700.7173
[6 empty] | 38.4946 | -700.6738
[6 empty] | 38.6145 | -700.6229
[6 empty] | 38.7172 | -700.5792
[6 empty] | 38.8371 | -700.5282
[6 empty] | 38.9398 | -700.4845
[6 empty] | 39.0596 | -700.4334
[6 empty] | 39.1795 | -700.3822
[6 empty] | 39.2822 | -700.3383
[6 empty] | 39.4021 | -700.287
[6 empty] | 39.5048 | -700.243
[6 empty] | 39.6246 | -700.1916
[6 empty] | 39.7274 | -700.1475
[6 empty] | 39.8472 | -700.096
[6 empty] | 39.9498 | -700.0519
[6 empty] | 40.0696 | -700.0003
[6 empty] | 40.1723 | -699.956
[6 empty] | 40.292 | -699.9043
[6 empty] | 40.3946 | -699.86
[6 empty] | 40.5142 | -699.8083
[6 empty] | 40.634 | -699.7565
[6 empty] | 40.7366 | -699.712
[6 empty] | 40.8563 | -699.6601
[6 empty] | 40.959 | -699.6155
[6 empty] | 41.0788 | -699.5635
[6 empty] | 41.1814 | -699.5189
[6 empty] | 41.3011 | -699.4668
[6 empty] | 41.4038 | -699.422
[6 empty] | 41.5235 | -699.3698
[6 empty] | 41.6261 | -699.3251
[6 empty] | 41.7457 | -699.2728
[6 empty] | 41.8654 | -699.2205
[6 empty] | 41.968 | -699.1756
[6 empty] | 42.0877 | -699.1232
[6 empty] | 42.1903 | -699.0782
[6 empty] | 42.31 | -699.0257
[6 empty] | 42.4126 | -698.9807
[6 empty] | 42.5324 | -698.928
[6 empty] | 42.635 | -698.8829
[6 empty] | 42.7547 | -698.8303
[6 empty] | 42.8573 | -698.7851
[6 empty] | 42.9771 | -698.7323
[6 empty] | 43.0969 | -698.6795
[6 empty] | 43.1996 | -698.6342
[6 empty] | 43.3194 | -698.5813
[6 empty] | 43.422 | -698.5359
[6 empty] | 43.5417 | -698.483
[6 empty] | 43.6444 | -698.4376
[6 empty] | 43.7641 | -698.3846
[6 empty] | 43.8667 | -698.3391
[6 empty] | 43.9864 | -698.2861
[6 empty] | 44.0891 | -698.2405
[6 empty] | 44.2089 | -698.1874
[6 empty] | 44.3115 | -698.1418
[6 empty] | 44.4313 | -698.0886
[6 empty] | 44.5509 | -698.0355
[6 empty] | 44.6535 | -697.9898
[6 empty] | 44.7732 | -697.9366
[6 empty] | 44.8758 | -697.8909
[6 empty] | 44.9954 | -697.8377
[6 empty] | 45.098 | -697.792
[6 empty] | 45.2177 | -697.7386
[6 empty] | 45.3204 | -697.6929
[6 empty] | 45.4402 | -697.6394
[6 empty] | 45.543 | -697.5936
[6 empty] | 45.6629 | -697.54
[6 empty] | 45.7827 | -697.4866
[6 empty] | 45.8855 | -697.4407
[6 empty] | 46.0052 | -697.3872
[6 empty] | 46.1079 | -697.3413
[6 empty] | 46.2278 | -697.2877
[6 empty] | 46.3305 | -697.2418
[6 empty] | 46.4503 | -697.1882
[6 empty] | 46.553 | -697.1423
[6 empty] | 46.6729 | -697.0886
[6 empty] | 46.7757 | -697.0427
[6 empty] | 46.8958 | -696.9889
[6 empty] | 46.9986 | -696.9429
[6 empty] | 47.1185 | -696.8892
[6 empty] | 47.2384 | -696.8356
[6 empty] | 47.341 | -696.7896
[6 empty] | 47.4609 | -696.736
[6 empty] | 47.5637 | -696.6899
[6 empty] | 47.6837 | -696.6362
[6 empty] | 47.7865 | -696.5902
[6 empty] | 47.9064 | -696.5365
[6 empty] | 48.0092 | -696.4905
[6 empty] | 48.1291 | -696.4368
[6 empty] | 48.2318 | -696.3908
[6 empty] | 48.3517 | -696.3372
[6 empty] | 48.4545 | -696.2912
[6 empty] | 48.5745 | -696.2375
[6 empty] | 48.6774 | -696.1914
[6 empty] | 48.7974 | -696.1377
[6 empty] | 48.9003 | -696.0917
[6 empty] | 49.0204 | -696.038
[6 empty] | 49.1403 | -695.9844
[6 empty] | 49.2432 | -695.9384
[6 empty] | 49.3633 | -695.8848
[6 empty] | 49.4663 | -695.8388
[6 empty] | 49.5864 | -695.7851
[6 empty] | 49.6894 | -695.7392
[6 empty] | 49.8095 | -695.6856
[6 empty] | 49.9125 | -695.6396
[6 empty] | 50.0328 | -695.586
[6 empty] | 50.1358 | -695.5401
[6 empty] | 50.2559 | -695.4866
[6 empty] | 50.3589 | -695.4408
[6 empty] | 50.4792 | -695.3872
[6 empty] | 50.5823 | -695.3414
[6 empty] | 50.7024 | -695.288
[6 empty] | 50.8055 | -695.2422
[6 empty] | 50.9258 | -695.1888
[6 empty] | 51.0289 | -695.143
[6 empty] | 51.1492 | -695.0897
[6 empty] | 51.2523 | -695.044
[6 empty] | 51.3725 | -694.9907
[6 empty] | 51.4756 | -694.9451
[6 empty] | 51.596 | -694.8918
[6 empty] | 51.6991 | -694.8463
[6 empty] | 51.8195 | -694.7931
[6 empty] | 51.9226 | -694.7476
[6 empty] | 52.043 | -694.6945
[6 empty] | 52.1462 | -694.6491
[6 empty] | 52.2667 | -694.596
[6 empty] | 52.37 | -694.5506
[6 empty] | 52.4905 | -694.4977
[6 empty] | 52.5938 | -694.4523
[6 empty] | 52.7143 | -694.3995
[6 empty] | 52.8175 | -694.3543
[6 empty] | 52.9379 | -694.3016
[6 empty] | 53.0413 | -694.2564
[6 empty] | 53.1618 | -694.2037
[6 empty] | 53.2651 | -694.1587
[6 empty] | 53.3856 | -694.1062
[6 empty] | 53.489 | -694.0611
[6 empty] | 53.6096 | -694.0087
[6 empty] | 53.713 | -693.9638
[6 empty] | 53.8337 | -693.9114
[6 empty] | 53.9372 | -693.8666
[6 empty] | 54.0579 | -693.8144
[6 empty] | 54.1613 | -693.7697
[6 empty] | 54.2821 | -693.7176
[6 empty] | 54.3856 | -693.673
[6 empty] | 54.5064 | -693.621
[6 empty] | 54.6099 | -693.5765
[6 empty] | 54.7308 | -693.5246
[6 empty] | 54.8343 | -693.4802
[6 empty] | 54.955 | -693.4286
[6 empty] | 55.0584 | -693.3844
[6 empty] | 55.1791 | -693.3329
[6 empty] | 55.2827 | -693.2887
[6 empty] | 55.4035 | -693.2374
[6 empty] | 55.5072 | -693.1933
[6 empty] | 55.6281 | -693.1421
[6 empty] | 55.7317 | -693.0982
[6 empty] | 55.8526 | -693.0471
[6 empty] | 55.9564 | -693.0033
[6 empty] | 56.0773 | -692.9524
[6 empty] | 56.1811 | -692.9088
[6 empty] | 56.302 | -692.8581
[6 empty] | 56.4057 | -692.8146
[6 empty] | 56.5268 | -692.764
[6 empty] | 56.6305 | -692.7208
[6 empty] | 56.7343 | -692.6775
[6 empty] | 56.8555 | -692.6271
[6 empty] | 56.9593 | -692.5841
[6 empty] | 57.0806 | -692.5338
[6 empty] | 57.1844 | -692.4909
[6 empty] | 57.3055 | -692.441
[6 empty] | 57.4094 | -692.3983
[6 empty] | 57.5307 | -692.3484
[6 empty] | 57.6347 | -692.3058
[6 empty] | 57.756 | -692.2562
[6 empty] | 57.8602 | -692.2137
[6 empty] | 57.9816 | -692.1643
[6 empty] | 58.0856 | -692.1221
[6 empty] | 58.1897 | -692.0799
[6 empty] | 58.311 | -692.0309
[6 empty] | 58.4151 | -691.9889
[6 empty] | 58.5365 | -691.94
[6 empty] | 58.6406 | -691.8983
[6 empty] | 58.7621 | -691.8496
[6 empty] | 58.8663 | -691.808
[6 empty] | 58.9879 | -691.7596
[6 empty] | 59.0921 | -691.7182
[6 empty] | 59.2138 | -691.6699
[6 empty] | 59.3181 | -691.6287
[6 empty] | 59.4223 | -691.5876
[6 empty] | 59.5439 | -691.5398
[6 empty] | 59.6481 | -691.499
[6 empty] | 59.77 | -691.4513
[6 empty] | 59.8743 | -691.4106
[6 empty] | 59.9961 | -691.3633
[6 empty] | 60.1006 | -691.3227
[6 empty] | 60.2051 | -691.2823
[6 empty] | 60.327 | -691.2353
[6 empty] | 60.4314 | -691.1952
[6 empty] | 60.5533 | -691.1485
[6 empty] | 60.6578 | -691.1086
[6 empty] | 60.7798 | -691.0621
[6 empty] | 60.8843 | -691.0225
[6 empty] | 60.9888 | -690.9829
[6 empty] | 61.1109 | -690.9368
[6 empty] | 61.2155 | -690.8975
[6 empty] | 61.3376 | -690.8517
[6 empty] | 61.4423 | -690.8126
[6 empty] | 61.547 | -690.7736
[6 empty] | 61.6692 | -690.7282
[6 empty] | 61.7739 | -690.6895
[6 empty] | 61.8962 | -690.6444
[6 empty] | 62.0009 | -690.606
[6 empty] | 62.1232 | -690.5612
[6 empty] | 62.2281 | -690.5229
[6 empty] | 62.333 | -690.4848
[6 empty] | 62.4552 | -690.4406
[6 empty] | 62.56 | -690.4027
[6 empty] | 62.6823 | -690.3588
[6 empty] | 62.7872 | -690.3212
[6 empty] | 62.8922 | -690.2838
[6 empty] | 63.0146 | -690.2402
[6 empty] | 63.1195 | -690.2031
[6 empty] | 63.2418 | -690.16
[6 empty] | 63.3468 | -690.1231
[6 empty] | 63.4518 | -690.0864
[6 empty] | 63.5743 | -690.0437
[6 empty] | 63.6793 | -690.0072
[6 empty] | 63.8019 | -689.9649
[6 empty] | 63.9069 | -689.9288
[6 empty] | 64.012 | -689.8927
[6 empty] | 64.1346 | -689.8509
[6 empty] | 64.2399 | -689.8151
[6 empty] | 64.3451 | -689.7795
[6 empty] | 64.4678 | -689.7382
[6 empty] | 64.573 | -689.7029
[6 empty] | 64.6958 | -689.6619
[6 empty] | 64.801 | -689.627
[6 empty] | 64.9063 | -689.5921
[6 empty] | 65.0292 | -689.5517
[6 empty] | 65.1346 | -689.5171
[6 empty] | 65.2574 | -689.4771
[6 empty] | 65.3627 | -689.4429
[6 empty] | 65.4682 | -689.4088
[6 empty] | 65.5912 | -689.3693
[6 empty] | 65.6966 | -689.3356
[6 empty] | 65.8021 | -689.302
[6 empty] | 65.9252 | -689.263
[6 empty] | 66.0307 | -689.2297
[6 empty] | 66.1362 | -689.1967
[6 empty] | 66.2592 | -689.1583
[6 empty] | 66.3647 | -689.1256
[6 empty] | 66.4879 | -689.0875
[6 empty] | 66.5936 | -689.0551
[6 empty] | 66.6993 | -689.0228
[6 empty] | 66.8225 | -688.9854
[6 empty] | 66.9282 | -688.9535
[6 empty] | 67.0339 | -688.9218
[6 empty] | 67.1571 | -688.885
[6 empty] | 67.2627 | -688.8536
[6 empty] | 67.3685 | -688.8224
[6 empty] | 67.492 | -688.7861
[6 empty] | 67.5979 | -688.7552
[6 empty] | 67.7036 | -688.7245
[6 empty] | 67.8271 | -688.6889
[6 empty] | 67.9329 | -688.6586
[6 empty] | 68.0387 | -688.6284
[6 empty] | 68.1623 | -688.5934
[6 empty] | 68.2681 | -688.5637
[6 empty] | 68.374 | -688.5341
[6 empty] | 68.4976 | -688.4997
[6 empty] | 68.6036 | -688.4704
[6 empty] | 68.7096 | -688.4414
[6 empty] | 68.8333 | -688.4076
[6 empty] | 68.9394 | -688.3789
[6 empty] | 69.0454 | -688.3504
[6 empty] | 69.1691 | -688.3174
[6 empty] | 69.2751 | -688.2893
[6 empty] | 69.3811 | -688.2613
[6 empty] | 69.5049 | -688.2289
[6 empty] | 69.6109 | -688.2014
[6 empty] | 69.717 | -688.174
[6 empty] | 69.8409 | -688.1423
[6 empty] | 69.9471 | -688.1153
[6 empty] | 70.0534 | -688.0884
[6 empty] | 70.1774 | -688.0574
[6 empty] | 70.2836 | -688.031
[6 empty] | 70.3898 | -688.0048
[6 empty] | 70.5137 | -687.9744
[6 empty] | 70.6199 | -687.9486
[6 empty] | 70.7262 | -687.923
[6 empty] | 70.8502 | -687.8933
[6 empty] | 70.9565 | -687.8681
[6 empty] | 71.0628 | -687.8431
[6 empty] | 71.1869 | -687.8141
[6 empty] | 71.2933 | -687.7895
[6 empty] | 71.3998 | -687.765
[6 empty] | 71.524 | -687.7368
[6 empty] | 71.6303 | -687.7128
[6 empty] | 71.7368 | -687.6889
[6 empty] | 71.8432 | -687.6653
[6 empty] | 71.9675 | -687.638
[6 empty] | 72.0741 | -687.6147
[6 empty] | 72.1805 | -687.5917
[6 empty] | 72.3047 | -687.5652
[6 empty] | 72.4112 | -687.5426
[6 empty] | 72.5178 | -687.5202
[6 empty] | 72.642 | -687.4943
[6 empty] | 72.7485 | -687.4724
[6 empty] | 72.8551 | -687.4506
[6 empty] | 72.9794 | -687.4255
[6 empty] | 73.0862 | -687.4041
[6 empty] | 73.1929 | -687.3829
[6 empty] | 73.2996 | -687.362
[6 empty] | 73.4241 | -687.3378
[6 empty] | 73.5308 | -687.3173
[6 empty] | 73.6374 | -687.297
[6 empty] | 73.762 | -687.2736
[6 empty] | 73.8687 | -687.2537
[6 empty] | 73.9755 | -687.234
[6 empty] | 74.0822 | -687.2146
[6 empty] | 74.2068 | -687.1921
[6 empty] | 74.3137 | -687.1731
[6 empty] | 74.4206 | -687.1543
[6 empty] | 74.5455 | -687.1325
[6 empty] | 74.6525 | -687.1141
[6 empty] | 74.7594 | -687.096
[6 empty] | 74.8664 | -687.078
[6 empty] | 74.9913 | -687.0572
[6 empty] | 75.0982 | -687.0397
[6 empty] | 75.2053 | -687.0224
[6 empty] | 75.3303 | -687.0024
[6 empty] | 75.4375 | -686.9855
[6 empty] | 75.5446 | -686.9688
[6 empty] | 75.6517 | -686.9523
[6 empty] | 75.7766 | -686.9334
[6 empty] | 75.8838 | -686.9174
[6 empty] | 75.991 | -686.9015
[6 empty] | 76.0983 | -686.8859
[6 empty] | 76.2235 | -686.868
[6 empty] | 76.3307 | -686.8528
[6 empty] | 76.438 | -686.8378
[6 empty] | 76.5454 | -686.8231
[6 empty] | 76.6707 | -686.8061
[6 empty] | 76.778 | -686.7918
[6 empty] | 76.8854 | -686.7777
[6 empty] | 76.9927 | -686.7639
[6 empty] | 77.1179 | -686.7479
[6 empty] | 77.2253 | -686.7345
[6 empty] | 77.3329 | -686.7213
[6 empty] | 77.4404 | -686.7083
[6 empty] | 77.5658 | -686.6934
[6 empty] | 77.6732 | -686.6808
[6 empty] | 77.7806 | -686.6685
[6 empty] | 77.8881 | -686.6563
[6 empty] | 78.0135 | -686.6425
[6 empty] | 78.1211 | -686.6308
[6 empty] | 78.2288 | -686.6193
[6 empty] | 78.3364 | -686.608
[6 empty] | 78.4619 | -686.5951
[6 empty] | 78.5695 | -686.5843
[6 empty] | 78.6773 | -686.5737
[6 empty] | 78.785 | -686.5633
[6 empty] | 78.9105 | -686.5514
[6 empty] | 79.0182 | -686.5415
[6 empty] | 79.126 | -686.5318
[6 empty] | 79.2338 | -686.5222
[6 empty] | 79.3416 | -686.5129
[6 empty] | 79.4674 | -686.5023
[6 empty] | 79.5753 | -686.4934
[6 empty] | 79.6831 | -686.4847
[6 empty] | 79.791 | -686.4763
[6 empty] | 79.9169 | -686.4667
[6 empty] | 80.025 | -686.4586
[6 empty] | 80.1331 | -686.4508
[6 empty] | 80.2412 | -686.4432
[6 empty] | 80.3492 | -686.4358
[6 empty] | 80.4752 | -686.4275
[6 empty] | 80.5833 | -686.4205
[6 empty] | 80.6915 | -686.4138
[6 empty] | 80.7996 | -686.4072
[6 empty] | 80.9259 | -686.3998
[6 empty] | 81.034 | -686.3937
[6 empty] | 81.1422 | -686.3878
[6 empty] | 81.2504 | -686.3822
[6 empty] | 81.3586 | -686.3767
[6 empty] | 81.485 | -686.3705
[6 empty] | 81.5934 | -686.3655
[6 empty] | 81.7016 | -686.3606
[6 empty] | 81.8099 | -686.356
[6 empty] | 81.9182 | -686.3515
[6 empty] | 82.0446 | -686.3466
[6 empty] | 82.1529 | -686.3426
[6 empty] | 82.2613 | -686.3387
[6 empty] | 82.3698 | -686.3351
[6 empty] | 82.4782 | -686.3317
[6 empty] | 82.6047 | -686.328
[6 empty] | 82.7132 | -686.325
[6 empty] | 82.8218 | -686.3222
[6 empty] | 82.9303 | -686.3196
[6 empty] | 83.039 | -686.3171
[6 empty] | 83.1476 | -686.3149
[6 empty] | 83.2744 | -686.3126
[6 empty] | 83.383 | -686.3108
[6 empty] | 83.4916 | -686.3092
[6 empty] | 83.6002 | -686.3078
[6 empty] | 83.709 | -686.3065
[6 empty] | 83.8358 | -686.3054
[6 empty] | 83.9446 | -686.3045
[6 empty] | 84.0534 | -686.3039
[6 empty] | 84.1623 | -686.3035
[6 empty] | 84.2711 | -686.3032
[6 empty] | 84.3799 | -686.3032
[6 empty] | 84.5068 | -686.3033
[6 empty] | 84.6156 | -686.3036
[6 empty] | 84.7244 | -686.3042
[6 empty] | 84.8333 | -686.3049
[6 empty] | 84.9422 | -686.3057
[6 empty] | 85.0511 | -686.3068
[6 empty] | 85.1782 | -686.3082
[6 empty] | 85.2871 | -686.3097
[6 empty] | 85.3961 | -686.3113
[6 empty] | 85.5053 | -686.3131
[6 empty] | 85.6144 | -686.3151
[6 empty] | 85.7235 | -686.3172
[6 empty] | 85.8508 | -686.3199
[6 empty] | 85.9599 | -686.3225
[6 empty] | 86.0691 | -686.3252
[6 empty] | 86.1783 | -686.328
[6 empty] | 86.2874 | -686.331
[6 empty] | 86.3966 | -686.3342
[6 empty] | 86.5058 | -686.3376
[6 empty] | 86.6332 | -686.3417
[6 empty] | 86.7425 | -686.3454
[6 empty] | 86.8519 | -686.3493
[6 empty] | 86.9612 | -686.3533
[6 empty] | 87.0705 | -686.3575
[6 empty] | 87.18 | -686.3619
[6 empty] | 87.2894 | -686.3664
[6 empty] | 87.4171 | -686.3719
[6 empty] | 87.5266 | -686.3767
[6 empty] | 87.6361 | -686.3817
[6 empty] | 87.7457 | -686.3869
[6 empty] | 87.8554 | -686.3922
[6 empty] | 87.965 | -686.3976
[6 empty] | 88.0747 | -686.4032
[6 empty] | 88.1845 | -686.409
[6 empty] | 88.3125 | -686.4159
[6 empty] | 88.4223 | -686.4219
[6 empty] | 88.5322 | -686.4282
[6 empty] | 88.642 | -686.4345
[6 empty] | 88.7519 | -686.441
[6 empty] | 88.8618 | -686.4476
[6 empty] | 88.9716 | -686.4543
[6 empty] | 89.0815 | -686.4612
[6 empty] | 89.1915 | -686.4682
[6 empty] | 89.3199 | -686.4766
[6 empty] | 89.43 | -686.4839
[6 empty] | 89.5401 | -686.4913
[6 empty] | 89.6502 | -686.4989
[6 empty] | 89.7602 | -686.5065
[6 empty] | 89.8704 | -686.5143
[6 empty] | 89.9806 | -686.5222
[6 empty] | 90.0908 | -686.5302
[6 empty] | 90.201 | -686.5384
[6 empty] | 90.3112 | -686.5466
[6 empty] | 90.4214 | -686.555
[6 empty] | 90.5501 | -686.5649
[6 empty] | 90.6605 | -686.5735
[6 empty] | 90.7711 | -686.5822
[6 empty] | 90.8816 | -686.5911
[6 empty] | 90.992 | -686.6
[6 empty] | 91.1025 | -686.609
[6 empty] | 91.213 | -686.6181
[6 empty] | 91.3236 | -686.6273
[6 empty] | 91.4343 | -686.6366
[6 empty] | 91.545 | -686.646
[6 empty] | 91.6556 | -686.6555
[6 empty] | 91.7663 | -686.6651
[6 empty] | 91.8772 | -686.6747
[6 empty] | 92.0063 | -686.6861
[6 empty] | 92.1171 | -686.6959
[6 empty] | 92.228 | -686.7058
[6 empty] | 92.3389 | -686.7158
[6 empty] | 92.4497 | -686.7259
[6 empty] | 92.5606 | -686.736
[6 empty] | 92.6716 | -686.7462
[6 empty] | 92.7825 | -686.7564
[6 empty] | 92.8934 | -686.7668
[6 empty] | 93.0045 | -686.7771
[6 empty] | 93.1156 | -686.7876
[6 empty] | 93.2266 | -686.7981
[6 empty] | 93.3377 | -686.8086
[6 empty] | 93.4488 | -686.8192
[6 empty] | 93.56 | -686.8299
[6 empty] | 93.6711 | -686.8405
[6 empty] | 93.7823 | -686.8513
[6 empty] | 93.8935 | -686.862
[6 empty] | 94.0048 | -686.8728
[6 empty] | 94.1161 | -686.8837
[6 empty] | 94.2275 | -686.8946
[6 empty] | 94.3389 | -686.9055
[6 empty] | 94.4687 | -686.9182
[6 empty] | 94.5801 | -686.9292
[6 empty] | 94.6915 | -686.9401
[6 empty] | 94.803 | -686.9511
[6 empty] | 94.9147 | -686.9621
[6 empty] | 95.0263 | -686.9732
[6 empty] | 95.1378 | -686.9842
[6 empty] | 95.2494 | -686.9952
[6 empty] | 95.3611 | -687.0062
[6 empty] | 95.4726 | -687.0172
[6 empty] | 95.5843 | -687.0283
[6 empty] | 95.696 | -687.0393
[6 empty] | 95.8078 | -687.0503
[6 empty] | 95.9196 | -687.0613
[6 empty] | 96.0314 | -687.0722
[6 empty] | 96.1432 | -687.0832
[6 empty] | 96.255 | -687.0941
[6 empty] | 96.367 | -687.105
[6 empty] | 96.4791 | -687.1159
[6 empty] | 96.5911 | -687.1267
[6 empty] | 96.7031 | -687.1375
[6 empty] | 96.815 | -687.1482
[6 empty] | 96.927 | -687.1589
[6 empty] | 97.039 | -687.1696
[6 empty] | 97.1511 | -687.1802
[6 empty] | 97.2633 | -687.1907
[6 empty] | 97.3754 | -687.2012
[6 empty] | 97.4877 | -687.2117
[6 empty] | 97.6 | -687.222
[6 empty] | 97.7124 | -687.2323
[6 empty] | 97.8247 | -687.2426
[6 empty] | 97.937 | -687.2527
[6 empty] | 98.0492 | -687.2627
[6 empty] | 98.1615 | -687.2727
[6 empty] | 98.2739 | -687.2826
[6 empty] | 98.3676 | -687.2907
[6 empty] | 98.4799 | -687.3004
[6 empty] | 98.5923 | -687.31
[6 empty] | 98.7048 | -687.3195
[6 empty] | 98.8175 | -687.329
[6 empty] | 98.93 | -687.3382
[6 empty] | 99.0427 | -687.3474
[6 empty] | 99.1554 | -687.3565
[6 empty] | 99.2681 | -687.3654
[6 empty] | 99.3808 | -687.3742
[6 empty] | 99.4935 | -687.3828
[6 empty] | 99.6064 | -687.3914
[6 empty] | 99.7191 | -687.3997
[6 empty] | 99.8319 | -687.408
[6 empty] | 99.9448 | -687.416
[6 empty] | 100.0577 | -687.424
[6 empty] | 100.1705 | -687.4317
[6 empty] | 100.2834 | -687.4393
[6 empty] | 100.3965 | -687.4468
[6 empty] | 100.5095 | -687.454
[6 empty] | 100.6225 | -687.4611
[6 empty] | 100.7356 | -687.468
[6 empty] | 100.8299 | -687.4736
[6 empty] | 100.9431 | -687.4801
[6 empty] | 101.0563 | -687.4865
[6 empty] | 101.1696 | -687.4927
[6 empty] | 101.2828 | -687.4986
[6 empty] | 101.396 | -687.5043
[6 empty] | 101.5093 | -687.5099
[6 empty] | 101.6226 | -687.5152
[6 empty] | 101.7358 | -687.5202
[6 empty] | 101.849 | -687.5251
[6 empty] | 101.9623 | -687.5297
[6 empty] | 102.0758 | -687.5341
[6 empty] | 102.1892 | -687.5382
[6 empty] | 102.3027 | -687.5421
[6 empty] | 102.3974 | -687.5451
[6 empty] | 102.511 | -687.5485
[6 empty] | 102.6246 | -687.5516
[6 empty] | 102.7382 | -687.5545
[6 empty] | 102.8519 | -687.5571
[6 empty] | 102.9656 | -687.5594
[6 empty] | 103.0793 | -687.5614
[6 empty] | 103.193 | -687.5631
[6 empty] | 103.3069 | -687.5645
[6 empty] | 103.4206 | -687.5657
[6 empty] | 103.5344 | -687.5665
[6 empty] | 103.6293 | -687.5669
[6 empty] | 103.7431 | -687.5672
[6 empty] | 103.8571 | -687.5671
[6 empty] | 103.971 | -687.5666
[6 empty] | 104.085 | -687.5659
[6 empty] | 104.1991 | -687.5648
[6 empty] | 104.3134 | -687.5633
[6 empty] | 104.4275 | -687.5615
[6 empty] | 104.5416 | -687.5593
[6 empty] | 104.6368 | -687.5572
[6 empty] | 104.7511 | -687.5544
[6 empty] | 104.8654 | -687.5512
[6 empty] | 104.9798 | -687.5475
[6 empty] | 105.094 | -687.5435
[6 empty] | 105.2085 | -687.5391
[6 empty] | 105.323 | -687.5343
[6 empty] | 105.4184 | -687.53
[6 empty] | 105.5327 | -687.5245
[6 empty] | 105.6471 | -687.5185
[6 empty] | 105.7615 | -687.5121
[6 empty] | 105.8759 | -687.5053
[6 empty] | 105.9904 | -687.498
[6 empty] | 106.105 | -687.4902
[6 empty] | 106.2196 | -687.4821
[6 empty] | 106.3152 | -687.4749
[6 empty] | 106.4298 | -687.4659
[6 empty] | 106.5445 | -687.4564
[6 empty] | 106.6591 | -687.4464
[6 empty] | 106.7738 | -687.4359
[6 empty] | 106.8886 | -687.425
[6 empty] | 107.0035 | -687.4135
[6 empty] | 107.0993 | -687.4036
[6 empty] | 107.2143 | -687.3911
[6 empty] | 107.3294 | -687.3782
[6 empty] | 107.4444 | -687.3648
[6 empty] | 107.5593 | -687.3508
[6 empty] | 107.6742 | -687.3363
[6 empty] | 107.77 | -687.3238
[6 empty] | 107.885 | -687.3082
[6 empty] | 108.0002 | -687.2921
[6 empty] | 108.1153 | -687.2755
[6 empty] | 108.2305 | -687.2582
[6 empty] | 108.3458 | -687.2404
[6 empty] | 108.4419 | -687.2251
[6 empty] | 108.5572 | -687.2061
[6 empty] | 108.6725 | -687.1866
[6 empty] | 108.7878 | -687.1665
[6 empty] | 108.9032 | -687.1457
[6 empty] | 109.0186 | -687.1243
[6 empty] | 109.1148 | -687.106
[6 empty] | 109.2303 | -687.0834
[6 empty] | 109.3459 | -687.0602
[6 empty] | 109.4617 | -687.0362
[6 empty] | 109.5774 | -687.0117
[6 empty] | 109.6738 | -686.9907
[6 empty] | 109.7896 | -686.9648
[6 empty] | 109.9053 | -686.9383

## Sheet7
1
| 0 | -727.6986 | 20 | -712.8394 | 0 | , | -727.6986 | , | 0.123 | -728.0246
| 9 | -725.1319 | 26 | -710.7362 | 9 | , | -725.1319 | , | 0.2423 | -728.0115
| 15 | -725.0651 | 34 | -707.8129 | 15 | , | -725.0651 | , | 0.368 | -727.9967
| 20 | -712.8394 | 44 | -699.2108 | 20 | , | -712.8394 | , | 0.4885 | -727.9815
| 26 | -710.7362 |  |  | 26 | , | -710.7362 | , | 0.6095 | -727.9654
| 29 | -713.8309 |  |  | 29 | , | -713.8309 | , | 0.7323 | -727.9481
| 34 | -707.8129 |  |  | 34 | , | -707.8129 | , | 0.8526 | -727.9303
| 44 | -699.2108 |  |  | 44 | , | -699.2108 | , | 0.9781 | -727.9108
| 47 | -700.5307 |  |  | 47 | , | -700.5307 | , | 1.0998 | -727.8909
| 60 | -693.3527 |  |  | 60 | , | -693.3527 | , | 1.2219 | -727.8701
| 89 | -691.3322 |  |  | 89 | , | -691.3322 | , | 1.3438 | -727.8484
| 130 | -690.7358 |  |  | 130 | , | -690.7358 | , | 1.4655 | -727.8258
[9 empty] | 1.5874 | -727.8024
[9 empty] | 1.7089 | -727.7782
[9 empty] | 1.8302 | -727.7532
[9 empty] | 1.9555 | -727.7264
[9 empty] | 2.0763 | -727.6998
[9 empty] | 2.1971 | -727.6723
[9 empty] | 2.3218 | -727.6431
[9 empty] | 2.4423 | -727.6141
[9 empty] | 2.5625 | -727.5843
[9 empty] | 2.6866 | -727.5527
[9 empty] | 2.8067 | -727.5214
[9 empty] | 2.9306 | -727.4882
[9 empty] | 3.0506 | -727.4553
[9 empty] | 3.1743 | -727.4206
[9 empty] | 3.2981 | -727.385
[9 empty] | 3.4175 | -727.35
[9 empty] | 3.5411 | -727.3129
[9 empty] | 3.6647 | -727.2751
[9 empty] | 3.7839 | -727.2379
[9 empty] | 3.9074 | -727.1985
[9 empty] | 4.0305 | -727.1586
[9 empty] | 4.1496 | -727.1192
[9 empty] | 4.2728 | -727.0777
[9 empty] | 4.396 | -727.0355
[9 empty] | 4.519 | -726.9926
[9 empty] | 4.638 | -726.9504
[9 empty] | 4.7609 | -726.9061
[9 empty] | 4.8838 | -726.8611
[9 empty] | 5.0068 | -726.8154
[9 empty] | 5.1296 | -726.7691
[9 empty] | 5.2482 | -726.7236
[9 empty] | 5.371 | -726.6759
[9 empty] | 5.4938 | -726.6275
[9 empty] | 5.6168 | -726.5784
[9 empty] | 5.7395 | -726.5286
[9 empty] | 5.8624 | -726.4782
[9 empty] | 5.9812 | -726.4288
[9 empty] | 6.104 | -726.3771
[9 empty] | 6.2267 | -726.3248
[9 empty] | 6.3494 | -726.2718
[9 empty] | 6.4721 | -726.2183
[9 empty] | 6.5948 | -726.1641
[9 empty] | 6.7174 | -726.1093
[9 empty] | 6.8359 | -726.0557
[9 empty] | 6.9585 | -725.9998
[9 empty] | 7.0809 | -725.9433
[9 empty] | 7.2033 | -725.8862
[9 empty] | 7.3256 | -725.8285
[9 empty] | 7.4479 | -725.7703
[9 empty] | 7.5701 | -725.7115
[9 empty] | 7.6922 | -725.6523
[9 empty] | 7.8144 | -725.5924
[9 empty] | 7.9364 | -725.532
[9 empty] | 8.0584 | -725.4711
[9 empty] | 8.1806 | -725.4096
[9 empty] | 8.3029 | -725.3474
[9 empty] | 8.425 | -725.2848
[9 empty] | 8.5471 | -725.2217
[9 empty] | 8.6694 | -725.158
[9 empty] | 8.7918 | -725.0936
[9 empty] | 8.9142 | -725.0288
[9 empty] | 9.0367 | -724.9634
[9 empty] | 9.1593 | -724.8974
[9 empty] | 9.282 | -724.8309
[9 empty] | 9.4047 | -724.7638
[9 empty] | 9.5275 | -724.6962
[9 empty] | 9.6503 | -724.6281
[9 empty] | 9.7733 | -724.5595
[9 empty] | 9.8965 | -724.4902
[9 empty] | 10.0196 | -724.4205
[9 empty] | 10.1254 | -724.3602
[9 empty] | 10.2489 | -724.2894
[9 empty] | 10.3726 | -724.2181
[9 empty] | 10.4963 | -724.1462
[9 empty] | 10.6201 | -724.0739
[9 empty] | 10.744 | -724.001
[9 empty] | 10.8682 | -723.9275
[9 empty] | 10.9924 | -723.8536
[9 empty] | 11.1166 | -723.7792
[9 empty] | 11.2409 | -723.7044
[9 empty] | 11.3477 | -723.6397
[9 empty] | 11.4724 | -723.5638
[9 empty] | 11.5971 | -723.4875
[9 empty] | 11.722 | -723.4106
[9 empty] | 11.8469 | -723.3333
[9 empty] | 11.9719 | -723.2556
[9 empty] | 12.0792 | -723.1885
[9 empty] | 12.2044 | -723.1099
[9 empty] | 12.3296 | -723.0309
[9 empty] | 12.455 | -722.9513
[9 empty] | 12.5804 | -722.8714
[9 empty] | 12.7059 | -722.7911
[9 empty] | 12.8136 | -722.7218
[9 empty] | 12.9393 | -722.6406
[9 empty] | 13.065 | -722.559
[9 empty] | 13.1909 | -722.477
[9 empty] | 13.3167 | -722.3946
[9 empty] | 13.4247 | -722.3236
[9 empty] | 13.5508 | -722.2404
[9 empty] | 13.6769 | -722.1569
[9 empty] | 13.8032 | -722.0729
[9 empty] | 13.9116 | -722.0005
[9 empty] | 14.038 | -721.9158
[9 empty] | 14.1644 | -721.8307
[9 empty] | 14.2909 | -721.7453
[9 empty] | 14.3994 | -721.6717
[9 empty] | 14.5261 | -721.5856
[9 empty] | 14.6529 | -721.499
[9 empty] | 14.7797 | -721.4122
[9 empty] | 14.8885 | -721.3374
[9 empty] | 15.0156 | -721.2498
[9 empty] | 15.1427 | -721.1619
[9 empty] | 15.27 | -721.0735
[9 empty] | 15.379 | -720.9976
[9 empty] | 15.5062 | -720.9088
[9 empty] | 15.6337 | -720.8195
[9 empty] | 15.7429 | -720.7428
[9 empty] | 15.8706 | -720.6529
[9 empty] | 15.9984 | -720.5626
[9 empty] | 16.1078 | -720.4851
[9 empty] | 16.2356 | -720.3944
[9 empty] | 16.3635 | -720.3033
[9 empty] | 16.4913 | -720.212
[9 empty] | 16.6013 | -720.1333
[9 empty] | 16.7295 | -720.0413
[9 empty] | 16.8577 | -719.949
[9 empty] | 16.9676 | -719.8698
[9 empty] | 17.0958 | -719.7771
[9 empty] | 17.2241 | -719.6841
[9 empty] | 17.3341 | -719.6042
[9 empty] | 17.4624 | -719.5109
[9 empty] | 17.5909 | -719.4172
[9 empty] | 17.701 | -719.3367
[9 empty] | 17.8295 | -719.2426
[9 empty] | 17.9397 | -719.1617
[9 empty] | 18.0683 | -719.0672
[9 empty] | 18.1969 | -718.9724
[9 empty] | 18.3071 | -718.8911
[9 empty] | 18.4357 | -718.796
[9 empty] | 18.5643 | -718.7007
[9 empty] | 18.6746 | -718.6189
[9 empty] | 18.8033 | -718.5232
[9 empty] | 18.932 | -718.4274
[9 empty] | 19.0423 | -718.3452
[9 empty] | 19.1709 | -718.2491
[9 empty] | 19.2996 | -718.1528
[9 empty] | 19.4101 | -718.0701
[9 empty] | 19.5388 | -717.9735
[9 empty] | 19.6491 | -717.8906
[9 empty] | 19.7777 | -717.7939
[9 empty] | 19.9065 | -717.6969
[9 empty] | 20.0168 | -717.6137
[9 empty] | 20.1455 | -717.5165
[9 empty] | 20.2743 | -717.4191
[9 empty] | 20.3848 | -717.3354
[9 empty] | 20.5136 | -717.2378
[9 empty] | 20.6423 | -717.1402
[9 empty] | 20.7526 | -717.0564
[9 empty] | 20.8814 | -716.9585
[9 empty] | 20.9918 | -716.8745
[9 empty] | 21.1206 | -716.7764
[9 empty] | 21.2495 | -716.6781
[9 empty] | 21.3599 | -716.5939
[9 empty] | 21.4887 | -716.4955
[9 empty] | 21.6174 | -716.3971
[9 empty] | 21.7278 | -716.3127
[9 empty] | 21.8565 | -716.2142
[9 empty] | 21.9853 | -716.1155
[9 empty] | 22.0958 | -716.0308
[9 empty] | 22.2247 | -715.932
[9 empty] | 22.3352 | -715.8472
[9 empty] | 22.4639 | -715.7484
[9 empty] | 22.5926 | -715.6495
[9 empty] | 22.7029 | -715.5647
[9 empty] | 22.8318 | -715.4656
[9 empty] | 22.9606 | -715.3665
[9 empty] | 23.0709 | -715.2816
[9 empty] | 23.1996 | -715.1825
[9 empty] | 23.3283 | -715.0834
[9 empty] | 23.4385 | -714.9985
[9 empty] | 23.5671 | -714.8995
[9 empty] | 23.6957 | -714.8003
[9 empty] | 23.8059 | -714.7154
[9 empty] | 23.9346 | -714.6162
[9 empty] | 24.0448 | -714.5312
[9 empty] | 24.1734 | -714.432
[9 empty] | 24.3019 | -714.3329
[9 empty] | 24.412 | -714.248
[9 empty] | 24.5406 | -714.1488
[9 empty] | 24.6691 | -714.0497
[9 empty] | 24.7791 | -713.9649
[9 empty] | 24.9075 | -713.8658
[9 empty] | 25.036 | -713.7668
[9 empty] | 25.1461 | -713.6819
[9 empty] | 25.2745 | -713.5829
[9 empty] | 25.4029 | -713.4839
[9 empty] | 25.5128 | -713.3992
[9 empty] | 25.6412 | -713.3003
[9 empty] | 25.7695 | -713.2015
[9 empty] | 25.8793 | -713.117
[9 empty] | 26.0075 | -713.0183
[9 empty] | 26.1357 | -712.9197
[9 empty] | 26.2456 | -712.8352
[9 empty] | 26.3739 | -712.7365
[9 empty] | 26.502 | -712.6381
[9 empty] | 26.6118 | -712.5538
[9 empty] | 26.7399 | -712.4554
[9 empty] | 26.868 | -712.3571
[9 empty] | 26.9778 | -712.2729
[9 empty] | 27.1059 | -712.1748
[9 empty] | 27.234 | -712.0766
[9 empty] | 27.3438 | -711.9926
[9 empty] | 27.4719 | -711.8946
[9 empty] | 27.6 | -711.7967
[9 empty] | 27.7096 | -711.713
[9 empty] | 27.8375 | -711.6153
[9 empty] | 27.9654 | -711.5178
[9 empty] | 28.075 | -711.4343
[9 empty] | 28.2028 | -711.3369
[9 empty] | 28.3307 | -711.2396
[9 empty] | 28.4402 | -711.1564
[9 empty] | 28.5681 | -711.0592
[9 empty] | 28.696 | -710.9622
[9 empty] | 28.8237 | -710.8654
[9 empty] | 28.9332 | -710.7824
[9 empty] | 29.061 | -710.6857
[9 empty] | 29.1888 | -710.5891
[9 empty] | 29.2983 | -710.5065
[9 empty] | 29.426 | -710.4101
[9 empty] | 29.5537 | -710.3139
[9 empty] | 29.663 | -710.2317
[9 empty] | 29.7906 | -710.1357
[9 empty] | 29.9183 | -710.0399
[9 empty] | 30.0277 | -709.9578
[9 empty] | 30.1552 | -709.8623
[9 empty] | 30.2827 | -709.7669
[9 empty] | 30.4102 | -709.6716
[9 empty] | 30.5194 | -709.5902
[9 empty] | 30.6468 | -709.4952
[9 empty] | 30.7743 | -709.4003
[9 empty] | 30.8835 | -709.3192
[9 empty] | 31.0109 | -709.2246
[9 empty] | 31.1384 | -709.1301
[9 empty] | 31.2658 | -709.0358
[9 empty] | 31.375 | -708.9551
[9 empty] | 31.5024 | -708.8611
[9 empty] | 31.6298 | -708.7672
[9 empty] | 31.7389 | -708.687
[9 empty] | 31.8662 | -708.5934
[9 empty] | 31.9934 | -708.5002
[9 empty] | 32.1207 | -708.4069
[9 empty] | 32.2298 | -708.3272
[9 empty] | 32.3571 | -708.2343
[9 empty] | 32.4845 | -708.1414
[9 empty] | 32.5936 | -708.0621
[9 empty] | 32.7208 | -707.9697
[9 empty] | 32.848 | -707.8775
[9 empty] | 32.9751 | -707.7855
[9 empty] | 33.0841 | -707.7068
[9 empty] | 33.2111 | -707.6152
[9 empty] | 33.3382 | -707.5237
[9 empty] | 33.4471 | -707.4455
[9 empty] | 33.5741 | -707.3544
[9 empty] | 33.7013 | -707.2634
[9 empty] | 33.8285 | -707.1725
[9 empty] | 33.9375 | -707.0948
[9 empty] | 34.0645 | -707.0044
[9 empty] | 34.1916 | -706.9141
[9 empty] | 34.3186 | -706.8241
[9 empty] | 34.4274 | -706.7472
[9 empty] | 34.5544 | -706.6575
[9 empty] | 34.6813 | -706.5681
[9 empty] | 34.7902 | -706.4916
[9 empty] | 34.9172 | -706.4025
[9 empty] | 35.0442 | -706.3136
[9 empty] | 35.1712 | -706.2249
[9 empty] | 35.2801 | -706.149
[9 empty] | 35.4069 | -706.0608
[9 empty] | 35.5337 | -705.9728
[9 empty] | 35.6605 | -705.885
[9 empty] | 35.7692 | -705.8099
[9 empty] | 35.896 | -705.7225
[9 empty] | 36.0226 | -705.6355
[9 empty] | 36.1493 | -705.5486
[9 empty] | 36.2579 | -705.4743
[9 empty] | 36.3846 | -705.3877
[9 empty] | 36.5114 | -705.3014
[9 empty] | 36.6381 | -705.2153
[9 empty] | 36.7468 | -705.1416
[9 empty] | 36.8735 | -705.0559
[9 empty] | 37.0002 | -704.9705
[9 empty] | 37.1268 | -704.8853
[9 empty] | 37.2353 | -704.8125
[9 empty] | 37.362 | -704.7277
[9 empty] | 37.4886 | -704.6432
[9 empty] | 37.6152 | -704.5589
[9 empty] | 37.7237 | -704.4868
[9 empty] | 37.8503 | -704.4029
[9 empty] | 37.9768 | -704.3194
[9 empty] | 38.1034 | -704.236
[9 empty] | 38.2119 | -704.1647
[9 empty] | 38.3384 | -704.0817
[9 empty] | 38.465 | -703.999
[9 empty] | 38.5916 | -703.9165
[9 empty] | 38.6999 | -703.8461
[9 empty] | 38.8266 | -703.764
[9 empty] | 38.9532 | -703.6822
[9 empty] | 39.0797 | -703.6007
[9 empty] | 39.1884 | -703.5308
[9 empty] | 39.315 | -703.4497
[9 empty] | 39.4415 | -703.3689
[9 empty] | 39.5681 | -703.2882
[9 empty] | 39.6766 | -703.2193
[9 empty] | 39.8031 | -703.1392
[9 empty] | 39.9294 | -703.0595
[9 empty] | 40.0559 | -702.9799
[9 empty] | 40.1642 | -702.9119
[9 empty] | 40.2905 | -702.8329
[9 empty] | 40.4168 | -702.7541
[9 empty] | 40.5432 | -702.6755
[9 empty] | 40.6515 | -702.6084
[9 empty] | 40.7779 | -702.5303
[9 empty] | 40.9043 | -702.4525
[9 empty] | 41.0307 | -702.3749
[9 empty] | 41.139 | -702.3086
[9 empty] | 41.2653 | -702.2315
[9 empty] | 41.3915 | -702.1548
[9 empty] | 41.5177 | -702.0783
[9 empty] | 41.6439 | -702.0021
[9 empty] | 41.752 | -701.9371
[9 empty] | 41.8783 | -701.8613
[9 empty] | 42.0046 | -701.7858
[9 empty] | 42.1309 | -701.7105
[9 empty] | 42.239 | -701.6463
[9 empty] | 42.3653 | -701.5715
[9 empty] | 42.4914 | -701.4972
[9 empty] | 42.6176 | -701.423
[9 empty] | 42.7257 | -701.3597
[9 empty] | 42.8519 | -701.286
[9 empty] | 42.9779 | -701.2127
[9 empty] | 43.1039 | -701.1397
[9 empty] | 43.2299 | -701.067
[9 empty] | 43.3379 | -701.0048
[9 empty] | 43.4638 | -700.9327
[9 empty] | 43.5898 | -700.8607
[9 empty] | 43.7157 | -700.7891
[9 empty] | 43.8417 | -700.7176
[9 empty] | 43.9496 | -700.6567
[9 empty] | 44.0754 | -700.5859
[9 empty] | 44.2013 | -700.5153
[9 empty] | 44.3271 | -700.4451
[9 empty] | 44.4349 | -700.3851
[9 empty] | 44.5605 | -700.3155
[9 empty] | 44.6862 | -700.2461
[9 empty] | 44.8118 | -700.177
[9 empty] | 44.9374 | -700.1082
[9 empty] | 45.063 | -700.0397
[9 empty] | 45.1706 | -699.9812
[9 empty] | 45.2962 | -699.9132
[9 empty] | 45.4219 | -699.8454
[9 empty] | 45.5474 | -699.778
[9 empty] | 45.673 | -699.7109
[9 empty] | 45.7806 | -699.6535
[9 empty] | 45.906 | -699.587
[9 empty] | 46.0315 | -699.5207
[9 empty] | 46.1571 | -699.4546
[9 empty] | 46.2825 | -699.3889
[9 empty] | 46.39 | -699.3328
[9 empty] | 46.5156 | -699.2676
[9 empty] | 46.641 | -699.2027
[9 empty] | 46.7664 | -699.1381
[9 empty] | 46.8918 | -699.0738
[9 empty] | 46.9992 | -699.0189
[9 empty] | 47.1244 | -698.9552
[9 empty] | 47.2497 | -698.8917
[9 empty] | 47.375 | -698.8286
[9 empty] | 47.5002 | -698.7657
[9 empty] | 47.6256 | -698.7031
[9 empty] | 47.733 | -698.6496
[9 empty] | 47.8581 | -698.5877
[9 empty] | 47.9832 | -698.526
[9 empty] | 48.1084 | -698.4645
[9 empty] | 48.2335 | -698.4034
[9 empty] | 48.3587 | -698.3425
[9 empty] | 48.466 | -698.2905
[9 empty] | 48.591 | -698.2303
[9 empty] | 48.7161 | -698.1703
[9 empty] | 48.8411 | -698.1106
[9 empty] | 48.9662 | -698.0511
[9 empty] | 49.0912 | -697.992
[9 empty] | 49.1983 | -697.9416
[9 empty] | 49.3232 | -697.883
[9 empty] | 49.448 | -697.8248
[9 empty] | 49.5729 | -697.7669
[9 empty] | 49.6978 | -697.7092
[9 empty] | 49.8228 | -697.6517
[9 empty] | 49.9297 | -697.6028
[9 empty] | 50.0544 | -697.5461
[9 empty] | 50.1791 | -697.4896
[9 empty] | 50.3038 | -697.4334
[9 empty] | 50.4286 | -697.3774
[9 empty] | 50.5532 | -697.3218
[9 empty] | 50.6779 | -697.2665
[9 empty] | 50.7849 | -697.2192
[9 empty] | 50.9096 | -697.1644
[9 empty] | 51.0341 | -697.11
[9 empty] | 51.1588 | -697.0557
[9 empty] | 51.2835 | -697.0018
[9 empty] | 51.4082 | -696.9481
[9 empty] | 51.5329 | -696.8947
[9 empty] | 51.6396 | -696.8493
[9 empty] | 51.7641 | -696.7965
[9 empty] | 51.8887 | -696.744
[9 empty] | 52.0132 | -696.6918
[9 empty] | 52.1378 | -696.6398
[9 empty] | 52.2623 | -696.5882
[9 empty] | 52.3869 | -696.5368
[9 empty] | 52.4937 | -696.493
[9 empty] | 52.6182 | -696.4422
[9 empty] | 52.7429 | -696.3916
[9 empty] | 52.8675 | -696.3413
[9 empty] | 52.9922 | -696.2912
[9 empty] | 53.1167 | -696.2416
[9 empty] | 53.2412 | -696.1922
[9 empty] | 53.348 | -696.15
[9 empty] | 53.4726 | -696.1011
[9 empty] | 53.5972 | -696.0525
[9 empty] | 53.7217 | -696.0042
[9 empty] | 53.8463 | -695.9561
[9 empty] | 53.9708 | -695.9084
[9 empty] | 54.0954 | -695.8609
[9 empty] | 54.2199 | -695.8137
[9 empty] | 54.3266 | -695.7735
[9 empty] | 54.4511 | -695.7269
[9 empty] | 54.5757 | -695.6805
[9 empty] | 54.7002 | -695.6344
[9 empty] | 54.8246 | -695.5886
[9 empty] | 54.9491 | -695.5431
[9 empty] | 55.0736 | -695.4978
[9 empty] | 55.1803 | -695.4593
[9 empty] | 55.3047 | -695.4146
[9 empty] | 55.4292 | -695.3701
[9 empty] | 55.5536 | -695.326
[9 empty] | 55.6781 | -695.2821
[9 empty] | 55.8026 | -695.2385
[9 empty] | 55.9271 | -695.1952
[9 empty] | 56.0516 | -695.1521
[9 empty] | 56.1583 | -695.1154
[9 empty] | 56.2828 | -695.0729
[9 empty] | 56.4073 | -695.0306
[9 empty] | 56.5317 | -694.9887
[9 empty] | 56.6561 | -694.947
[9 empty] | 56.7806 | -694.9056
[9 empty] | 56.905 | -694.8645
[9 empty] | 57.0117 | -694.8294
[9 empty] | 57.1362 | -694.7887
[9 empty] | 57.2607 | -694.7484
[9 empty] | 57.3852 | -694.7083
[9 empty] | 57.5097 | -694.6684
[9 empty] | 57.6342 | -694.6289
[9 empty] | 57.7588 | -694.5896
[9 empty] | 57.8833 | -694.5506
[9 empty] | 57.9901 | -694.5173
[9 empty] | 58.1146 | -694.4788
[9 empty] | 58.2392 | -694.4405
[9 empty] | 58.3638 | -694.4026
[9 empty] | 58.4883 | -694.3649
[9 empty] | 58.6129 | -694.3274
[9 empty] | 58.7375 | -694.2902
[9 empty] | 58.8442 | -694.2586
[9 empty] | 58.9687 | -694.2219
[9 empty] | 59.0931 | -694.1856
[9 empty] | 59.2177 | -694.1494
[9 empty] | 59.3424 | -694.1135
[9 empty] | 59.467 | -694.0779
[9 empty] | 59.5916 | -694.0425
[9 empty] | 59.6985 | -694.0124
[9 empty] | 59.8232 | -693.9775
[9 empty] | 59.9479 | -693.9429
[9 empty] | 60.0725 | -693.9085
[9 empty] | 60.1972 | -693.8744
[9 empty] | 60.3219 | -693.8406
[9 empty] | 60.4468 | -693.8069
[9 empty] | 60.5536 | -693.7784
[9 empty] | 60.6783 | -693.7453
[9 empty] | 60.8031 | -693.7124
[9 empty] | 60.9278 | -693.6799
[9 empty] | 61.0526 | -693.6475
[9 empty] | 61.1774 | -693.6154
[9 empty] | 61.3021 | -693.5836
[9 empty] | 61.4091 | -693.5566
[9 empty] | 61.534 | -693.5252
[9 empty] | 61.6588 | -693.4941
[9 empty] | 61.7835 | -693.4633
[9 empty] | 61.9085 | -693.4327
[9 empty] | 62.0333 | -693.4023
[9 empty] | 62.1405 | -693.3765
[9 empty] | 62.2654 | -693.3466
[9 empty] | 62.3903 | -693.317
[9 empty] | 62.5152 | -693.2876
[9 empty] | 62.6401 | -693.2585
[9 empty] | 62.7651 | -693.2296
[9 empty] | 62.8724 | -693.205
[9 empty] | 62.9974 | -693.1765
[9 empty] | 63.1225 | -693.1483
[9 empty] | 63.2475 | -693.1204
[9 empty] | 63.3725 | -693.0927
[9 empty] | 63.4975 | -693.0652
[9 empty] | 63.6047 | -693.0419
[9 empty] | 63.7299 | -693.0149
[9 empty] | 63.855 | -692.9881
[9 empty] | 63.9802 | -692.9616
[9 empty] | 64.1053 | -692.9353
[9 empty] | 64.2306 | -692.9092
[9 empty] | 64.338 | -692.887
[9 empty] | 64.4633 | -692.8614
[9 empty] | 64.5887 | -692.836
[9 empty] | 64.714 | -692.8109
[9 empty] | 64.8394 | -692.7859
[9 empty] | 64.9648 | -692.7612
[9 empty] | 65.0722 | -692.7403
[9 empty] | 65.1977 | -692.716
[9 empty] | 65.323 | -692.692
[9 empty] | 65.4486 | -692.6682
[9 empty] | 65.5741 | -692.6446
[9 empty] | 65.6817 | -692.6246
[9 empty] | 65.8072 | -692.6015
[9 empty] | 65.9327 | -692.5786
[9 empty] | 66.0584 | -692.5559
[9 empty] | 66.1839 | -692.5335
[9 empty] | 66.2915 | -692.5144
[9 empty] | 66.4171 | -692.4924
[9 empty] | 66.5426 | -692.4706
[9 empty] | 66.6683 | -692.449
[9 empty] | 66.7939 | -692.4277
[9 empty] | 66.9017 | -692.4096
[9 empty] | 67.0274 | -692.3886
[9 empty] | 67.1532 | -692.3679
[9 empty] | 67.2789 | -692.3474
[9 empty] | 67.4046 | -692.3271
[9 empty] | 67.5124 | -692.3099
[9 empty] | 67.6383 | -692.29
[9 empty] | 67.7641 | -692.2704
[9 empty] | 67.8899 | -692.2509
[9 empty] | 68.0158 | -692.2317
[9 empty] | 68.1237 | -692.2154
[9 empty] | 68.2496 | -692.1966
[9 empty] | 68.3755 | -692.178
[9 empty] | 68.5015 | -692.1596
[9 empty] | 68.6273 | -692.1414
[9 empty] | 68.7352 | -692.126
[9 empty] | 68.8612 | -692.1082
[9 empty] | 68.9872 | -692.0906
[9 empty] | 69.1133 | -692.0732
[9 empty] | 69.2211 | -692.0585
[9 empty] | 69.3471 | -692.0415
[9 empty] | 69.4731 | -692.0247
[9 empty] | 69.5991 | -692.0081
[9 empty] | 69.7253 | -691.9918
[9 empty] | 69.8333 | -691.9779
[9 empty] | 69.9594 | -691.9619
[9 empty] | 70.0854 | -691.9461
[9 empty] | 70.2115 | -691.9305
[9 empty] | 70.3196 | -691.9173
[9 empty] | 70.4457 | -691.9021
[9 empty] | 70.5718 | -691.887
[9 empty] | 70.6979 | -691.8722
[9 empty] | 70.824 | -691.8576
[9 empty] | 70.9322 | -691.8452
[9 empty] | 71.0583 | -691.8309
[9 empty] | 71.1845 | -691.8168
[9 empty] | 71.3107 | -691.803
[9 empty] | 71.4189 | -691.7912
[9 empty] | 71.5452 | -691.7777
[9 empty] | 71.6715 | -691.7643
[9 empty] | 71.7978 | -691.7511
[9 empty] | 71.924 | -691.7382
[9 empty] | 72.0323 | -691.7272
[9 empty] | 72.1585 | -691.7146
[9 empty] | 72.285 | -691.7021
[9 empty] | 72.4114 | -691.6899
[9 empty] | 72.5197 | -691.6795
[9 empty] | 72.6462 | -691.6676
[9 empty] | 72.7728 | -691.6558
[9 empty] | 72.8994 | -691.6442
[9 empty] | 73.0078 | -691.6344
[9 empty] | 73.1344 | -691.6232
[9 empty] | 73.2608 | -691.6121
[9 empty] | 73.3874 | -691.6012
[9 empty] | 73.4957 | -691.5921
[9 empty] | 73.6222 | -691.5815
[9 empty] | 73.7487 | -691.5711
[9 empty] | 73.8752 | -691.5609
[9 empty] | 73.9837 | -691.5523
[9 empty] | 74.1103 | -691.5424
[9 empty] | 74.2369 | -691.5326
[9 empty] | 74.3637 | -691.5231
[9 empty] | 74.4723 | -691.515
[9 empty] | 74.599 | -691.5057
[9 empty] | 74.7257 | -691.4966
[9 empty] | 74.8525 | -691.4877
[9 empty] | 74.9611 | -691.4801
[9 empty] | 75.0879 | -691.4715
[9 empty] | 75.2147 | -691.463
[9 empty] | 75.3416 | -691.4547
[9 empty] | 75.4504 | -691.4477
[9 empty] | 75.5774 | -691.4397
[9 empty] | 75.7045 | -691.4318
[9 empty] | 75.8314 | -691.424
[9 empty] | 75.9404 | -691.4175
[9 empty] | 76.0675 | -691.4101
[9 empty] | 76.1946 | -691.4028
[9 empty] | 76.3035 | -691.3967
[9 empty] | 76.4306 | -691.3897
[9 empty] | 76.5576 | -691.3828
[9 empty] | 76.6847 | -691.3761
[9 empty] | 76.7937 | -691.3705
[9 empty] | 76.9208 | -691.364
[9 empty] | 77.0479 | -691.3578
[9 empty] | 77.1569 | -691.3525
[9 empty] | 77.2843 | -691.3464
[9 empty] | 77.4116 | -691.3405
[9 empty] | 77.5391 | -691.3348
[9 empty] | 77.6484 | -691.33
[9 empty] | 77.7759 | -691.3245
[9 empty] | 77.9034 | -691.3191
[9 empty] | 78.0127 | -691.3146
[9 empty] | 78.1401 | -691.3095
[9 empty] | 78.2675 | -691.3045
[9 empty] | 78.395 | -691.2997
[9 empty] | 78.5042 | -691.2957
[9 empty] | 78.6317 | -691.2911
[9 empty] | 78.7593 | -691.2866
[9 empty] | 78.8686 | -691.2829
[9 empty] | 78.9963 | -691.2786
[9 empty] | 79.1238 | -691.2745
[9 empty] | 79.2332 | -691.2711
[9 empty] | 79.3607 | -691.2673
[9 empty] | 79.4884 | -691.2635
[9 empty] | 79.6161 | -691.2599
[9 empty] | 79.7256 | -691.2569
[9 empty] | 79.8533 | -691.2535
[9 empty] | 79.981 | -691.2502
[9 empty] | 80.0905 | -691.2475
[9 empty] | 80.2184 | -691.2444
[9 empty] | 80.3463 | -691.2414
[9 empty] | 80.4559 | -691.239
[9 empty] | 80.5838 | -691.2363
[9 empty] | 80.7117 | -691.2336
[9 empty] | 80.8213 | -691.2315
[9 empty] | 80.9492 | -691.2291
[9 empty] | 81.0772 | -691.2267
[9 empty] | 81.1869 | -691.2248
[9 empty] | 81.3149 | -691.2227
[9 empty] | 81.4431 | -691.2207
[9 empty] | 81.553 | -691.2191
[9 empty] | 81.6811 | -691.2173
[9 empty] | 81.8092 | -691.2155
[9 empty] | 81.919 | -691.2142
[9 empty] | 82.0471 | -691.2126
[9 empty] | 82.1752 | -691.2112
[9 empty] | 82.285 | -691.2101
[9 empty] | 82.4133 | -691.2088
[9 empty] | 82.5414 | -691.2077
[9 empty] | 82.6513 | -691.2068
[9 empty] | 82.7795 | -691.2058
[9 empty] | 82.9078 | -691.2049
[9 empty] | 83.0178 | -691.2042
[9 empty] | 83.1461 | -691.2035
[9 empty] | 83.2745 | -691.2029
[9 empty] | 83.3847 | -691.2024
[9 empty] | 83.513 | -691.202
[9 empty] | 83.6415 | -691.2016
[9 empty] | 83.7517 | -691.2013
[9 empty] | 83.8802 | -691.2011
[9 empty] | 84.0087 | -691.201
[9 empty] | 84.1189 | -691.2009
[9 empty] | 84.2475 | -691.2009
[9 empty] | 84.3761 | -691.201
[9 empty] | 84.4863 | -691.2012
[9 empty] | 84.615 | -691.2014
[9 empty] | 84.7437 | -691.2017
[9 empty] | 84.8541 | -691.2021
[9 empty] | 84.9827 | -691.2025
[9 empty] | 85.1114 | -691.203
[9 empty] | 85.2217 | -691.2035
[9 empty] | 85.3503 | -691.2042
[9 empty] | 85.4607 | -691.2048
[9 empty] | 85.5896 | -691.2056
[9 empty] | 85.7184 | -691.2065
[9 empty] | 85.8289 | -691.2072
[9 empty] | 85.9579 | -691.2082
[9 empty] | 86.0869 | -691.2093
[9 empty] | 86.1975 | -691.2102
[9 empty] | 86.3265 | -691.2114
[9 empty] | 86.4371 | -691.2124
[9 empty] | 86.5662 | -691.2137
[9 empty] | 86.6954 | -691.215
[9 empty] | 86.8061 | -691.2162
[9 empty] | 86.9353 | -691.2176
[9 empty] | 87.0645 | -691.2191
[9 empty] | 87.1752 | -691.2204
[9 empty] | 87.3045 | -691.222
[9 empty] | 87.4153 | -691.2234
[9 empty] | 87.5447 | -691.2251
[9 empty] | 87.6741 | -691.2268
[9 empty] | 87.785 | -691.2284
[9 empty] | 87.9144 | -691.2302
[9 empty] | 88.0253 | -691.2318
[9 empty] | 88.1548 | -691.2337
[9 empty] | 88.2844 | -691.2357
[9 empty] | 88.3954 | -691.2374
[9 empty] | 88.525 | -691.2395
[9 empty] | 88.6361 | -691.2412
[9 empty] | 88.7658 | -691.2434
[9 empty] | 88.8955 | -691.2455
[9 empty] | 89.0067 | -691.2474
[9 empty] | 89.1364 | -691.2496
[9 empty] | 89.2477 | -691.2516
[9 empty] | 89.3774 | -691.2539
[9 empty] | 89.5072 | -691.2562
[9 empty] | 89.6185 | -691.2582
[9 empty] | 89.7484 | -691.2606
[9 empty] | 89.8598 | -691.2627
[9 empty] | 89.9899 | -691.2652
[9 empty] | 90.1013 | -691.2673
[9 empty] | 90.2313 | -691.2698
[9 empty] | 90.3614 | -691.2723
[9 empty] | 90.4728 | -691.2745
[9 empty] | 90.6028 | -691.2771
[9 empty] | 90.7143 | -691.2794
[9 empty] | 90.8445 | -691.282
[9 empty] | 90.9561 | -691.2843
[9 empty] | 91.0865 | -691.2869
[9 empty] | 91.1981 | -691.2892
[9 empty] | 91.3284 | -691.292
[9 empty] | 91.4588 | -691.2947
[9 empty] | 91.5705 | -691.297
[9 empty] | 91.7009 | -691.2998
[9 empty] | 91.8127 | -691.3022
[9 empty] | 91.9432 | -691.305
[9 empty] | 92.0549 | -691.3074
[9 empty] | 92.1854 | -691.3102
[9 empty] | 92.2973 | -691.3126
[9 empty] | 92.4279 | -691.3154
[9 empty] | 92.5585 | -691.3183
[9 empty] | 92.6707 | -691.3207
[9 empty] | 92.8015 | -691.3236
[9 empty] | 92.9136 | -691.3261
[9 empty] | 93.0444 | -691.3289
[9 empty] | 93.1565 | -691.3314
[9 empty] | 93.2872 | -691.3343
[9 empty] | 93.3994 | -691.3368
[9 empty] | 93.5303 | -691.3396
[9 empty] | 93.6425 | -691.3421
[9 empty] | 93.7735 | -691.345
[9 empty] | 93.8858 | -691.3475
[9 empty] | 94.0169 | -691.3504
[9 empty] | 94.1292 | -691.3529
[9 empty] | 94.2603 | -691.3557
[9 empty] | 94.3725 | -691.3582
[9 empty] | 94.5037 | -691.3611
[9 empty] | 94.6349 | -691.364
[9 empty] | 94.7473 | -691.3664
[9 empty] | 94.8786 | -691.3693
[9 empty] | 94.9912 | -691.3717
[9 empty] | 95.1225 | -691.3746
[9 empty] | 95.2352 | -691.377
[9 empty] | 95.3665 | -691.3798
[9 empty] | 95.479 | -691.3822
[9 empty] | 95.6104 | -691.385
[9 empty] | 95.723 | -691.3874
[9 empty] | 95.8544 | -691.3902
[9 empty] | 95.9671 | -691.3925
[9 empty] | 96.0986 | -691.3953
[9 empty] | 96.2112 | -691.3976
[9 empty] | 96.3428 | -691.4003
[9 empty] | 96.4557 | -691.4026
[9 empty] | 96.5873 | -691.4053
[9 empty] | 96.7001 | -691.4076
[9 empty] | 96.8318 | -691.4102
[9 empty] | 96.9447 | -691.4124
[9 empty] | 97.0765 | -691.415
[9 empty] | 97.1895 | -691.4172
[9 empty] | 97.3213 | -691.4198
[9 empty] | 97.4344 | -691.422
[9 empty] | 97.5476 | -691.4241
[9 empty] | 97.6798 | -691.4266
[9 empty] | 97.7931 | -691.4287
[9 empty] | 97.9252 | -691.4311
[9 empty] | 98.0385 | -691.4332
[9 empty] | 98.1706 | -691.4356
[9 empty] | 98.2839 | -691.4376
[9 empty] | 98.4161 | -691.4399
[9 empty] | 98.5294 | -691.4418
[9 empty] | 98.6616 | -691.4441
[9 empty] | 98.7752 | -691.446
[9 empty] | 98.9075 | -691.4482
[9 empty] | 99.0209 | -691.4501
[9 empty] | 99.1343 | -691.4519
[9 empty] | 99.2667 | -691.454
[9 empty] | 99.3802 | -691.4557
[9 empty] | 99.5126 | -691.4578
[9 empty] | 99.6262 | -691.4595
[9 empty] | 99.7587 | -691.4614
[9 empty] | 99.8722 | -691.4631
[9 empty] | 100.0048 | -691.465
[9 empty] | 100.1185 | -691.4665
[9 empty] | 100.2512 | -691.4683
[9 empty] | 100.3649 | -691.4699
[9 empty] | 100.4786 | -691.4713
[9 empty] | 100.6113 | -691.473
[9 empty] | 100.725 | -691.4744
[9 empty] | 100.8578 | -691.476
[9 empty] | 100.9716 | -691.4774
[9 empty] | 101.1044 | -691.4789
[9 empty] | 101.2183 | -691.4802
[9 empty] | 101.3321 | -691.4814
[9 empty] | 101.4649 | -691.4828
[9 empty] | 101.5788 | -691.4839
[9 empty] | 101.7117 | -691.4852
[9 empty] | 101.8257 | -691.4863
[9 empty] | 101.9587 | -691.4875
[9 empty] | 102.0726 | -691.4885
[9 empty] | 102.2056 | -691.4896
[9 empty] | 102.3196 | -691.4905
[9 empty] | 102.4337 | -691.4914
[9 empty] | 102.5668 | -691.4924
[9 empty] | 102.6809 | -691.4932
[9 empty] | 102.814 | -691.494
[9 empty] | 102.9281 | -691.4947
[9 empty] | 103.0423 | -691.4954
[9 empty] | 103.1756 | -691.4961
[9 empty] | 103.2899 | -691.4967
[9 empty] | 103.4234 | -691.4973
[9 empty] | 103.5379 | -691.4978
[9 empty] | 103.6525 | -691.4982
[9 empty] | 103.786 | -691.4987
[9 empty] | 103.9004 | -691.4991
[9 empty] | 104.034 | -691.4994
[9 empty] | 104.1485 | -691.4997
[9 empty] | 104.263 | -691.4999
[9 empty] | 104.3967 | -691.5001
[9 empty] | 104.5114 | -691.5002
[9 empty] | 104.6453 | -691.5003
[9 empty] | 104.7601 | -691.5003
[9 empty] | 104.8749 | -691.5003
[9 empty] | 105.0088 | -691.5002
[9 empty] | 105.1235 | -691.5001
[9 empty] | 105.2575 | -691.4999
[9 empty] | 105.3724 | -691.4997
[9 empty] | 105.4873 | -691.4994
[9 empty] | 105.6214 | -691.4991
[9 empty] | 105.7364 | -691.4987
[9 empty] | 105.8515 | -691.4983
[9 empty] | 105.9857 | -691.4977
[9 empty] | 106.1009 | -691.4972
[9 empty] | 106.216 | -691.4967
[9 empty] | 106.3503 | -691.496
[9 empty] | 106.4654 | -691.4953
[9 empty] | 106.5999 | -691.4945
[9 empty] | 106.7152 | -691.4937
[9 empty] | 106.8305 | -691.4929
[9 empty] | 106.9651 | -691.4919
[9 empty] | 107.0805 | -691.4909
[9 empty] | 107.1959 | -691.49
[9 empty] | 107.3305 | -691.4888
[9 empty] | 107.446 | -691.4877
[9 empty] | 107.5614 | -691.4866
[9 empty] | 107.6962 | -691.4852
[9 empty] | 107.8119 | -691.484
[9 empty] | 107.9275 | -691.4827
[9 empty] | 108.0626 | -691.4811
[9 empty] | 108.1783 | -691.4797
[9 empty] | 108.294 | -691.4783
[9 empty] | 108.4289 | -691.4766
[9 empty] | 108.5449 | -691.475
[9 empty] | 108.6608 | -691.4734
[9 empty] | 108.7961 | -691.4715
[9 empty] | 108.9121 | -691.4698
[9 empty] | 109.0279 | -691.468
[9 empty] | 109.1631 | -691.4659
[9 empty] | 109.2789 | -691.4641
[9 empty] | 109.3948 | -691.4622
[9 empty] | 109.5302 | -691.4599
[9 empty] | 109.6462 | -691.4579
[9 empty] | 109.7623 | -691.4558
[9 empty] | 109.8979 | -691.4533
[9 empty] | 110.014 | -691.4511
[9 empty] | 110.1301 | -691.4489
[9 empty] | 110.2463 | -691.4466
[9 empty] | 110.3819 | -691.4439
[9 empty] | 110.4982 | -691.4415
[9 empty] | 110.6145 | -691.4391
[9 empty] | 110.7504 | -691.4362
[9 empty] | 110.8669 | -691.4336
[9 empty] | 110.9832 | -691.4311
[9 empty] | 111.119 | -691.428
[9 empty] | 111.2355 | -691.4253
[9 empty] | 111.352 | -691.4225
[9 empty] | 111.4684 | -691.4198
[9 empty] | 111.6044 | -691.4164
[9 empty] | 111.721 | -691.4135
[9 empty] | 111.8377 | -691.4106
[9 empty] | 111.9544 | -691.4076
[9 empty] | 112.0907 | -691.404
[9 empty] | 112.2075 | -691.4009
[9 empty] | 112.3244 | -691.3978
[9 empty] | 112.4607 | -691.3941
[9 empty] | 112.5776 | -691.3908
[9 empty] | 112.6947 | -691.3875
[9 empty] | 112.8117 | -691.3842
[9 empty] | 112.9484 | -691.3802
[9 empty] | 113.0656 | -691.3768
[9 empty] | 113.1828 | -691.3733
[9 empty] | 113.3 | -691.3698
[9 empty] | 113.437 | -691.3656
[9 empty] | 113.5543 | -691.3619
[9 empty] | 113.6717 | -691.3583
[9 empty] | 113.7892 | -691.3545
[9 empty] | 113.9264 | -691.3501
[9 empty] | 114.0439 | -691.3463
[9 empty] | 114.1614 | -691.3425
[9 empty] | 114.2789 | -691.3386
[9 empty] | 114.3965 | -691.3346
[9 empty] | 114.5338 | -691.33
[9 empty] | 114.6516 | -691.3259
[9 empty] | 114.7693 | -691.3218
[9 empty] | 114.8872 | -691.3177
[9 empty] | 115.0248 | -691.3129
[9 empty] | 115.1427 | -691.3087
[9 empty] | 115.2607 | -691.3044
[9 empty] | 115.3787 | -691.3001
[9 empty] | 115.4967 | -691.2958
[9 empty] | 115.6345 | -691.2907
[9 empty] | 115.7526 | -691.2863
[9 empty] | 115.8709 | -691.2818
[9 empty] | 115.9892 | -691.2774
[9 empty] | 116.1074 | -691.2728
[9 empty] | 116.2453 | -691.2675
[9 empty] | 116.3637 | -691.2629
[9 empty] | 116.482 | -691.2583
[9 empty] | 116.6005 | -691.2536
[9 empty] | 116.719 | -691.2489
[9 empty] | 116.8573 | -691.2434
[9 empty] | 116.9759 | -691.2386
[9 empty] | 117.0943 | -691.2338
[9 empty] | 117.213 | -691.229
[9 empty] | 117.3316 | -691.2242
[9 empty] | 117.4504 | -691.2193
[9 empty] | 117.5891 | -691.2135
[9 empty] | 117.7081 | -691.2086
[9 empty] | 117.827 | -691.2036
[9 empty] | 117.9458 | -691.1986
[9 empty] | 118.0647 | -691.1935
[9 empty] | 118.1836 | -691.1885
[9 empty] | 118.3225 | -691.1825
[9 empty] | 118.4415 | -691.1774
[9 empty] | 118.5606 | -691.1723
[9 empty] | 118.6799 | -691.1671
[9 empty] | 118.7992 | -691.162
[9 empty] | 118.9184 | -691.1568
[9 empty] | 119.0377 | -691.1515
[9 empty] | 119.1771 | -691.1454
[9 empty] | 119.2966 | -691.1402
[9 empty] | 119.4161 | -691.1349
[9 empty] | 119.5358 | -691.1296
[9 empty] | 119.6554 | -691.1243
[9 empty] | 119.775 | -691.1189
[9 empty] | 119.8947 | -691.1136
[9 empty] | 120.0145 | -691.1082
[9 empty] | 120.1541 | -691.102
[9 empty] | 120.274 | -691.0966
[9 empty] | 120.3939 | -691.0912
[9 empty] | 120.514 | -691.0858
[9 empty] | 120.634 | -691.0804
[9 empty] | 120.754 | -691.075
[9 empty] | 120.8742 | -691.0695
[9 empty] | 120.9945 | -691.0641
[9 empty] | 121.1146 | -691.0587
[9 empty] | 121.2349 | -691.0532
[9 empty] | 121.3753 | -691.0469
[9 empty] | 121.4957 | -691.0414
[9 empty] | 121.6161 | -691.036
[9 empty] | 121.7364 | -691.0306
[9 empty] | 121.8569 | -691.0251
[9 empty] | 121.9775 | -691.0197
[9 empty] | 122.0981 | -691.0142